## Sheet1
| MagpieData minimum Number | MagpieData maximum Number | MagpieData range Number | MagpieData mean Number | MagpieData avg_dev Number | MagpieData mode Number | MagpieData minimum MendeleevNumber | MagpieData maximum MendeleevNumber | MagpieData range MendeleevNumber | MagpieData mean MendeleevNumber | MagpieData avg_dev MendeleevNumber | MagpieData mode MendeleevNumber | MagpieData minimum AtomicWeight | MagpieData maximum AtomicWeight | MagpieData range AtomicWeight | MagpieData mean AtomicWeight | MagpieData avg_dev AtomicWeight | MagpieData mode AtomicWeight | MagpieData minimum MeltingT | MagpieData maximum MeltingT | MagpieData range MeltingT | MagpieData mean MeltingT | MagpieData avg_dev MeltingT | MagpieData mode MeltingT | MagpieData minimum Column | MagpieData maximum Column | MagpieData range Column | MagpieData mean Column | MagpieData avg_dev Column | MagpieData mode Column | MagpieData minimum Row | MagpieData maximum Row | MagpieData range Row | MagpieData mean Row | MagpieData avg_dev Row | MagpieData mode Row | MagpieData minimum CovalentRadius | MagpieData maximum CovalentRadius | MagpieData range CovalentRadius | MagpieData mean CovalentRadius | MagpieData avg_dev CovalentRadius | MagpieData mode CovalentRadius | MagpieData minimum Electronegativity | MagpieData maximum Electronegativity | MagpieData range Electronegativity | MagpieData mean Electronegativity | MagpieData avg_dev Electronegativity | MagpieData mode Electronegativity | MagpieData minimum NsValence | MagpieData maximum NsValence | MagpieData range NsValence | MagpieData mean NsValence | MagpieData avg_dev NsValence | MagpieData mode NsValence | MagpieData minimum NpValence | MagpieData maximum NpValence | MagpieData range NpValence | MagpieData mean NpValence | MagpieData avg_dev NpValence | MagpieData mode NpValence | MagpieData minimum NdValence | MagpieData maximum NdValence | MagpieData range NdValence | MagpieData mean NdValence | MagpieData avg_dev NdValence | MagpieData mode NdValence | MagpieData minimum NfValence | MagpieData maximum NfValence | MagpieData range NfValence | MagpieData mean NfValence | MagpieData avg_dev NfValence | MagpieData mode NfValence | MagpieData minimum NValence | MagpieData maximum NValence | MagpieData range NValence | MagpieData mean NValence | MagpieData avg_dev NValence | MagpieData mode NValence | MagpieData minimum NsUnfilled | MagpieData maximum NsUnfilled | MagpieData range NsUnfilled | MagpieData mean NsUnfilled | MagpieData avg_dev NsUnfilled | MagpieData mode NsUnfilled | MagpieData minimum NpUnfilled | MagpieData maximum NpUnfilled | MagpieData range NpUnfilled | MagpieData mean NpUnfilled | MagpieData avg_dev NpUnfilled | MagpieData mode NpUnfilled | MagpieData minimum NdUnfilled | MagpieData maximum NdUnfilled | MagpieData range NdUnfilled | MagpieData mean NdUnfilled | MagpieData avg_dev NdUnfilled | MagpieData mode NdUnfilled | MagpieData minimum NfUnfilled | MagpieData maximum NfUnfilled | MagpieData range NfUnfilled | MagpieData mean NfUnfilled | MagpieData avg_dev NfUnfilled | MagpieData mode NfUnfilled | MagpieData minimum NUnfilled | MagpieData maximum NUnfilled | MagpieData range NUnfilled | MagpieData mean NUnfilled | MagpieData avg_dev NUnfilled | MagpieData mode NUnfilled | MagpieData minimum GSvolume_pa | MagpieData maximum GSvolume_pa | MagpieData range GSvolume_pa | MagpieData mean GSvolume_pa | MagpieData avg_dev GSvolume_pa | MagpieData mode GSvolume_pa | MagpieData minimum GSbandgap | MagpieData maximum GSbandgap | MagpieData range GSbandgap | MagpieData mean GSbandgap | MagpieData avg_dev GSbandgap | MagpieData mode GSbandgap | MagpieData minimum GSmagmom | MagpieData maximum GSmagmom | MagpieData range GSmagmom | MagpieData mean GSmagmom | MagpieData avg_dev GSmagmom | MagpieData mode GSmagmom | MagpieData minimum SpaceGroupNumber | MagpieData maximum SpaceGroupNumber | MagpieData range SpaceGroupNumber | MagpieData mean SpaceGroupNumber | MagpieData avg_dev SpaceGroupNumber | MagpieData mode SpaceGroupNumber | Yang delta | Yang omega | APE mean | Radii local mismatch | Radii gamma | Configuration entropy | Atomic weight mean | Total weight | Lambda entropy | Electronegativity delta | Electronegativity local mismatch | VEC mean | Mixing enthalpy | Mean cohesive energy | Interant electrons | Interant s electrons | Interant p electrons | Interant d electrons | Interant f electrons | Shear modulus mean | Shear modulus delta | Shear modulus local mismatch | Shear modulus strength model | H | He | Li | Be | B | C | N | O | F | Ne | Na | Mg | Al | Si | P | S | Cl | Ar | K | Ca | Sc | Ti | V | Cr | Mn | Fe | Co | Ni | Cu | Zn | Ga | Ge | As | Se | Br | Kr | Rb | Sr | Y | Zr | Nb | Mo | Tc | Ru | Rh | Pd | Ag | Cd | In | Sn | Sb | Te | I | Xe | Cs | Ba | La | Ce | Pr | Nd | Pm | Sm | Eu | Gd | Tb | Dy | Ho | Er | Tm | Yb | Lu | Hf | Ta | W | Re | Os | Ir | Pt | Au | Hg | Tl | Pb | Bi | Po | At | Rn | Fr | Ra | Ac | Th | Pa | U | Np | Pu | Am | Cm | Bk | Cf | Es | Fm | Md | No | Lr | H fraction | He fraction | Li fraction | Be fraction | B fraction | C fraction | N fraction | O fraction | F fraction | Ne fraction | Na fraction | Mg fraction | Al fraction | Si fraction | P fraction | S fraction | Cl fraction | Ar fraction | K fraction | Ca fraction | Sc fraction | Ti fraction | V fraction | Cr fraction | Mn fraction | Fe fraction | Co fraction | Ni fraction | Cu fraction | Zn fraction | Ga fraction | Ge fraction | As fraction | Se fraction | Br fraction | Kr fraction | Rb fraction | Sr fraction | Y fraction | Zr fraction | Nb fraction | Mo fraction | Tc fraction | Ru fraction | Rh fraction | Pd fraction | Ag fraction | Cd fraction | In fraction | Sn fraction | Sb fraction | Te fraction | I fraction | Xe fraction | Cs fraction | Ba fraction | La fraction | Ce fraction | Pr fraction | Nd fraction | Pm fraction | Sm fraction | Eu fraction | Gd fraction | Tb fraction | Dy fraction | Ho fraction | Er fraction | Tm fraction | Yb fraction | Lu fraction | Hf fraction | Ta fraction | W fraction | Re fraction | Os fraction | Ir fraction | Pt fraction | Au fraction | Hg fraction | Tl fraction | Pb fraction | Bi fraction | Po fraction | At fraction | Rn fraction | Fr fraction | Ra fraction | Ac fraction | Th fraction | Pa fraction | U fraction | Np fraction | Pu fraction | Am fraction | Cm fraction | Bk fraction | Cf fraction | Es fraction | Fm fraction | Md fraction | No fraction | Lr fraction | mean AtomicWeight | mean Column | mean Row | range Number | mean Number | range AtomicRadius | mean AtomicRadius | range Electronegativity | mean Electronegativity | avg s valence electrons | avg p valence electrons | avg d valence electrons | avg f valence electrons | frac s valence electrons | frac p valence electrons | frac d valence electrons | frac f valence electrons | 晶粒尺寸 | 惯习面 | 析出相分布 | 计算固溶 | 计算晶界 | 计算总强度
0 | 12 | 12 | 0 | 12 | 0 | 12 | 68 | 68 | 0 | 68 | 0 | 68 | 24.305 | 24.305 | 0 | 24.305 | 0 | 24.305 | 923 | 923 | 0 | 923 | 0 | 923 | 2 | 2 | 0 | 2 | 0 | 2 | 3 | 3 | 0 | 3 | 0 | 3 | 141 | 141 | 0 | 141 | 0 | 141 | 1.31 | 1.31 | 0 | 1.31 | 0 | 1.31 | 2 | 2 | 0 | 2 | 0 | 2 | 0 | 0 | 0 | 0 | 0 | 0 | 0 | 0 | 0 | 0 | 0 | 0 | 0 | 0 | 0 | 0 | 0 | 0 | 2 | 2 | 0 | 2 | 0 | 2 | 0 | 0 | 0 | 0 | 0 | 0 | 0 | 0 | 0 | 0 | 0 | 0 | 0 | 0 | 0 | 0 | 0 | 0 | 0 | 0 | 0 | 0 | 0 | 0 | 0 | 0 | 0 | 0 | 0 | 0 | 22.89 | 22.89 | 0 | 22.89 | 0 | 22.89 | 0 | 0 | 0 | 0 | 0 | 0 | 0 | 0 | 0 | 0 | 0 | 0 | 194 | 194 | 0 | 194 | 0 | 194 | 0 | 0 | 0.023994 | 0 | 1 | 0 | 24.305 | 24.305 | 0 | 0 | 0 | 2 | 1e-06 | 1.51 | 0 | 0 | 0 | 0 | 0 | 17.36 | 0 | 0 | 0 | 0 | 0 | 0 | 0 | 0 | 0 | 0 | 0 | 0 | 0 | 0 | 1 | 0 | 0 | 0 | 0 | 0 | 0 | 0 | 0 | 0 | 0 | 0 | 0 | 0 | 0 | 0 | 0 | 0 | 0 | 0 | 0 | 0 | 0 | 0 | 0 | 0 | 0 | 0 | 0 | 0 | 0 | 0 | 0 | 0 | 0 | 0 | 0 | 0 | 0 | 0 | 0 | 0 | 0 | 0 | 0 | 0 | 0 | 0 | 0 | 0 | 0 | 0 | 0 | 0 | 0 | 0 | 0 | 0 | 0 | 0 | 0 | 0 | 0 | 0 | 0 | 0 | 0 | 0 | 0 | 0 | 0 | 0 | 0 | 0 | 0 | 0 | 0 | 0 | 0 | 0 | 0 | 0 | 0 | 0 | 0 | 0 | 0 | 0 | 0 | 0 | 0 | 0 | 0 | 0 | 0 | 0 | 0 | 0 | 0 | 0 | 0 | 0 | 0 | 1 | 0 | 0 | 0 | 0 | 0 | 0 | 0 | 0 | 0 | 0 | 0 | 0 | 0 | 0 | 0 | 0 | 0 | 0 | 0 | 0 | 0 | 0 | 0 | 0 | 0 | 0 | 0 | 0 | 0 | 0 | 0 | 0 | 0 | 0 | 0 | 0 | 0 | 0 | 0 | 0 | 0 | 0 | 0 | 0 | 0 | 0 | 0 | 0 | 0 | 0 | 0 | 0 | 0 | 0 | 0 | 0 | 0 | 0 | 0 | 0 | 0 | 0 | 0 | 0 | 0 | 0 | 0 | 0 | 0 | 0 | 0 | 0 | 0 | 0 | 0 | 0 | 0 | 0 | 0 | 0 | 0 | 0 | 0 | 0 | 0 | 0 | 0 | 0 | 0 | 0 | 0 | 24.305 | 2 | 3 | 0 | 12 | 0 | 1.5 | 0 | 1.31 | 2 | 0 | 0 | 0 | 1 | 0 | 0 | 0 | 2 | 5 | 3 | 0 | 148.492424 | 148.492424
1 | 12 | 13 | 1 | 12.00901696 | 0.017871301 | 12 | 68 | 73 | 5 | 68.04508478 | 0.089356504 | 68 | 24.305 | 26.9815386 | 2.6765386 | 24.32913423 | 0.047833226 | 24.305 | 923 | 933.47 | 10.47 | 923.0944075 | 0.187112518 | 923 | 2 | 13 | 11 | 2.099186514 | 0.196584308 | 2 | 3 | 3 | 0 | 3 | 0 | 3 | 121 | 141 | 20 | 140.8196609 | 0.357426014 | 141 | 1.31 | 1.61 | 0.3 | 1.312705087 | 0.00536139 | 1.31 | 2 | 2 | 0 | 2 | 0 | 2 | 0 | 1 | 1 | 0.009016956 | 0.017871301 | 0 | 0 | 0 | 0 | 0 | 0 | 0 | 0 | 0 | 0 | 0 | 0 | 0 | 2 | 3 | 1 | 2.009016956 | 0.017871301 | 2 | 0 | 0 | 0 | 0 | 0 | 0 | 0 | 5 | 5 | 0.045084779 | 0.089356504 | 0 | 0 | 0 | 0 | 0 | 0 | 0 | 0 | 0 | 0 | 0 | 0 | 0 | 0 | 5 | 5 | 0.045084779 | 0.089356504 | 0 | 16.48 | 22.89 | 6.41 | 22.83220131 | 0.114555038 | 22.89 | 0 | 0 | 0 | 0 | 0 | 0 | 0 | 0 | 0 | 0 | 0 | 0 | 194 | 225 | 31 | 194.2795256 | 0.554010322 | 194 | 0.0112373 | 5.521906772 | 0.024794812 | 0.169777357 | 1.077469362 | -0.000427621 | 24.32913423 | 24.32913423 | -3.386375777 | 0.020509486 | 0.006701738 | 2.099186514 | 0.071485203 | 1.526951877 | 1 | 0 | 1 | 0 | 0 | 17.4432265 | 0.050019341 | 0.082476053 | -0.000989279 | 0 | 0 | 0 | 0 | 0 | 0 | 0 | 0 | 0 | 0 | 0 | 0.990983044 | 0.009016956 | 0 | 0 | 0 | 0 | 0 | 0 | 0 | 0 | 0 | 0 | 0 | 0 | 0 | 0 | 0 | 0 | 0 | 0 | 0 | 0 | 0 | 0 | 0 | 0 | 0 | 0 | 0 | 0 | 0 | 0 | 0 | 0 | 0 | 0 | 0 | 0 | 0 | 0 | 0 | 0 | 0 | 0 | 0 | 0 | 0 | 0 | 0 | 0 | 0 | 0 | 0 | 0 | 0 | 0 | 0 | 0 | 0 | 0 | 0 | 0 | 0 | 0 | 0 | 0 | 0 | 0 | 0 | 0 | 0 | 0 | 0 | 0 | 0 | 0 | 0 | 0 | 0 | 0 | 0 | 0 | 0 | 0 | 0 | 0 | 0 | 0 | 0 | 0 | 0 | 0 | 0 | 0 | 0 | 0 | 0 | 0 | 0 | 0 | 0 | 0 | 0 | 0.990983044 | 0.009016956 | 0 | 0 | 0 | 0 | 0 | 0 | 0 | 0 | 0 | 0 | 0 | 0 | 0 | 0 | 0 | 0 | 0 | 0 | 0 | 0 | 0 | 0 | 0 | 0 | 0 | 0 | 0 | 0 | 0 | 0 | 0 | 0 | 0 | 0 | 0 | 0 | 0 | 0 | 0 | 0 | 0 | 0 | 0 | 0 | 0 | 0 | 0 | 0 | 0 | 0 | 0 | 0 | 0 | 0 | 0 | 0 | 0 | 0 | 0 | 0 | 0 | 0 | 0 | 0 | 0 | 0 | 0 | 0 | 0 | 0 | 0 | 0 | 0 | 0 | 0 | 0 | 0 | 0 | 0 | 0 | 0 | 0 | 0 | 0 | 0 | 0 | 0 | 0 | 0 | 0 | 24.32913423 | 2.099186514 | 3 | 1 | 12.00901696 | 0.25 | 1.497745761 | 0.3 | 1.312705087 | 2 | 0.009016956 | 0 | 0 | 0.995511757 | 0.004488243 | 0 | 0 | 42 | 0 | 1 | 11.85309628 | 35.18639648 | 47.03949276
2 | 12 | 13 | 1 | 12.01805184 | 0.035451936 | 12 | 68 | 73 | 5 | 68.09025918 | 0.177259679 | 68 | 24.305 | 26.9815386 | 2.6765386 | 24.35331644 | 0.094888475 | 24.305 | 923 | 933.47 | 10.47 | 923.1890027 | 0.371181768 | 923 | 2 | 13 | 11 | 2.198570204 | 0.389971294 | 2 | 3 | 3 | 0 | 3 | 4.44089e-16 | 3 | 121 | 141 | 20 | 140.6389633 | 0.709038716 | 141 | 1.31 | 1.61 | 0.3 | 1.315415551 | 0.010635581 | 1.31 | 2 | 2 | 0 | 2 | 0 | 2 | 0 | 1 | 1 | 0.018051837 | 0.035451936 | 0 | 0 | 0 | 0 | 0 | 0 | 0 | 0 | 0 | 0 | 0 | 0 | 0 | 2 | 3 | 1 | 2.018051837 | 0.035451936 | 2 | 0 | 0 | 0 | 0 | 0 | 0 | 0 | 5 | 5 | 0.090259184 | 0.177259679 | 0 | 0 | 0 | 0 | 0 | 0 | 0 | 0 | 0 | 0 | 0 | 0 | 0 | 0 | 5 | 5 | 0.090259184 | 0.177259679 | 0 | 16.48 | 22.89 | 6.41 | 22.77428773 | 0.227246908 | 22.89 | 0 | 0 | 0 | 0 | 0 | 0 | 0 | 0 | 0 | 0 | 0 | 0 | 194 | 225 | 31 | 194.5596069 | 1.099010009 | 194 | 0.015844209 | 4.890612298 | 0.025597741 | 0.33679339 | 1.077500761 | -0.000751229 | 24.35331644 | 24.35331644 | -2.992481054 | 0.028830102 | 0.013294476 | 2.198570204 | 0.141807743 | 1.543937453 | 1 | 0 | 1 | 0 | 0 | 17.52661845 | 0.070114614 | 0.163610684 | -0.001945999 | 0 | 0 | 0 | 0 | 0 | 0 | 0 | 0 | 0 | 0 | 0 | 0.981948163 | 0.018051837 | 0 | 0 | 0 | 0 | 0 | 0 | 0 | 0 | 0 | 0 | 0 | 0 | 0 | 0 | 0 | 0 | 0 | 0 | 0 | 0 | 0 | 0 | 0 | 0 | 0 | 0 | 0 | 0 | 0 | 0 | 0 | 0 | 0 | 0 | 0 | 0 | 0 | 0 | 0 | 0 | 0 | 0 | 0 | 0 | 0 | 0 | 0 | 0 | 0 | 0 | 0 | 0 | 0 | 0 | 0 | 0 | 0 | 0 | 0 | 0 | 0 | 0 | 0 | 0 | 0 | 0 | 0 | 0 | 0 | 0 | 0 | 0 | 0 | 0 | 0 | 0 | 0 | 0 | 0 | 0 | 0 | 0 | 0 | 0 | 0 | 0 | 0 | 0 | 0 | 0 | 0 | 0 | 0 | 0 | 0 | 0 | 0 | 0 | 0 | 0 | 0 | 0.981948163 | 0.018051837 | 0 | 0 | 0 | 0 | 0 | 0 | 0 | 0 | 0 | 0 | 0 | 0 | 0 | 0 | 0 | 0 | 0 | 0 | 0 | 0 | 0 | 0 | 0 | 0 | 0 | 0 | 0 | 0 | 0 | 0 | 0 | 0 | 0 | 0 | 0 | 0 | 0 | 0 | 0 | 0 | 0 | 0 | 0 | 0 | 0 | 0 | 0 | 0 | 0 | 0 | 0 | 0 | 0 | 0 | 0 | 0 | 0 | 0 | 0 | 0 | 0 | 0 | 0 | 0 | 0 | 0 | 0 | 0 | 0 | 0 | 0 | 0 | 0 | 0 | 0 | 0 | 0 | 0 | 0 | 0 | 0 | 0 | 0 | 0 | 0 | 0 | 0 | 0 | 0 | 0 | 24.35331644 | 2.198570204 | 3 | 1 | 12.01805184 | 0.25 | 1.495487041 | 0.3 | 1.315415551 | 2 | 0.018051837 | 0 | 0 | 0.99105482 | 0.00894518 | 0 | 0 | 10 | 7 | 3 | 23.7297556 | 77.82481485 | 101.5545704
3 | 12 | 13 | 1 | 12.0271047 | 0.052740063 | 12 | 68 | 73 | 5 | 68.13552348 | 0.263700315 | 68 | 24.305 | 26.9815386 | 2.6765386 | 24.37754677 | 0.141160814 | 24.305 | 923 | 933.47 | 10.47 | 923.2837862 | 0.55218846 | 923 | 2 | 13 | 11 | 2.298151657 | 0.580140693 | 2 | 3 | 3 | 0 | 3 | 0 | 3 | 121 | 141 | 20 | 140.4579061 | 1.05480126 | 141 | 1.31 | 1.61 | 0.3 | 1.318131409 | 0.015822019 | 1.31 | 2 | 2 | 0 | 2 | 0 | 2 | 0 | 1 | 1 | 0.027104696 | 0.052740063 | 0 | 0 | 0 | 0 | 0 | 0 | 0 | 0 | 0 | 0 | 0 | 0 | 0 | 2 | 3 | 1 | 2.027104696 | 0.052740063 | 2 | 0 | 0 | 0 | 0 | 0 | 0 | 0 | 5 | 5 | 0.13552348 | 0.263700315 | 0 | 0 | 0 | 0 | 0 | 0 | 0 | 0 | 0 | 0 | 0 | 0 | 0 | 0 | 5 | 5 | 0.13552348 | 0.263700315 | 0 | 16.48 | 22.89 | 6.41 | 22.7162589 | 0.338063804 | 22.89 | 0 | 0 | 0 | 0 | 0 | 0 | 0 | 0 | 0 | 0 | 0 | 0 | 194 | 225 | 31 | 194.8402456 | 1.634941954 | 194 | 0.019345905 | 4.531221295 | 0.026402795 | 0.501030599 | 1.077532255 | -0.001035335 | 24.37754677 | 24.37754677 | -2.766321123 | 0.035095061 | 0.019777524 | 2.298151657 | 0.210960252 | 1.560956829 | 1 | 0 | 1 | 0 | 0 | 17.61017634 | 0.085112495 | 0.243395391 | -0.002870946 | 0 | 0 | 0 | 0 | 0 | 0 | 0 | 0 | 0 | 0 | 0 | 0.972895304 | 0.027104696 | 0 | 0 | 0 | 0 | 0 | 0 | 0 | 0 | 0 | 0 | 0 | 0 | 0 | 0 | 0 | 0 | 0 | 0 | 0 | 0 | 0 | 0 | 0 | 0 | 0 | 0 | 0 | 0 | 0 | 0 | 0 | 0 | 0 | 0 | 0 | 0 | 0 | 0 | 0 | 0 | 0 | 0 | 0 | 0 | 0 | 0 | 0 | 0 | 0 | 0 | 0 | 0 | 0 | 0 | 0 | 0 | 0 | 0 | 0 | 0 | 0 | 0 | 0 | 0 | 0 | 0 | 0 | 0 | 0 | 0 | 0 | 0 | 0 | 0 | 0 | 0 | 0 | 0 | 0 | 0 | 0 | 0 | 0 | 0 | 0 | 0 | 0 | 0 | 0 | 0 | 0 | 0 | 0 | 0 | 0 | 0 | 0 | 0 | 0 | 0 | 0 | 0.972895304 | 0.027104696 | 0 | 0 | 0 | 0 | 0 | 0 | 0 | 0 | 0 | 0 | 0 | 0 | 0 | 0 | 0 | 0 | 0 | 0 | 0 | 0 | 0 | 0 | 0 | 0 | 0 | 0 | 0 | 0 | 0 | 0 | 0 | 0 | 0 | 0 | 0 | 0 | 0 | 0 | 0 | 0 | 0 | 0 | 0 | 0 | 0 | 0 | 0 | 0 | 0 | 0 | 0 | 0 | 0 | 0 | 0 | 0 | 0 | 0 | 0 | 0 | 0 | 0 | 0 | 0 | 0 | 0 | 0 | 0 | 0 | 0 | 0 | 0 | 0 | 0 | 0 | 0 | 0 | 0 | 0 | 0 | 0 | 0 | 0 | 0 | 0 | 0 | 0 | 0 | 0 | 0 | 24.37754677 | 2.298151657 | 3 | 1 | 12.0271047 | 0.25 | 1.493223826 | 0.3 | 1.318131409 | 2 | 0.027104696 | 0 | 0 | 0.986628862 | 0.013371138 | 0 | 0 | 42 | 5 | 1 | 35.63004827 | 40.7683943 | 76.39844257
4 | 12 | 13 | 1 | 12.03617559 | 0.069733829 | 12 | 68 | 73 | 5 | 68.18087794 | 0.348669145 | 68 | 24.305 | 26.9815386 | 2.6765386 | 24.40182536 | 0.186645285 | 24.305 | 923 | 933.47 | 10.47 | 923.3787584 | 0.73011319 | 923 | 2 | 13 | 11 | 2.397931464 | 0.767072119 | 2 | 3 | 3 | 0 | 3 | 0 | 3 | 121 | 141 | 20 | 140.2764882 | 1.39467658 | 141 | 1.31 | 1.61 | 0.3 | 1.320852676 | 0.020920149 | 1.31 | 2 | 2 | 0 | 2 | 0 | 2 | 0 | 1 | 1 | 0.036175588 | 0.069733829 | 0 | 0 | 0 | 0 | 0 | 0 | 0 | 0 | 0 | 0 | 0 | 0 | 0 | 2 | 3 | 1 | 2.036175588 | 0.069733829 | 2 | 0 | 0 | 0 | 0 | 0 | 0 | 0 | 5 | 5 | 0.180877938 | 0.348669145 | 0 | 0 | 0 | 0 | 0 | 0 | 0 | 0 | 0 | 0 | 0 | 0 | 0 | 0 | 5 | 5 | 0.180877938 | 0.348669145 | 0 | 16.48 | 22.89 | 6.41 | 22.65811448 | 0.446993844 | 22.89 | 0 | 0 | 0 | 0 | 0 | 0 | 0 | 0 | 0 | 0 | 0 | 0 | 194 | 225 | 31 | 195.1214432 | 2.161748699 | 194 | 0.022269479 | 4.282304792 | 0.027209982 | 0.662471375 | 1.077563845 | -0.001293604 | 24.40182536 | 24.40182536 | -2.608441367 | 0.040276051 | 0.026150186 | 2.397931464 | 0.278935316 | 1.578010105 | 1 | 0 | 1 | 0 | 0 | 17.69390067 | 0.097405813 | 0.321821621 | -0.003764879 | 0 | 0 | 0 | 0 | 0 | 0 | 0 | 0 | 0 | 0 | 0 | 0.963824412 | 0.036175588 | 0 | 0 | 0 | 0 | 0 | 0 | 0 | 0 | 0 | 0 | 0 | 0 | 0 | 0 | 0 | 0 | 0 | 0 | 0 | 0 | 0 | 0 | 0 | 0 | 0 | 0 | 0 | 0 | 0 | 0 | 0 | 0 | 0 | 0 | 0 | 0 | 0 | 0 | 0 | 0 | 0 | 0 | 0 | 0 | 0 | 0 | 0 | 0 | 0 | 0 | 0 | 0 | 0 | 0 | 0 | 0 | 0 | 0 | 0 | 0 | 0 | 0 | 0 | 0 | 0 | 0 | 0 | 0 | 0 | 0 | 0 | 0 | 0 | 0 | 0 | 0 | 0 | 0 | 0 | 0 | 0 | 0 | 0 | 0 | 0 | 0 | 0 | 0 | 0 | 0 | 0 | 0 | 0 | 0 | 0 | 0 | 0 | 0 | 0 | 0 | 0 | 0.963824412 | 0.036175588 | 0 | 0 | 0 | 0 | 0 | 0 | 0 | 0 | 0 | 0 | 0 | 0 | 0 | 0 | 0 | 0 | 0 | 0 | 0 | 0 | 0 | 0 | 0 | 0 | 0 | 0 | 0 | 0 | 0 | 0 | 0 | 0 | 0 | 0 | 0 | 0 | 0 | 0 | 0 | 0 | 0 | 0 | 0 | 0 | 0 | 0 | 0 | 0 | 0 | 0 | 0 | 0 | 0 | 0 | 0 | 0 | 0 | 0 | 0 | 0 | 0 | 0 | 0 | 0 | 0 | 0 | 0 | 0 | 0 | 0 | 0 | 0 | 0 | 0 | 0 | 0 | 0 | 0 | 0 | 0 | 0 | 0 | 0 | 0 | 0 | 0 | 0 | 0 | 0 | 0 | 24.40182536 | 2.397931464 | 3 | 1 | 12.03617559 | 0.25 | 1.490956103 | 0.3 | 1.320852676 | 2 | 0.036175588 | 0 | 0 | 0.982233562 | 0.017766438 | 0 | 0 | 42 | 4 | 2 | 47.55404491 | 43.56773221 | 91.12177713
5 | 12 | 13 | 1 | 12.04526457 | 0.086431369 | 12 | 68 | 73 | 5 | 68.22632283 | 0.432156845 | 68 | 24.305 | 26.9815386 | 2.6765386 | 24.42615236 | 0.231336895 | 24.305 | 923 | 933.47 | 10.47 | 923.47392 | 0.904936433 | 923 | 2 | 13 | 11 | 2.497910219 | 0.950745059 | 2 | 3 | 3 | 0 | 3 | 0 | 3 | 121 | 141 | 20 | 140.0947087 | 1.72862738 | 141 | 1.31 | 1.61 | 0.3 | 1.32357937 | 0.025929411 | 1.31 | 2 | 2 | 0 | 2 | 0 | 2 | 0 | 1 | 1 | 0.045264565 | 0.086431369 | 0 | 0 | 0 | 0 | 0 | 0 | 0 | 0 | 0 | 0 | 0 | 0 | 0 | 2 | 3 | 1 | 2.045264565 | 0.086431369 | 2 | 0 | 0 | 0 | 0 | 0 | 0 | 0 | 5 | 5 | 0.226322827 | 0.432156845 | 0 | 0 | 0 | 0 | 0 | 0 | 0 | 0 | 0 | 0 | 0 | 0 | 0 | 0 | 5 | 5 | 0.226322827 | 0.432156845 | 0 | 16.48 | 22.89 | 6.41 | 22.59985414 | 0.554025075 | 22.89 | 0 | 0 | 0 | 0 | 0 | 0 | 0 | 0 | 0 | 0 | 0 | 0 | 194 | 225 | 31 | 195.4032015 | 2.679372439 | 194 | 0.024819614 | 4.093510974 | 0.02801931 | 0.821098005 | 1.077595529 | -0.001532508 | 24.42615236 | 24.42615236 | -2.487784001 | 0.044751773 | 0.032411763 | 2.497910219 | 0.345725476 | 1.595097383 | 1 | 0 | 1 | 0 | 0 | 17.77779194 | 0.107930597 | 0.398880768 | -0.004628531 | 0 | 0 | 0 | 0 | 0 | 0 | 0 | 0 | 0 | 0 | 0 | 0.954735435 | 0.045264565 | 0 | 0 | 0 | 0 | 0 | 0 | 0 | 0 | 0 | 0 | 0 | 0 | 0 | 0 | 0 | 0 | 0 | 0 | 0 | 0 | 0 | 0 | 0 | 0 | 0 | 0 | 0 | 0 | 0 | 0 | 0 | 0 | 0 | 0 | 0 | 0 | 0 | 0 | 0 | 0 | 0 | 0 | 0 | 0 | 0 | 0 | 0 | 0 | 0 | 0 | 0 | 0 | 0 | 0 | 0 | 0 | 0 | 0 | 0 | 0 | 0 | 0 | 0 | 0 | 0 | 0 | 0 | 0 | 0 | 0 | 0 | 0 | 0 | 0 | 0 | 0 | 0 | 0 | 0 | 0 | 0 | 0 | 0 | 0 | 0 | 0 | 0 | 0 | 0 | 0 | 0 | 0 | 0 | 0 | 0 | 0 | 0 | 0 | 0 | 0 | 0 | 0.954735435 | 0.045264565 | 0 | 0 | 0 | 0 | 0 | 0 | 0 | 0 | 0 | 0 | 0 | 0 | 0 | 0 | 0 | 0 | 0 | 0 | 0 | 0 | 0 | 0 | 0 | 0 | 0 | 0 | 0 | 0 | 0 | 0 | 0 | 0 | 0 | 0 | 0 | 0 | 0 | 0 | 0 | 0 | 0 | 0 | 0 | 0 | 0 | 0 | 0 | 0 | 0 | 0 | 0 | 0 | 0 | 0 | 0 | 0 | 0 | 0 | 0 | 0 | 0 | 0 | 0 | 0 | 0 | 0 | 0 | 0 | 0 | 0 | 0 | 0 | 0 | 0 | 0 | 0 | 0 | 0 | 0 | 0 | 0 | 0 | 0 | 0 | 0 | 0 | 0 | 0 | 0 | 0 | 24.42615236 | 2.497910219 | 3 | 1 | 12.04526457 | 0.25 | 1.488683859 | 0.3 | 1.32357937 | 2 | 0.045264565 | 0 | 0 | 0.977868601 | 0.022131399 | 0 | 0 | 42 | 5 | 1 | 59.50181642 | 46.37265164 | 105.8744681
6 | 12 | 13 | 1 | 12.05437168 | 0.102830807 | 12 | 68 | 73 | 5 | 68.27185842 | 0.514154034 | 68 | 24.305 | 26.9815386 | 2.6765386 | 24.45052791 | 0.275230624 | 24.305 | 923 | 933.47 | 10.47 | 923.5692715 | 1.076638548 | 923 | 2 | 13 | 11 | 2.598088517 | 1.131138876 | 2 | 3 | 3 | 0 | 3 | 0 | 3 | 121 | 141 | 20 | 139.9125663 | 2.056616138 | 141 | 1.31 | 1.61 | 0.3 | 1.326311505 | 0.030849242 | 1.31 | 2 | 2 | 0 | 2 | 0 | 2 | 0 | 1 | 1 | 0.054371683 | 0.102830807 | 0 | 0 | 0 | 0 | 0 | 0 | 0 | 0 | 0 | 0 | 0 | 0 | 0 | 2 | 3 | 1 | 2.054371683 | 0.102830807 | 2 | 0 | 0 | 0 | 0 | 0 | 0 | 0 | 5 | 5 | 0.271858417 | 0.514154034 | 0 | 0 | 0 | 0 | 0 | 0 | 0 | 0 | 0 | 0 | 0 | 0 | 0 | 0 | 5 | 5 | 0.271858417 | 0.514154034 | 0 | 16.48 | 22.89 | 6.41 | 22.54147751 | 0.659145472 | 22.89 | 0 | 0 | 0 | 0 | 0 | 0 | 0 | 0 | 0 | 0 | 0 | 0 | 194 | 225 | 31 | 195.6855222 | 3.187755014 | 194 | 0.027101505 | 3.942509883 | 0.028830787 | 0.976892666 | 1.07762731 | -0.001755847 | 24.45052791 | 24.45052791 | -2.390560388 | 0.048717564 | 0.038561553 | 2.598088517 | 0.411323228 | 1.612218765 | 1 | 0 | 1 | 0 | 0 | 17.86185064 | 0.117171468 | 0.474564174 | -0.005462611 | 0 | 0 | 0 | 0 | 0 | 0 | 0 | 0 | 0 | 0 | 0 | 0.945628317 | 0.054371683 | 0 | 0 | 0 | 0 | 0 | 0 | 0 | 0 | 0 | 0 | 0 | 0 | 0 | 0 | 0 | 0 | 0 | 0 | 0 | 0 | 0 | 0 | 0 | 0 | 0 | 0 | 0 | 0 | 0 | 0 | 0 | 0 | 0 | 0 | 0 | 0 | 0 | 0 | 0 | 0 | 0 | 0 | 0 | 0 | 0 | 0 | 0 | 0 | 0 | 0 | 0 | 0 | 0 | 0 | 0 | 0 | 0 | 0 | 0 | 0 | 0 | 0 | 0 | 0 | 0 | 0 | 0 | 0 | 0 | 0 | 0 | 0 | 0 | 0 | 0 | 0 | 0 | 0 | 0 | 0 | 0 | 0 | 0 | 0 | 0 | 0 | 0 | 0 | 0 | 0 | 0 | 0 | 0 | 0 | 0 | 0 | 0 | 0 | 0 | 0 | 0 | 0.945628317 | 0.054371683 | 0 | 0 | 0 | 0 | 0 | 0 | 0 | 0 | 0 | 0 | 0 | 0 | 0 | 0 | 0 | 0 | 0 | 0 | 0 | 0 | 0 | 0 | 0 | 0 | 0 | 0 | 0 | 0 | 0 | 0 | 0 | 0 | 0 | 0 | 0 | 0 | 0 | 0 | 0 | 0 | 0 | 0 | 0 | 0 | 0 | 0 | 0 | 0 | 0 | 0 | 0 | 0 | 0 | 0 | 0 | 0 | 0 | 0 | 0 | 0 | 0 | 0 | 0 | 0 | 0 | 0 | 0 | 0 | 0 | 0 | 0 | 0 | 0 | 0 | 0 | 0 | 0 | 0 | 0 | 0 | 0 | 0 | 0 | 0 | 0 | 0 | 0 | 0 | 0 | 0 | 24.45052791 | 2.598088517 | 3 | 1 | 12.05437168 | 0.25 | 1.486407079 | 0.3 | 1.326311505 | 2 | 0.054371683 | 0 | 0 | 0.973533668 | 0.026466332 | 0 | 0 | 42 | 1 | 1 | 71.47343398 | 49.18316928 | 120.6566033
7 | 12 | 13 | 1 | 12.063497 | 0.118930255 | 12 | 68 | 73 | 5 | 68.31748498 | 0.594651276 | 68 | 24.305 | 26.9815386 | 2.6765386 | 24.47495216 | 0.318321419 | 24.305 | 923 | 933.47 | 10.47 | 923.6648135 | 1.245199772 | 923 | 2 | 13 | 11 | 2.698466957 | 1.308232807 | 2 | 3 | 3 | 0 | 3 | 4.44089e-16 | 3 | 121 | 141 | 20 | 139.7300601 | 2.378605103 | 141 | 1.31 | 1.61 | 0.3 | 1.329049099 | 0.035679077 | 1.31 | 2 | 2 | 0 | 2 | 0 | 2 | 0 | 1 | 1 | 0.063496996 | 0.118930255 | 0 | 0 | 0 | 0 | 0 | 0 | 0 | 0 | 0 | 0 | 0 | 0 | 0 | 2 | 3 | 1 | 2.063496996 | 0.118930255 | 2 | 0 | 0 | 0 | 0 | 0 | 0 | 0 | 5 | 5 | 0.317484981 | 0.594651276 | 0 | 0 | 0 | 0 | 0 | 0 | 0 | 0 | 0 | 0 | 0 | 0 | 0 | 0 | 5 | 5 | 0.317484981 | 0.594651276 | 0 | 16.48 | 22.89 | 6.41 | 22.48298425 | 0.762342936 | 22.89 | 0 | 0 | 0 | 0 | 0 | 0 | 0 | 0 | 0 | 0 | 0 | 0 | 194 | 225 | 31 | 195.9684069 | 3.68683791 | 194 | 0.029177757 | 3.817440264 | 0.029644421 | 1.129837424 | 1.077659187 | -0.001966121 | 24.47495216 | 24.47495216 | -2.309438437 | 0.0522901 | 0.044598846 | 2.698466957 | 0.475721021 | 1.629374353 | 1 | 0 | 1 | 0 | 0 | 17.94607727 | 0.125419003 | 0.548863128 | -0.006267802 | 0 | 0 | 0 | 0 | 0 | 0 | 0 | 0 | 0 | 0 | 0 | 0.936503004 | 0.063496996 | 0 | 0 | 0 | 0 | 0 | 0 | 0 | 0 | 0 | 0 | 0 | 0 | 0 | 0 | 0 | 0 | 0 | 0 | 0 | 0 | 0 | 0 | 0 | 0 | 0 | 0 | 0 | 0 | 0 | 0 | 0 | 0 | 0 | 0 | 0 | 0 | 0 | 0 | 0 | 0 | 0 | 0 | 0 | 0 | 0 | 0 | 0 | 0 | 0 | 0 | 0 | 0 | 0 | 0 | 0 | 0 | 0 | 0 | 0 | 0 | 0 | 0 | 0 | 0 | 0 | 0 | 0 | 0 | 0 | 0 | 0 | 0 | 0 | 0 | 0 | 0 | 0 | 0 | 0 | 0 | 0 | 0 | 0 | 0 | 0 | 0 | 0 | 0 | 0 | 0 | 0 | 0 | 0 | 0 | 0 | 0 | 0 | 0 | 0 | 0 | 0 | 0.936503004 | 0.063496996 | 0 | 0 | 0 | 0 | 0 | 0 | 0 | 0 | 0 | 0 | 0 | 0 | 0 | 0 | 0 | 0 | 0 | 0 | 0 | 0 | 0 | 0 | 0 | 0 | 0 | 0 | 0 | 0 | 0 | 0 | 0 | 0 | 0 | 0 | 0 | 0 | 0 | 0 | 0 | 0 | 0 | 0 | 0 | 0 | 0 | 0 | 0 | 0 | 0 | 0 | 0 | 0 | 0 | 0 | 0 | 0 | 0 | 0 | 0 | 0 | 0 | 0 | 0 | 0 | 0 | 0 | 0 | 0 | 0 | 0 | 0 | 0 | 0 | 0 | 0 | 0 | 0 | 0 | 0 | 0 | 0 | 0 | 0 | 0 | 0 | 0 | 0 | 0 | 0 | 0 | 24.47495216 | 2.698466957 | 3 | 1 | 12.063497 | 0.25 | 1.484125751 | 0.3 | 1.329049099 | 2 | 0.063496996 | 0 | 0 | 0.969228452 | 0.030771548 | 0 | 0 | 2 | 0 | 3 | 83.46896904 | 238.2907371 | 321.7597061
8 | 12 | 13 | 1 | 12.07264056 | 0.134727815 | 12 | 68 | 73 | 5 | 68.36320279 | 0.673639074 | 68 | 24.305 | 26.9815386 | 2.6765386 | 24.49942526 | 0.360604197 | 24.305 | 923 | 933.47 | 10.47 | 923.7605466 | 1.41060022 | 923 | 2 | 13 | 11 | 2.799046138 | 1.482005962 | 2 | 3 | 3 | 0 | 3 | 0 | 3 | 121 | 141 | 20 | 139.5471888 | 2.694556295 | 141 | 1.31 | 1.61 | 0.3 | 1.331792167 | 0.040418344 | 1.31 | 2 | 2 | 0 | 2 | 0 | 2 | 0 | 1 | 1 | 0.072640558 | 0.134727815 | 0 | 0 | 0 | 0 | 0 | 0 | 0 | 0 | 0 | 0 | 0 | 0 | 0 | 2 | 3 | 1 | 2.072640558 | 0.134727815 | 2 | 0 | 0 | 0 | 0 | 0 | 0 | 0 | 5 | 5 | 0.36320279 | 0.673639074 | 0 | 0 | 0 | 0 | 0 | 0 | 0 | 0 | 0 | 0 | 0 | 0 | 0 | 0 | 5 | 5 | 0.36320279 | 0.673639074 | 0 | 16.48 | 22.89 | 6.41 | 22.42437402 | 0.863605292 | 22.89 | 0 | 0 | 0 | 0 | 0 | 0 | 0 | 0 | 0 | 0 | 0 | 0 | 194 | 225 | 31 | 196.2518573 | 4.176562257 | 194 | 0.031089215 | 3.711251207 | 0.03046022 | 1.27991424 | 1.077691161 | -0.002165101 | 24.49942526 | 24.49942526 | -2.240055012 | 0.055545804 | 0.050522931 | 2.799046138 | 0.538911259 | 1.646564249 | 1 | 0 | 1 | 0 | 0 | 18.03047235 | 0.132864278 | 0.621768865 | -0.007044763 | 0 | 0 | 0 | 0 | 0 | 0 | 0 | 0 | 0 | 0 | 0 | 0.927359442 | 0.072640558 | 0 | 0 | 0 | 0 | 0 | 0 | 0 | 0 | 0 | 0 | 0 | 0 | 0 | 0 | 0 | 0 | 0 | 0 | 0 | 0 | 0 | 0 | 0 | 0 | 0 | 0 | 0 | 0 | 0 | 0 | 0 | 0 | 0 | 0 | 0 | 0 | 0 | 0 | 0 | 0 | 0 | 0 | 0 | 0 | 0 | 0 | 0 | 0 | 0 | 0 | 0 | 0 | 0 | 0 | 0 | 0 | 0 | 0 | 0 | 0 | 0 | 0 | 0 | 0 | 0 | 0 | 0 | 0 | 0 | 0 | 0 | 0 | 0 | 0 | 0 | 0 | 0 | 0 | 0 | 0 | 0 | 0 | 0 | 0 | 0 | 0 | 0 | 0 | 0 | 0 | 0 | 0 | 0 | 0 | 0 | 0 | 0 | 0 | 0 | 0 | 0 | 0.927359442 | 0.072640558 | 0 | 0 | 0 | 0 | 0 | 0 | 0 | 0 | 0 | 0 | 0 | 0 | 0 | 0 | 0 | 0 | 0 | 0 | 0 | 0 | 0 | 0 | 0 | 0 | 0 | 0 | 0 | 0 | 0 | 0 | 0 | 0 | 0 | 0 | 0 | 0 | 0 | 0 | 0 | 0 | 0 | 0 | 0 | 0 | 0 | 0 | 0 | 0 | 0 | 0 | 0 | 0 | 0 | 0 | 0 | 0 | 0 | 0 | 0 | 0 | 0 | 0 | 0 | 0 | 0 | 0 | 0 | 0 | 0 | 0 | 0 | 0 | 0 | 0 | 0 | 0 | 0 | 0 | 0 | 0 | 0 | 0 | 0 | 0 | 0 | 0 | 0 | 0 | 0 | 0 | 24.49942526 | 2.799046138 | 3 | 1 | 12.07264056 | 0.25 | 1.48183986 | 0.3 | 1.331792167 | 2 | 0.072640558 | 0 | 0 | 0.96495265 | 0.03504735 | 0 | 0 | 2 | 7 | 3 | 95.48849334 | 251.2216864 | 346.7101797
9 | 12 | 13 | 1 | 12.08180242 | 0.150221575 | 12 | 68 | 73 | 5 | 68.40901212 | 0.751107874 | 68 | 24.305 | 26.9815386 | 2.6765386 | 24.52394735 | 0.402073844 | 24.305 | 923 | 933.47 | 10.47 | 923.8564714 | 1.572819889 | 923 | 2 | 13 | 11 | 2.899826664 | 1.652437324 | 2 | 3 | 3 | 0 | 3 | 0 | 3 | 121 | 141 | 20 | 139.3639515 | 3.004431498 | 141 | 1.31 | 1.61 | 0.3 | 1.334540727 | 0.045066472 | 1.31 | 2 | 2 | 0 | 2 | 0 | 2 | 0 | 1 | 1 | 0.081802424 | 0.150221575 | 0 | 0 | 0 | 0 | 0 | 0 | 0 | 0 | 0 | 0 | 0 | 0 | 0 | 2 | 3 | 1 | 2.081802424 | 0.150221575 | 2 | 0 | 0 | 0 | 0 | 0 | 0 | 0 | 5 | 5 | 0.40901212 | 0.751107874 | 0 | 0 | 0 | 0 | 0 | 0 | 0 | 0 | 0 | 0 | 0 | 0 | 0 | 0 | 5 | 5 | 0.40901212 | 0.751107874 | 0 | 16.48 | 22.89 | 6.41 | 22.36564646 | 0.962920295 | 22.89 | 0 | 0 | 0 | 0 | 0 | 0 | 0 | 0 | 0 | 0 | 0 | 0 | 194 | 225 | 31 | 196.5358751 | 4.656868821 | 194 | 0.032864282 | 3.619413234 | 0.031278192 | 1.427104961 | 1.077723233 | -0.002354106 | 24.52394735 | 24.52394735 | -2.179604323 | 0.058538026 | 0.056333091 | 2.899826664 | 0.6008863 | 1.663788557 | 1 | 0 | 1 | 0 | 0 | 18.11503637 | 0.139641224 | 0.693272568 | -0.007794133 | 0 | 0 | 0 | 0 | 0 | 0 | 0 | 0 | 0 | 0 | 0 | 0.918197576 | 0.081802424 | 0 | 0 | 0 | 0 | 0 | 0 | 0 | 0 | 0 | 0 | 0 | 0 | 0 | 0 | 0 | 0 | 0 | 0 | 0 | 0 | 0 | 0 | 0 | 0 | 0 | 0 | 0 | 0 | 0 | 0 | 0 | 0 | 0 | 0 | 0 | 0 | 0 | 0 | 0 | 0 | 0 | 0 | 0 | 0 | 0 | 0 | 0 | 0 | 0 | 0 | 0 | 0 | 0 | 0 | 0 | 0 | 0 | 0 | 0 | 0 | 0 | 0 | 0 | 0 | 0 | 0 | 0 | 0 | 0 | 0 | 0 | 0 | 0 | 0 | 0 | 0 | 0 | 0 | 0 | 0 | 0 | 0 | 0 | 0 | 0 | 0 | 0 | 0 | 0 | 0 | 0 | 0 | 0 | 0 | 0 | 0 | 0 | 0 | 0 | 0 | 0 | 0.918197576 | 0.081802424 | 0 | 0 | 0 | 0 | 0 | 0 | 0 | 0 | 0 | 0 | 0 | 0 | 0 | 0 | 0 | 0 | 0 | 0 | 0 | 0 | 0 | 0 | 0 | 0 | 0 | 0 | 0 | 0 | 0 | 0 | 0 | 0 | 0 | 0 | 0 | 0 | 0 | 0 | 0 | 0 | 0 | 0 | 0 | 0 | 0 | 0 | 0 | 0 | 0 | 0 | 0 | 0 | 0 | 0 | 0 | 0 | 0 | 0 | 0 | 0 | 0 | 0 | 0 | 0 | 0 | 0 | 0 | 0 | 0 | 0 | 0 | 0 | 0 | 0 | 0 | 0 | 0 | 0 | 0 | 0 | 0 | 0 | 0 | 0 | 0 | 0 | 0 | 0 | 0 | 0 | 24.52394735 | 2.899826664 | 3 | 1 | 12.08180242 | 0.25 | 1.479549394 | 0.3 | 1.334540727 | 2 | 0.081802424 | 0 | 0 | 0.960705962 | 0.039294038 | 0 | 0 | 2 | 1 | 1 | 107.5320789 | 264.1785215 | 371.7106005
10 | 12 | 13 | 1 | 12.09098265 | 0.165409613 | 12 | 68 | 73 | 5 | 68.45491325 | 0.827048066 | 68 | 24.305 | 26.9815386 | 2.6765386 | 24.54851857 | 0.442725215 | 24.305 | 923 | 933.47 | 10.47 | 923.9525883 | 1.731838651 | 923 | 2 | 13 | 11 | 3.00080914 | 1.819505746 | 2 | 3 | 3 | 0 | 3 | 0 | 3 | 121 | 141 | 20 | 139.180347 | 3.308192265 | 141 | 1.31 | 1.61 | 0.3 | 1.337294795 | 0.049622884 | 1.31 | 2 | 2 | 0 | 2 | 0 | 2 | 0 | 1 | 1 | 0.090982649 | 0.165409613 | 0 | 0 | 0 | 0 | 0 | 0 | 0 | 0 | 0 | 0 | 0 | 0 | 0 | 2 | 3 | 1 | 2.090982649 | 0.165409613 | 2 | 0 | 0 | 0 | 0 | 0 | 0 | 0 | 5 | 5 | 0.454913245 | 0.827048066 | 0 | 0 | 0 | 0 | 0 | 0 | 0 | 0 | 0 | 0 | 0 | 0 | 0 | 0 | 5 | 5 | 0.454913245 | 0.827048066 | 0 | 16.48 | 22.89 | 6.41 | 22.30680122 | 1.060275621 | 22.89 | 0 | 0 | 0 | 0 | 0 | 0 | 0 | 0 | 0 | 0 | 0 | 0 | 194 | 225 | 31 | 196.8204621 | 5.12769801 | 194 | 0.034523652 | 3.538846137 | 0.032098346 | 1.571391326 | 1.077755402 | -0.002534152 | 24.54851857 | 24.54851857 | -2.126176341 | 0.061305798 | 0.062028605 | 3.00080914 | 0.661638453 | 1.68104738 | 1 | 0 | 1 | 0 | 0 | 18.19976985 | 0.145848236 | 0.763365365 | -0.008516527 | 0 | 0 | 0 | 0 | 0 | 0 | 0 | 0 | 0 | 0 | 0 | 0.909017351 | 0.090982649 | 0 | 0 | 0 | 0 | 0 | 0 | 0 | 0 | 0 | 0 | 0 | 0 | 0 | 0 | 0 | 0 | 0 | 0 | 0 | 0 | 0 | 0 | 0 | 0 | 0 | 0 | 0 | 0 | 0 | 0 | 0 | 0 | 0 | 0 | 0 | 0 | 0 | 0 | 0 | 0 | 0 | 0 | 0 | 0 | 0 | 0 | 0 | 0 | 0 | 0 | 0 | 0 | 0 | 0 | 0 | 0 | 0 | 0 | 0 | 0 | 0 | 0 | 0 | 0 | 0 | 0 | 0 | 0 | 0 | 0 | 0 | 0 | 0 | 0 | 0 | 0 | 0 | 0 | 0 | 0 | 0 | 0 | 0 | 0 | 0 | 0 | 0 | 0 | 0 | 0 | 0 | 0 | 0 | 0 | 0 | 0 | 0 | 0 | 0 | 0 | 0 | 0.909017351 | 0.090982649 | 0 | 0 | 0 | 0 | 0 | 0 | 0 | 0 | 0 | 0 | 0 | 0 | 0 | 0 | 0 | 0 | 0 | 0 | 0 | 0 | 0 | 0 | 0 | 0 | 0 | 0 | 0 | 0 | 0 | 0 | 0 | 0 | 0 | 0 | 0 | 0 | 0 | 0 | 0 | 0 | 0 | 0 | 0 | 0 | 0 | 0 | 0 | 0 | 0 | 0 | 0 | 0 | 0 | 0 | 0 | 0 | 0 | 0 | 0 | 0 | 0 | 0 | 0 | 0 | 0 | 0 | 0 | 0 | 0 | 0 | 0 | 0 | 0 | 0 | 0 | 0 | 0 | 0 | 0 | 0 | 0 | 0 | 0 | 0 | 0 | 0 | 0 | 0 | 0 | 0 | 24.54851857 | 3.00080914 | 3 | 1 | 12.09098265 | 0.25 | 1.477254338 | 0.3 | 1.337294795 | 2 | 0.090982649 | 0 | 0 | 0.95648809 | 0.04351191 | 0 | 0 | 2 | 6 | 0 | 119.5997981 | 277.1613203 | 396.7611184
11 | 12 | 13 | 1 | 12.11863403 | 0.209119997 | 12 | 68 | 73 | 5 | 68.59317016 | 1.045599984 | 68 | 24.305 | 26.9815386 | 2.6765386 | 24.62252857 | 0.559717744 | 24.305 | 923 | 933.47 | 10.47 | 924.2420983 | 2.189486368 | 923 | 2 | 13 | 11 | 3.304974352 | 2.300319966 | 2 | 3 | 3 | 0 | 3 | 0 | 3 | 121 | 141 | 20 | 138.6273194 | 4.182399938 | 141 | 1.31 | 1.61 | 0.3 | 1.34559021 | 0.062735999 | 1.31 | 2 | 2 | 0 | 2 | 0 | 2 | 0 | 1 | 1 | 0.118634032 | 0.209119997 | 0 | 0 | 0 | 0 | 0 | 0 | 0 | 0 | 0 | 0 | 0 | 0 | 0 | 2 | 3 | 1 | 2.118634032 | 0.209119997 | 2 | 0 | 0 | 0 | 0 | 0 | 0 | 0 | 5 | 5 | 0.59317016 | 1.045599984 | 0 | 0 | 0 | 0 | 0 | 0 | 0 | 0 | 0 | 0 | 0 | 0 | 0 | 0 | 5 | 5 | 0.59317016 | 1.045599984 | 0 | 16.48 | 22.89 | 6.41 | 22.12955585 | 1.34045918 | 22.89 | 0 | 0 | 0 | 0 | 0 | 0 | 0 | 0 | 0 | 0 | 0 | 0 | 194 | 225 | 31 | 197.677655 | 6.482719904 | 194 | 0.038947372 | 3.345597046 | -0.029808601 | 1.986639971 | 1.0778525 | -0.003027913 | 24.62252857 | 24.62252857 | -1.996122203 | 0.068527752 | 0.078419999 | 3.304974352 | 0.836479988 | 1.73303198 | 1 | 0 | 1 | 0 | 0 | 18.45499212 | 0.161722565 | 0.965088786 | -0.010527695 | 0 | 0 | 0 | 0 | 0 | 0 | 0 | 0 | 0 | 0 | 0 | 0.881365968 | 0.118634032 | 0 | 0 | 0 | 0 | 0 | 0 | 0 | 0 | 0 | 0 | 0 | 0 | 0 | 0 | 0 | 0 | 0 | 0 | 0 | 0 | 0 | 0 | 0 | 0 | 0 | 0 | 0 | 0 | 0 | 0 | 0 | 0 | 0 | 0 | 0 | 0 | 0 | 0 | 0 | 0 | 0 | 0 | 0 | 0 | 0 | 0 | 0 | 0 | 0 | 0 | 0 | 0 | 0 | 0 | 0 | 0 | 0 | 0 | 0 | 0 | 0 | 0 | 0 | 0 | 0 | 0 | 0 | 0 | 0 | 0 | 0 | 0 | 0 | 0 | 0 | 0 | 0 | 0 | 0 | 0 | 0 | 0 | 0 | 0 | 0 | 0 | 0 | 0 | 0 | 0 | 0 | 0 | 0 | 0 | 0 | 0 | 0 | 0 | 0 | 0 | 0 | 0.881365968 | 0.118634032 | 0 | 0 | 0 | 0 | 0 | 0 | 0 | 0 | 0 | 0 | 0 | 0 | 0 | 0 | 0 | 0 | 0 | 0 | 0 | 0 | 0 | 0 | 0 | 0 | 0 | 0 | 0 | 0 | 0 | 0 | 0 | 0 | 0 | 0 | 0 | 0 | 0 | 0 | 0 | 0 | 0 | 0 | 0 | 0 | 0 | 0 | 0 | 0 | 0 | 0 | 0 | 0 | 0 | 0 | 0 | 0 | 0 | 0 | 0 | 0 | 0 | 0 | 0 | 0 | 0 | 0 | 0 | 0 | 0 | 0 | 0 | 0 | 0 | 0 | 0 | 0 | 0 | 0 | 0 | 0 | 0 | 0 | 0 | 0 | 0 | 0 | 0 | 0 | 0 | 0 | 24.62252857 | 3.304974352 | 3 | 1 | 12.11863403 | 0.25 | 1.470341492 | 0.3 | 1.34559021 | 2 | 0.118634032 | 0 | 0 | 0.944004472 | 0.055995528 | 0 | 0 | 42 | 6 | 1 | 155.948485 | 69.0149606 | 224.9634456
12 | 12 | 13 | 1 | 12.14645265 | 0.25000854 | 12 | 68 | 73 | 5 | 68.73226324 | 1.250042702 | 68 | 24.305 | 26.9815386 | 2.6765386 | 24.69698617 | 0.669157509 | 24.305 | 923 | 933.47 | 10.47 | 924.5333592 | 2.617589418 | 923 | 2 | 13 | 11 | 3.610979133 | 2.750093944 | 2 | 3 | 3 | 0 | 3 | 4.44089e-16 | 3 | 121 | 141 | 20 | 138.070947 | 5.000170808 | 141 | 1.31 | 1.61 | 0.3 | 1.353935795 | 0.075002562 | 1.31 | 2 | 2 | 0 | 2 | 0 | 2 | 0 | 1 | 1 | 0.146452648 | 0.25000854 | 0 | 0 | 0 | 0 | 0 | 0 | 0 | 0 | 0 | 0 | 0 | 0 | 0 | 2 | 3 | 1 | 2.146452648 | 0.25000854 | 2 | 0 | 0 | 0 | 0 | 0 | 0 | 0 | 5 | 5 | 0.732263242 | 1.250042702 | 0 | 0 | 0 | 0 | 0 | 0 | 0 | 0 | 0 | 0 | 0 | 0 | 0 | 0 | 5 | 5 | 0.732263242 | 1.250042702 | 0 | 16.48 | 22.89 | 6.41 | 21.95123852 | 1.602554744 | 22.89 | 0 | 0 | 0 | 0 | 0 | 0 | 0 | 0 | 0 | 0 | 0 | 0 | 194 | 225 | 31 | 198.5400321 | 7.750264752 | 194 | 0.042728281 | 3.201394656 | -0.025711435 | 2.375081134 | 1.077950494 | -0.003462832 | 24.69698617 | 24.69698617 | -1.896708684 | 0.074489193 | 0.093753203 | 3.610979133 | 1.000034162 | 1.785330979 | 1 | 0 | 1 | 0 | 0 | 18.71175794 | 0.174401226 | 1.153789414 | -0.012316281 | 0 | 0 | 0 | 0 | 0 | 0 | 0 | 0 | 0 | 0 | 0 | 0.853547352 | 0.146452648 | 0 | 0 | 0 | 0 | 0 | 0 | 0 | 0 | 0 | 0 | 0 | 0 | 0 | 0 | 0 | 0 | 0 | 0 | 0 | 0 | 0 | 0 | 0 | 0 | 0 | 0 | 0 | 0 | 0 | 0 | 0 | 0 | 0 | 0 | 0 | 0 | 0 | 0 | 0 | 0 | 0 | 0 | 0 | 0 | 0 | 0 | 0 | 0 | 0 | 0 | 0 | 0 | 0 | 0 | 0 | 0 | 0 | 0 | 0 | 0 | 0 | 0 | 0 | 0 | 0 | 0 | 0 | 0 | 0 | 0 | 0 | 0 | 0 | 0 | 0 | 0 | 0 | 0 | 0 | 0 | 0 | 0 | 0 | 0 | 0 | 0 | 0 | 0 | 0 | 0 | 0 | 0 | 0 | 0 | 0 | 0 | 0 | 0 | 0 | 0 | 0 | 0.853547352 | 0.146452648 | 0 | 0 | 0 | 0 | 0 | 0 | 0 | 0 | 0 | 0 | 0 | 0 | 0 | 0 | 0 | 0 | 0 | 0 | 0 | 0 | 0 | 0 | 0 | 0 | 0 | 0 | 0 | 0 | 0 | 0 | 0 | 0 | 0 | 0 | 0 | 0 | 0 | 0 | 0 | 0 | 0 | 0 | 0 | 0 | 0 | 0 | 0 | 0 | 0 | 0 | 0 | 0 | 0 | 0 | 0 | 0 | 0 | 0 | 0 | 0 | 0 | 0 | 0 | 0 | 0 | 0 | 0 | 0 | 0 | 0 | 0 | 0 | 0 | 0 | 0 | 0 | 0 | 0 | 0 | 0 | 0 | 0 | 0 | 0 | 0 | 0 | 0 | 0 | 0 | 0 | 24.69698617 | 3.610979133 | 3 | 1 | 12.14645265 | 0.25 | 1.463386838 | 0.3 | 1.353935795 | 2 | 0.146452648 | 0 | 0 | 0.931769914 | 0.068230086 | 0 | 0 | 10 | 2 | 1 | 192.517006 | 159.0326185 | 351.5496245
13 | 12 | 13 | 1 | 12.17444002 | 0.288021399 | 12 | 68 | 73 | 5 | 68.8722001 | 1.440106995 | 68 | 24.305 | 26.9815386 | 2.6765386 | 24.77189545 | 0.770900392 | 24.305 | 923 | 933.47 | 10.47 | 924.826387 | 3.015584047 | 923 | 2 | 13 | 11 | 3.918840221 | 3.168235388 | 2 | 3 | 3 | 0 | 3 | 0 | 3 | 121 | 141 | 20 | 137.5111996 | 5.760427979 | 141 | 1.31 | 1.61 | 0.3 | 1.362332006 | 0.08640642 | 1.31 | 2 | 2 | 0 | 2 | 0 | 2 | 0 | 1 | 1 | 0.17444002 | 0.288021399 | 0 | 0 | 0 | 0 | 0 | 0 | 0 | 0 | 0 | 0 | 0 | 0 | 0 | 2 | 3 | 1 | 2.17444002 | 0.288021399 | 2 | 0 | 0 | 0 | 0 | 0 | 0 | 0 | 5 | 5 | 0.8722001 | 1.440106995 | 0 | 0 | 0 | 0 | 0 | 0 | 0 | 0 | 0 | 0 | 0 | 0 | 0 | 0 | 5 | 5 | 0.8722001 | 1.440106995 | 0 | 16.48 | 22.89 | 6.41 | 21.77183947 | 1.846217167 | 22.89 | 0 | 0 | 0 | 0 | 0 | 0 | 0 | 0 | 0 | 0 | 0 | 0 | 194 | 225 | 31 | 199.4076406 | 8.928663367 | 194 | 0.046017369 | 3.089102852 | -0.021593802 | 2.73620329 | 1.078049396 | -0.003848194 | 24.77189545 | 24.77189545 | -1.817244364 | 0.079483126 | 0.108008025 | 3.918840221 | 1.152085596 | 1.837947238 | 1 | 0 | 1 | 0 | 0 | 18.97008139 | 0.184641741 | 1.329218756 | -0.013895755 | 0 | 0 | 0 | 0 | 0 | 0 | 0 | 0 | 0 | 0 | 0 | 0.82555998 | 0.17444002 | 0 | 0 | 0 | 0 | 0 | 0 | 0 | 0 | 0 | 0 | 0 | 0 | 0 | 0 | 0 | 0 | 0 | 0 | 0 | 0 | 0 | 0 | 0 | 0 | 0 | 0 | 0 | 0 | 0 | 0 | 0 | 0 | 0 | 0 | 0 | 0 | 0 | 0 | 0 | 0 | 0 | 0 | 0 | 0 | 0 | 0 | 0 | 0 | 0 | 0 | 0 | 0 | 0 | 0 | 0 | 0 | 0 | 0 | 0 | 0 | 0 | 0 | 0 | 0 | 0 | 0 | 0 | 0 | 0 | 0 | 0 | 0 | 0 | 0 | 0 | 0 | 0 | 0 | 0 | 0 | 0 | 0 | 0 | 0 | 0 | 0 | 0 | 0 | 0 | 0 | 0 | 0 | 0 | 0 | 0 | 0 | 0 | 0 | 0 | 0 | 0 | 0.82555998 | 0.17444002 | 0 | 0 | 0 | 0 | 0 | 0 | 0 | 0 | 0 | 0 | 0 | 0 | 0 | 0 | 0 | 0 | 0 | 0 | 0 | 0 | 0 | 0 | 0 | 0 | 0 | 0 | 0 | 0 | 0 | 0 | 0 | 0 | 0 | 0 | 0 | 0 | 0 | 0 | 0 | 0 | 0 | 0 | 0 | 0 | 0 | 0 | 0 | 0 | 0 | 0 | 0 | 0 | 0 | 0 | 0 | 0 | 0 | 0 | 0 | 0 | 0 | 0 | 0 | 0 | 0 | 0 | 0 | 0 | 0 | 0 | 0 | 0 | 0 | 0 | 0 | 0 | 0 | 0 | 0 | 0 | 0 | 0 | 0 | 0 | 0 | 0 | 0 | 0 | 0 | 0 | 24.77189545 | 3.918840221 | 3 | 1 | 12.17444002 | 0.25 | 1.456389995 | 0.3 | 1.362332006 | 2 | 0.17444002 | 0 | 0 | 0.919777038 | 0.080222962 | 0 | 0 | 2 | 3 | 1 | 229.3073614 | 395.1878663 | 624.4952277
14 | 12 | 12 | 0 | 12 | 0 | 12 | 68 | 68 | 0 | 68 | 0 | 68 | 24.305 | 24.305 | 0 | 24.305 | 0 | 24.305 | 923 | 923 | 0 | 923 | 0 | 923 | 2 | 2 | 0 | 2 | 0 | 2 | 3 | 3 | 0 | 3 | 0 | 3 | 141 | 141 | 0 | 141 | 0 | 141 | 1.31 | 1.31 | 0 | 1.31 | 0 | 1.31 | 2 | 2 | 0 | 2 | 0 | 2 | 0 | 0 | 0 | 0 | 0 | 0 | 0 | 0 | 0 | 0 | 0 | 0 | 0 | 0 | 0 | 0 | 0 | 0 | 2 | 2 | 0 | 2 | 0 | 2 | 0 | 0 | 0 | 0 | 0 | 0 | 0 | 0 | 0 | 0 | 0 | 0 | 0 | 0 | 0 | 0 | 0 | 0 | 0 | 0 | 0 | 0 | 0 | 0 | 0 | 0 | 0 | 0 | 0 | 0 | 22.89 | 22.89 | 0 | 22.89 | 0 | 22.89 | 0 | 0 | 0 | 0 | 0 | 0 | 0 | 0 | 0 | 0 | 0 | 0 | 194 | 194 | 0 | 194 | 0 | 194 | 0 | 0 | 0.023994 | 0 | 1 | 0 | 24.305 | 24.305 | 0 | 0 | 0 | 2 | 1e-06 | 1.51 | 0 | 0 | 0 | 0 | 0 | 17.36 | 0 | 0 | 0 | 0 | 0 | 0 | 0 | 0 | 0 | 0 | 0 | 0 | 0 | 0 | 1 | 0 | 0 | 0 | 0 | 0 | 0 | 0 | 0 | 0 | 0 | 0 | 0 | 0 | 0 | 0 | 0 | 0 | 0 | 0 | 0 | 0 | 0 | 0 | 0 | 0 | 0 | 0 | 0 | 0 | 0 | 0 | 0 | 0 | 0 | 0 | 0 | 0 | 0 | 0 | 0 | 0 | 0 | 0 | 0 | 0 | 0 | 0 | 0 | 0 | 0 | 0 | 0 | 0 | 0 | 0 | 0 | 0 | 0 | 0 | 0 | 0 | 0 | 0 | 0 | 0 | 0 | 0 | 0 | 0 | 0 | 0 | 0 | 0 | 0 | 0 | 0 | 0 | 0 | 0 | 0 | 0 | 0 | 0 | 0 | 0 | 0 | 0 | 0 | 0 | 0 | 0 | 0 | 0 | 0 | 0 | 0 | 0 | 0 | 0 | 0 | 0 | 0 | 1 | 0 | 0 | 0 | 0 | 0 | 0 | 0 | 0 | 0 | 0 | 0 | 0 | 0 | 0 | 0 | 0 | 0 | 0 | 0 | 0 | 0 | 0 | 0 | 0 | 0 | 0 | 0 | 0 | 0 | 0 | 0 | 0 | 0 | 0 | 0 | 0 | 0 | 0 | 0 | 0 | 0 | 0 | 0 | 0 | 0 | 0 | 0 | 0 | 0 | 0 | 0 | 0 | 0 | 0 | 0 | 0 | 0 | 0 | 0 | 0 | 0 | 0 | 0 | 0 | 0 | 0 | 0 | 0 | 0 | 0 | 0 | 0 | 0 | 0 | 0 | 0 | 0 | 0 | 0 | 0 | 0 | 0 | 0 | 0 | 0 | 0 | 0 | 0 | 0 | 0 | 0 | 24.305 | 2 | 3 | 0 | 12 | 0 | 1.5 | 0 | 1.31 | 2 | 0 | 0 | 0 | 1 | 0 | 0 | 0 | 10 | 0 | 1 | 0 | 66.40783086 | 66.40783086
15 | 12 | 21 | 9 | 12.04888222 | 0.097233439 | 12 | 11 | 68 | 57 | 67.69041263 | 0.615811783 | 68 | 24.305 | 44.955912 | 20.650912 | 24.41716248 | 0.223106578 | 24.305 | 923 | 1814 | 891 | 927.8393394 | 9.626110504 | 923 | 2 | 3 | 1 | 2.005431357 | 0.010803715 | 2 | 3 | 4 | 1 | 3.005431357 | 0.010803715 | 3 | 141 | 170 | 29 | 141.1575094 | 0.313307749 | 141 | 1.31 | 1.36 | 0.05 | 1.310271568 | 0.000540186 | 1.31 | 2 | 2 | 0 | 2 | 0 | 2 | 0 | 0 | 0 | 0 | 0 | 0 | 0 | 1 | 1 | 0.005431357 | 0.010803715 | 0 | 0 | 0 | 0 | 0 | 0 | 0 | 2 | 3 | 1 | 2.005431357 | 0.010803715 | 2 | 0 | 0 | 0 | 0 | 0 | 0 | 0 | 0 | 0 | 0 | 0 | 0 | 0 | 9 | 9 | 0.048882217 | 0.097233439 | 0 | 0 | 0 | 0 | 0 | 0 | 0 | 0 | 9 | 9 | 0.048882217 | 0.097233439 | 0 | 22.235 | 22.89 | 0.655 | 22.88644246 | 0.007076434 | 22.89 | 0 | 0 | 0 | 0 | 0 | 0 | 0 | 6.35e-06 | 6.35e-06 | 3.44891e-08 | 6.86036e-08 | 0 | 194 | 194 | 0 | 194 | 0 | 194 | 0.000918654 | 4.015663877 | 0.023610557 | 0.010803715 | 1.007542232 | -0.000280549 | 24.41716248 | 24.41716248 | -332.433483 | 0.004262057 | 0.001080372 | 2.005431357 | 0.064822293 | 1.522980944 | 1 | 0 | 0 | 1 | 0 | 17.43565881 | 0.058719767 | 0.075247878 | -0.001231925 | 0 | 0 | 0 | 0 | 0 | 0 | 0 | 0 | 0 | 0 | 0 | 0.994568643 | 0 | 0 | 0 | 0 | 0 | 0 | 0 | 0 | 0.005431357 | 0 | 0 | 0 | 0 | 0 | 0 | 0 | 0 | 0 | 0 | 0 | 0 | 0 | 0 | 0 | 0 | 0 | 0 | 0 | 0 | 0 | 0 | 0 | 0 | 0 | 0 | 0 | 0 | 0 | 0 | 0 | 0 | 0 | 0 | 0 | 0 | 0 | 0 | 0 | 0 | 0 | 0 | 0 | 0 | 0 | 0 | 0 | 0 | 0 | 0 | 0 | 0 | 0 | 0 | 0 | 0 | 0 | 0 | 0 | 0 | 0 | 0 | 0 | 0 | 0 | 0 | 0 | 0 | 0 | 0 | 0 | 0 | 0 | 0 | 0 | 0 | 0 | 0 | 0 | 0 | 0 | 0 | 0 | 0 | 0 | 0 | 0 | 0 | 0 | 0 | 0 | 0 | 0 | 0.994568643 | 0 | 0 | 0 | 0 | 0 | 0 | 0 | 0 | 0.005431357 | 0 | 0 | 0 | 0 | 0 | 0 | 0 | 0 | 0 | 0 | 0 | 0 | 0 | 0 | 0 | 0 | 0 | 0 | 0 | 0 | 0 | 0 | 0 | 0 | 0 | 0 | 0 | 0 | 0 | 0 | 0 | 0 | 0 | 0 | 0 | 0 | 0 | 0 | 0 | 0 | 0 | 0 | 0 | 0 | 0 | 0 | 0 | 0 | 0 | 0 | 0 | 0 | 0 | 0 | 0 | 0 | 0 | 0 | 0 | 0 | 0 | 0 | 0 | 0 | 0 | 0 | 0 | 0 | 0 | 0 | 0 | 0 | 0 | 0 | 0 | 0 | 0 | 0 | 0 | 0 | 0 | 0 | 24.41716248 | 2.005431357 | 3.005431357 | 9 | 12.04888222 | 0.1 | 1.500543136 | 0.05 | 1.310271568 | 2 | 0 | 0.005431357 | 0 | 0.997291676 | 0 | 0.002708324 | 0 | 42 | 1 | 1 | 56.58299734 | 33.71948382 | 90.30248115
16 | 12 | 21 | 9 | 12.09821769 | 0.19429166 | 12 | 11 | 68 | 57 | 67.37795465 | 1.230513846 | 68 | 24.305 | 44.955912 | 20.650912 | 24.53036498 | 0.445811108 | 24.305 | 923 | 1814 | 891 | 932.723551 | 19.23487433 | 923 | 2 | 3 | 1 | 2.010913076 | 0.021587962 | 2 | 3 | 4 | 1 | 3.010913076 | 0.021587962 | 3 | 141 | 170 | 29 | 141.3164792 | 0.626050904 | 141 | 1.31 | 1.36 | 0.05 | 1.310545654 | 0.001079398 | 1.31 | 2 | 2 | 0 | 2 | 0 | 2 | 0 | 0 | 0 | 0 | 0 | 0 | 0 | 1 | 1 | 0.010913076 | 0.021587962 | 0 | 0 | 0 | 0 | 0 | 0 | 0 | 2 | 3 | 1 | 2.010913076 | 0.021587962 | 2 | 0 | 0 | 0 | 0 | 0 | 0 | 0 | 0 | 0 | 0 | 0 | 0 | 0 | 9 | 9 | 0.098217687 | 0.19429166 | 0 | 0 | 0 | 0 | 0 | 0 | 0 | 0 | 9 | 9 | 0.098217687 | 0.19429166 | 0 | 22.235 | 22.89 | 0.655 | 22.88285193 | 0.014140115 | 22.89 | 0 | 0 | 0 | 0 | 0 | 0 | 0 | 6.35e-06 | 6.35e-06 | 6.9298e-08 | 1.37084e-07 | 0 | 194 | 194 | 0 | 194 | 0 | 194 | 0.001298499 | 3.601483631 | 0.023223515 | 0.021587962 | 1.00754205 | -0.00050014 | 24.53036498 | 24.53036498 | -296.6253077 | 0.006026658 | 0.002158796 | 2.010913076 | 0.129527773 | 1.536082252 | 1 | 0 | 0 | 1 | 0 | 17.51201915 | 0.082642933 | 0.150360157 | -0.002443399 | 0 | 0 | 0 | 0 | 0 | 0 | 0 | 0 | 0 | 0 | 0 | 0.989086924 | 0 | 0 | 0 | 0 | 0 | 0 | 0 | 0 | 0.010913076 | 0 | 0 | 0 | 0 | 0 | 0 | 0 | 0 | 0 | 0 | 0 | 0 | 0 | 0 | 0 | 0 | 0 | 0 | 0 | 0 | 0 | 0 | 0 | 0 | 0 | 0 | 0 | 0 | 0 | 0 | 0 | 0 | 0 | 0 | 0 | 0 | 0 | 0 | 0 | 0 | 0 | 0 | 0 | 0 | 0 | 0 | 0 | 0 | 0 | 0 | 0 | 0 | 0 | 0 | 0 | 0 | 0 | 0 | 0 | 0 | 0 | 0 | 0 | 0 | 0 | 0 | 0 | 0 | 0 | 0 | 0 | 0 | 0 | 0 | 0 | 0 | 0 | 0 | 0 | 0 | 0 | 0 | 0 | 0 | 0 | 0 | 0 | 0 | 0 | 0 | 0 | 0 | 0 | 0.989086924 | 0 | 0 | 0 | 0 | 0 | 0 | 0 | 0 | 0.010913076 | 0 | 0 | 0 | 0 | 0 | 0 | 0 | 0 | 0 | 0 | 0 | 0 | 0 | 0 | 0 | 0 | 0 | 0 | 0 | 0 | 0 | 0 | 0 | 0 | 0 | 0 | 0 | 0 | 0 | 0 | 0 | 0 | 0 | 0 | 0 | 0 | 0 | 0 | 0 | 0 | 0 | 0 | 0 | 0 | 0 | 0 | 0 | 0 | 0 | 0 | 0 | 0 | 0 | 0 | 0 | 0 | 0 | 0 | 0 | 0 | 0 | 0 | 0 | 0 | 0 | 0 | 0 | 0 | 0 | 0 | 0 | 0 | 0 | 0 | 0 | 0 | 0 | 0 | 0 | 0 | 0 | 0 | 24.53036498 | 2.010913076 | 3.010913076 | 9 | 12.09821769 | 0.1 | 1.501091308 | 0.05 | 1.310545654 | 2 | 0 | 0.010913076 | 0 | 0.994573074 | 0 | 0.005426926 | 0 | 42 | 3 | 3 | 113.6906532 | 35.04746455 | 148.7381178
17 | 12 | 21 | 9 | 12.14801275 | 0.291157096 | 12 | 11 | 68 | 57 | 67.06258595 | 1.843994943 | 68 | 24.305 | 44.955912 | 20.650912 | 24.64462202 | 0.668073286 | 24.305 | 923 | 1814 | 891 | 937.6532618 | 28.82455254 | 923 | 2 | 3 | 1 | 2.016445861 | 0.032350788 | 2 | 3 | 4 | 1 | 3.016445861 | 0.032350788 | 3 | 141 | 170 | 29 | 141.47693 | 0.938172866 | 141 | 1.31 | 1.36 | 0.05 | 1.310822293 | 0.001617539 | 1.31 | 2 | 2 | 0 | 2 | 0 | 2 | 0 | 0 | 0 | 0 | 0 | 0 | 0 | 1 | 1 | 0.016445861 | 0.032350788 | 0 | 0 | 0 | 0 | 0 | 0 | 0 | 2 | 3 | 1 | 2.016445861 | 0.032350788 | 2 | 0 | 0 | 0 | 0 | 0 | 0 | 0 | 0 | 0 | 0 | 0 | 0 | 0 | 9 | 9 | 0.148012745 | 0.291157096 | 0 | 0 | 0 | 0 | 0 | 0 | 0 | 0 | 9 | 9 | 0.148012745 | 0.291157096 | 0 | 22.235 | 22.89 | 0.655 | 22.87922796 | 0.021189766 | 22.89 | 0 | 0 | 0 | 0 | 0 | 0 | 0 | 6.35e-06 | 6.35e-06 | 1.04431e-07 | 2.05428e-07 | 0 | 194 | 194 | 0 | 194 | 0 | 194 | 0.001589455 | 3.36816196 | 0.022832822 | 0.032350788 | 1.007541865 | -0.000697247 | 24.64462202 | 24.64462202 | -275.9881646 | 0.007379936 | 0.003235079 | 2.016445861 | 0.194104731 | 1.549305607 | 1 | 0 | 0 | 1 | 0 | 17.58909084 | 0.10072451 | 0.225323242 | -0.003634458 | 0 | 0 | 0 | 0 | 0 | 0 | 0 | 0 | 0 | 0 | 0 | 0.983554139 | 0 | 0 | 0 | 0 | 0 | 0 | 0 | 0 | 0.016445861 | 0 | 0 | 0 | 0 | 0 | 0 | 0 | 0 | 0 | 0 | 0 | 0 | 0 | 0 | 0 | 0 | 0 | 0 | 0 | 0 | 0 | 0 | 0 | 0 | 0 | 0 | 0 | 0 | 0 | 0 | 0 | 0 | 0 | 0 | 0 | 0 | 0 | 0 | 0 | 0 | 0 | 0 | 0 | 0 | 0 | 0 | 0 | 0 | 0 | 0 | 0 | 0 | 0 | 0 | 0 | 0 | 0 | 0 | 0 | 0 | 0 | 0 | 0 | 0 | 0 | 0 | 0 | 0 | 0 | 0 | 0 | 0 | 0 | 0 | 0 | 0 | 0 | 0 | 0 | 0 | 0 | 0 | 0 | 0 | 0 | 0 | 0 | 0 | 0 | 0 | 0 | 0 | 0 | 0.983554139 | 0 | 0 | 0 | 0 | 0 | 0 | 0 | 0 | 0.016445861 | 0 | 0 | 0 | 0 | 0 | 0 | 0 | 0 | 0 | 0 | 0 | 0 | 0 | 0 | 0 | 0 | 0 | 0 | 0 | 0 | 0 | 0 | 0 | 0 | 0 | 0 | 0 | 0 | 0 | 0 | 0 | 0 | 0 | 0 | 0 | 0 | 0 | 0 | 0 | 0 | 0 | 0 | 0 | 0 | 0 | 0 | 0 | 0 | 0 | 0 | 0 | 0 | 0 | 0 | 0 | 0 | 0 | 0 | 0 | 0 | 0 | 0 | 0 | 0 | 0 | 0 | 0 | 0 | 0 | 0 | 0 | 0 | 0 | 0 | 0 | 0 | 0 | 0 | 0 | 0 | 0 | 0 | 24.64462202 | 2.016445861 | 3.016445861 | 9 | 12.14801275 | 0.1 | 1.501644586 | 0.05 | 1.310822293 | 2 | 0 | 0.016445861 | 0 | 0.991844135 | 0 | 0.008155865 | 0 | 2 | 0 | 4 | 171.3302989 | 166.7499219 | 338.0802208
18 | 12 | 21 | 9 | 12.19827384 | 0.387811571 | 12 | 11 | 68 | 57 | 66.74426566 | 2.456139948 | 68 | 24.305 | 44.955912 | 20.650912 | 24.75994841 | 0.889851402 | 24.305 | 923 | 1814 | 891 | 942.6291104 | 38.3933455 | 923 | 2 | 3 | 1 | 2.022030427 | 0.043090175 | 2 | 3 | 4 | 1 | 3.022030427 | 0.043090175 | 3 | 141 | 170 | 29 | 141.6388824 | 1.249615061 | 141 | 1.31 | 1.36 | 0.05 | 1.311101521 | 0.002154509 | 1.31 | 2 | 2 | 0 | 2 | 0 | 2 | 0 | 0 | 0 | 0 | 0 | 0 | 0 | 1 | 1 | 0.022030427 | 0.043090175 | 0 | 0 | 0 | 0 | 0 | 0 | 0 | 2 | 3 | 1 | 2.022030427 | 0.043090175 | 2 | 0 | 0 | 0 | 0 | 0 | 0 | 0 | 0 | 0 | 0 | 0 | 0 | 0 | 9 | 9 | 0.198273843 | 0.387811571 | 0 | 0 | 0 | 0 | 0 | 0 | 0 | 0 | 9 | 9 | 0.198273843 | 0.387811571 | 0 | 22.235 | 22.89 | 0.655 | 22.87557007 | 0.028224064 | 22.89 | 0 | 0 | 0 | 0 | 0 | 0 | 0 | 6.35e-06 | 6.35e-06 | 1.39893e-07 | 2.73623e-07 | 0 | 194 | 194 | 0 | 194 | 0 | 194 | 0.001834275 | 3.208251505 | 0.022438428 | 0.043090175 | 1.007541679 | -0.000879948 | 24.75994841 | 24.75994841 | -261.533869 | 0.008520009 | 0.004309017 | 2.022030427 | 0.258541047 | 1.56265272 | 1 | 0 | 0 | 1 | 0 | 17.66688385 | 0.115735153 | 0.300123066 | -0.004805135 | 0 | 0 | 0 | 0 | 0 | 0 | 0 | 0 | 0 | 0 | 0 | 0.977969573 | 0 | 0 | 0 | 0 | 0 | 0 | 0 | 0 | 0.022030427 | 0 | 0 | 0 | 0 | 0 | 0 | 0 | 0 | 0 | 0 | 0 | 0 | 0 | 0 | 0 | 0 | 0 | 0 | 0 | 0 | 0 | 0 | 0 | 0 | 0 | 0 | 0 | 0 | 0 | 0 | 0 | 0 | 0 | 0 | 0 | 0 | 0 | 0 | 0 | 0 | 0 | 0 | 0 | 0 | 0 | 0 | 0 | 0 | 0 | 0 | 0 | 0 | 0 | 0 | 0 | 0 | 0 | 0 | 0 | 0 | 0 | 0 | 0 | 0 | 0 | 0 | 0 | 0 | 0 | 0 | 0 | 0 | 0 | 0 | 0 | 0 | 0 | 0 | 0 | 0 | 0 | 0 | 0 | 0 | 0 | 0 | 0 | 0 | 0 | 0 | 0 | 0 | 0 | 0.977969573 | 0 | 0 | 0 | 0 | 0 | 0 | 0 | 0 | 0.022030427 | 0 | 0 | 0 | 0 | 0 | 0 | 0 | 0 | 0 | 0 | 0 | 0 | 0 | 0 | 0 | 0 | 0 | 0 | 0 | 0 | 0 | 0 | 0 | 0 | 0 | 0 | 0 | 0 | 0 | 0 | 0 | 0 | 0 | 0 | 0 | 0 | 0 | 0 | 0 | 0 | 0 | 0 | 0 | 0 | 0 | 0 | 0 | 0 | 0 | 0 | 0 | 0 | 0 | 0 | 0 | 0 | 0 | 0 | 0 | 0 | 0 | 0 | 0 | 0 | 0 | 0 | 0 | 0 | 0 | 0 | 0 | 0 | 0 | 0 | 0 | 0 | 0 | 0 | 0 | 0 | 0 | 0 | 24.75994841 | 2.022030427 | 3.022030427 | 9 | 12.19827384 | 0.1 | 1.502203043 | 0.05 | 1.311101521 | 2 | 0 | 0.022030427 | 0 | 0.989104799 | 0 | 0.010895201 | 0 | 42 | 0 | 3 | 229.5094028 | 37.74071232 | 267.2501151