## 含有析出相
Al | Zn | Mn | Mg | Li | Sn | Ce | La | Ca | Si | Cu | Ni | Fe | Bi | Ti | Sr | Sm | Sc | Gd | Y | Zr | Nd | Ag | Yb | 晶粒尺寸 | 惯习面 | 析出相分布 | 基面直径（um） | 基面长度（um） | 基面厚度（nm） | 基面析出相体积分数% | 柱面相直径（nm） | 柱面相长度（nm） | 柱面相宽度（nm） | 柱面析出相体积分数% | 计算晶界 | 计算固溶 | 计算屈服强度 | 屈服强度 | 抗拉强度 (UTS)
| 0.1 |  | 95.6 | [14 empty] | 3.9 |  | 0.4 |  |  |  | 15.7 | 3 | 1 | 15.7 | 15.7 | 5.8 | 10.7 | 38.3 | 38.3 | 11.5 | 13.4 |  |  |  | 186 | 297
| 0.1 |  | 95.6 | [14 empty] | 3.9 |  | 0.4 |  |  |  | 15.7 | 3 | 1 | 15.7 | 15.7 | 5.8 | 10.7 | 38.3 | 38.3 | 11.5 | 13.4 |  |  |  | 192 | 303
| 0.1 |  | 95.6 | [14 empty] | 3.9 |  | 0.4 |  |  |  | 15.7 | 3 | 1 | 15.7 | 15.7 | 5.8 | 10.7 | 38.3 | 38.3 | 11.5 | 13.4 |  |  |  | 203 | 260

## 原始数据
编号 | 材料 | 工艺 |  | 显微组织特征 | [8 empty] | 力学性能
| 合金成分(wt.%) | 变形工艺及参数 | 热处理参数（固溶，时效） | 晶粒尺寸 um | 析出相 |  |  | 析出相尺寸 |  |  | 析出相分数（%） | 析出相分布 | 屈服强度（YS/MPa） | 抗拉强度 （UTS/MPa） | 延伸率（%）
[5 empty] | 化学式 | 形貌（球形，片层，杆状） | 惯习面（基面，柱面） | 直径 | 长度 | 宽度
1 | 90.4Mg-9.6Y | 铸态 | 固溶，500 °C/5 h | 12.9 | - | - | - | - | - | - | - | - | 103 | 189 | 23.5
[13 empty] | 105 | 190 | 23.2
[13 empty] | 111 | 192 | 22.1
2 | 95.6Mg-3.9Gd-0.1Zn-0.4Zr | 铸态 | 固溶，500 °C/5 h+时效，225 °C/100 h | 15.7 | MgGdZn，LPSO，β' | 颗粒，片层，杆状 | 基面+柱面 | MgGdZn：2.5 um | 5 um | 2.5 um | 4.2% | 晶粒间 | 186 | 297 | 13
[7 empty] | 基面 | LPSO: 15.7 um | 15.7 um | 5.8 nm | 10.7% | 晶粒内 | 192 | 303 | 12
[7 empty] | 柱面 | β': 38.3 nm | 38.3 nm | 11.5 nm | 13.4% | 晶粒内 | 203 | 260 | 12.5

## 不含析出相
Al | Zn | Mn | Mg | Li | Sn | Ce | La | Ca | Si | Cu | Ni | Fe | Bi | Ti | Sr | Sm | Sc | Gd | Y | Zr | Nd | Ag | Yb | Grain Size | Habit Plane | Precipitate Distribution | Calculated Grain Boundary | Calculated Solid Solution | Calculated Yield Strength | 屈服强度 | 抗拉强度 (UTS)
|  |  | 90.4 | [15 empty] | 9.6 |  |  |  |  | 12.9 | 4 | 0 |  |  |  | 103 | 189
|  |  | 90.4 | [15 empty] | 9.6 |  |  |  |  | 12.9 | 4 | 0 |  |  |  | 105 | 190
|  |  | 90.4 | [15 empty] | 9.6 |  |  |  |  | 12.9 | 4 | 0 |  |  |  | 111 | 192