## Sheet1
追踪编号 | 实际屈服强度 | 预测屈服强度 | 屈服强度误差 | 实际抗拉强度 | 预测抗拉强度 | 抗拉强度误差
20240127-1-AZ31 | 207.42 | 173.691 | -33.72901 | 265.1 | 258.0808 | -7.019177
20240127-2-AZ31 | 195 | 173.691 | -21.30901 | 251.3 | 258.0808 | 6.780823
20240127-3-AZ31 | 203.53 | 173.691 | -29.83901 | 260.6 | 258.0808 | -2.519177
20240127-4-Mg97Y2Zn | 192.34 | 229.9927 | 37.65274 | 303.6 | 309.2091 | 5.609056
20240127-5-Mg97Y2Zn | 186.94 | 229.9927 | 43.05274 | 297.3 | 309.2091 | 11.90906
20240127-6-Mg97Y2Zn | 189.72 | 229.9927 | 40.27274 | 301.9 | 309.2091 | 7.309056
20240127-7-Mg3Gd | 131.42 | 171.6705 | 40.25051 | 222.4 | 239.9573 | 17.55726
20240127-8-Mg3Gd | 128.55 | 171.6705 | 43.12051 | 217.3 | 239.9573 | 22.65726
20240127-9-Mg10Y | 105.3 | 251.8996 | 146.5996 | 189.6 | 301.3451 | 111.7451
20240127-10-Mg10Y | 111.24 | 251.8996 | 140.6596 | 193 | 301.3451 | 108.3451
20240127-11-Mg10Y | 105.9 | 232.9426 | 127.0426 | 189.5 | 325.7299 | 136.2299
20240127-12-Mg-8.81Y-0.88Zn | 132 | 187.9334 | 55.93344 | 211 | 262.3847 | 51.38472
20240127-13-Mg-8.81Y-0.88Zn | 135 | 178.9088 | 43.90883 | 202 | 258.5683 | 56.56825
20240127-14-Mg-8.81Y-0.88Zn | 112 | 177.5632 | 65.56321 | 156 | 259.4661 | 103.4661
20240127-15-Mg-8.81Y-0.88Zn | 114 | 187.9334 | 73.93344 | 179 | 275.6739 | 96.67385
20240127-16-Mg-0.47Ca | 0 | 124.1257 | 124.1257 | 165 | 172.0561 | 7.056082
20240127-17-Mg-2Nd | 0 | 152.2123 | 152.2123 | 137 | 231.9731 | 94.97309
20240127-18-Mg-6Al-1Ca | 130 | 139.9591 | 9.959057 | 265 | 177.2418 | -87.75824
20240127-19-Mg3Y | 68 | 156.9274 | 88.92735 | 112 | 239.5576 | 127.5576
20240127-20-Mg5Y | 90 | 148.7755 | 58.77546 | 202 | 226.2944 | 24.2944
20240127-21-Mg7Y | 100 | 198.5627 | 98.5627 | 210 | 275.8948 | 65.89483
20240127-22-Mg9Y | 110 | 199.0658 | 89.06576 | 302 | 287.6183 | -14.38167
20240127-23-Mg-10Gd=3Y-0.4Zr | 203 | 174.1724 | -28.82764 | 310 | 253.2089 | -56.79108
20240127-24-Mg-10.83Y-1.09Al | 160 | 207.228 | 47.228 | 220 | 287.0999 | 67.09985
20240127-25-Mg-10.83Y-1.09Al | 160 | 207.228 | 47.228 | 230 | 287.0999 | 57.09985
20240127-26-Mg-10.83Y-1.09Al | 160 | 207.228 | 47.228 | 230 | 287.0999 | 57.09985
20240127-27-Mg-10.83Y-1.09Al | 350 | 290.0021 | -59.99792 | 250 | 321.9096 | 71.90965
20240127-28-Mg-10.83Y-1.09Al | 305 | 271.6264 | -33.37359 | 260 | 313.724 | 53.724
20240127-29-Mg-8Y-2.59Zn | 180 | 313.3678 | 133.3678 | 287.2 | 365.2018 | 78.00184
20240127-30-Mg-8Y-2.59Zn | 341.1 | 271.6436 | -69.45637 | 393.4 | 337.1342 | -56.26577
20240127-31-Mg-8Y-2.59Zn | 276.6 | 298.4055 | 21.80553 | 342.8 | 294.3164 | -48.48358
20240127-32-Mg-8Y-2.59Zn | 238.4 | 272.3906 | 33.99061 | 334 | 337.7067 | 3.706663