## Sheet1
追踪编号 | 实际屈服强度 | 预测屈服强度 | 屈服强度误差 | 实际抗拉强度 | 预测抗拉强度 | 抗拉强度误差
20240127-1-AZ31 | 207.42 | 173.691 | -33.72901 | 265.1 | 258.0808 | -7.019177
20240127-2-AZ31 | 195 | 173.691 | -21.30901 | 251.3 | 258.0808 | 6.780823
20240127-3-AZ31 | 203.53 | 173.691 | -29.83901 | 260.6 | 258.0808 | -2.519177
20240127-4-Mg97Y2Zn | 192.34 | 229.9927 | 37.65274 | 303.6 | 309.2091 | 5.609056
20240127-5-Mg97Y2Zn | 186.94 | 229.9927 | 43.05274 | 297.3 | 309.2091 | 11.90906
20240127-6-Mg97Y2Zn | 189.72 | 229.9927 | 40.27274 | 301.9 | 309.2091 | 7.309056
20240127-7-Mg3Gd | 131.42 | 171.6705 | 40.25051 | 222.4 | 239.9573 | 17.55726
20240127-8-Mg3Gd | 128.55 | 171.6705 | 43.12051 | 217.3 | 239.9573 | 22.65726
20240127-12-Mg-8.81Y-0.88Zn | 132 | 187.9334 | 55.93344 | 211 | 262.3847 | 51.38472
20240127-13-Mg-8.81Y-0.88Zn | 135 | 178.9088 | 43.90883 | 202 | 258.5683 | 56.56825
20240127-20-Mg5Y | 90 | 148.7755 | 58.77546 | 202 | 226.2944 | 24.2944
20240127-23-Mg-10Gd=3Y-0.4Zr | 203 | 174.1724 | -28.82764 | 310 | 253.2089 | -56.79108
20240127-24-Mg-10.83Y-1.09Al | 160 | 207.228 | 47.228 | 220 | 287.0999 | 67.09985
20240127-25-Mg-10.83Y-1.09Al | 160 | 207.228 | 47.228 | 230 | 287.0999 | 57.09985
20240127-26-Mg-10.83Y-1.09Al | 160 | 207.228 | 47.228 | 230 | 287.0999 | 57.09985
20240127-28-Mg-10.83Y-1.09Al | 305 | 271.6264 | -33.37359 | 260 | 313.724 | 53.724
20240127-30-Mg-8Y-2.59Zn | 341.1 | 271.6436 | -69.45637 | 393.4 | 337.1342 | -56.26577
20240127-31-Mg-8Y-2.59Zn | 276.6 | 298.4055 | 21.80553 | 342.8 | 294.3164 | -48.48358
20240127-32-Mg-8Y-2.59Zn | 238.4 | 272.3906 | 33.99061 | 334 | 337.7067 | 3.706663