## Sheet1
| Al | Zn | Mn | Mg | Y | Gd | Ca | Nd | Zr | Grain Size | 屈服强度 | 抗拉强度 (UTS) | 延伸率 | 惯习面 | 析出相分布 | 追踪编号
1 | 3 | 1 | 0.3 | 95.7 | 0 | 0 | 0 | 0 | 0 | 25 | 207.42 | 265.1 | 6.925 | 无 | 无 | 20240127-1-AZ31
2 | 3 | 1 | 0.3 | 95.7 | 0 | 0 | 0 | 0 | 0 | 25 | 195 | 251.3 | 8.523 | 无 | 无 | 20240127-2-AZ31
3 | 3 | 1 | 0.3 | 95.7 | 0 | 0 | 0 | 0 | 0 | 25 | 203.53 | 260.6 | 8.024 | 无 | 无 | 20240127-3-AZ31
4 | 0 | 2.39 | 0 | 92.5 | 5.11 | 0 | 0 | 0 | 0 | 10 | 192.34 | 303.6 | 12.267 | 基面 | 晶界+晶内 | 20240127-4-Mg97Y2Zn
5 | 0 | 2.39 | 0 | 92.5 | 5.11 | 0 | 0 | 0 | 0 | 10 | 186.94 | 297.3 | 13.156 | 基面 | 晶界+晶内 | 20240127-5-Mg97Y2Zn
6 | 0 | 2.39 | 0 | 92.5 | 5.11 | 0 | 0 | 0 | 0 | 10 | 189.72 | 301.9 | 11.783 | 基面 | 晶界+晶内 | 20240127-6-Mg97Y2Zn
7 | 0 | 0 | 0 | 97 | 0 | 3 | 0 | 0 | 0 | 50 | 131.42 | 222.4 | 9.674 | 无 | 无 | 20240127-7-Mg3Gd
8 | 0 | 0 | 0 | 97 | 0 | 3 | 0 | 0 | 0 | 50 | 128.55 | 217.3 | 9.444 | 无 | 无 | 20240127-8-Mg3Gd
9 | 0 | 0 | 0 | 90 | 10 | 0 | 0 | 0 | 0 | 10 | 105.3 | 189.6 | 23.494 | 无 | 无 | 20240127-9-Mg10Y
10 | 0 | 0 | 0 | 90 | 10 | 0 | 0 | 0 | 0 | 10 | 111.24 | 193 | 22.176 | 无 | 无 | 20240127-10-Mg10Y
11 | 0 | 0 | 0 | 90 | 10 | 0 | 0 | 0 | 0 | 0 | 105.9 | 189.5 | 23.223 | 无 | 无 | 20240127-11-Mg10Y
12 | 0 | 0.88 | 0 | 90.31 | 8.81 | 0 | 0 | 0 | 0 | 164 | 132 | 211 | 4 | 基面 | 晶内 | 20240127-12-Mg-8.81Y-0.88Zn
13 | 0 | 0.88 | 0 | 90.31 | 8.81 | 0 | 0 | 0 | 0 | 111 | 135 | 202 | 3.5 | 基面 | 晶界 | 20240127-13-Mg-8.81Y-0.88Zn
14 | 0 | 0.88 | 0 | 90.31 | 8.81 | 0 | 0 | 0 | 0 | 115 | 112 | 156 | 1.6 | 基面 | 晶界+晶内 | 20240127-14-Mg-8.81Y-0.88Zn
15 | 0 | 0.88 | 0 | 90.31 | 8.81 | 0 | 0 | 0 | 0 | 169 | 114 | 179 | 1.4 | 基面 | 晶内 | 20240127-15-Mg-8.81Y-0.88Zn
16 | 0 | 0 | 0 | 99.53 | 0 | 0 | 0.47 | 0 | 0 | 35 | 0 | 165 | 16 | 无 | 无 | 20240127-16-Mg-0.47Ca
17 | 0 | 0 | 0 | 98 | 0 | 0 | 0 | 2 | 0 | 43 | 0 | 137 | 17 | 无 | 无 | 20240127-17-Mg-2Nd
18 | 6 | 0 | 0 | 93 | 0 | 0 | 1 | 0 | 0 | 19 | 130 | 265 | 26 | 杂质 | 晶内 | 20240127-18-Mg-6Al-1Ca
19 | 0 | 0 | 0 | 97 | 3 | 0 | 0 | 0 | 0 | 73 | 68 | 112 | 16 | 无 | 无 | 20240127-19-Mg3Y
20 | 0 | 0 | 0 | 95 | 5 | 0 | 0 | 0 | 0 | 61 | 90 | 202 | 26 | 无 | 无 | 20240127-20-Mg5Y
21 | 0 | 0 | 0 | 93 | 7 | 0 | 0 | 0 | 0 | 55 | 100 | 210 | 22 | 无 | 无 | 20240127-21-Mg7Y
22 | 0 | 0 | 0 | 91 | 9 | 0 | 0 | 0 | 0 | 68 | 110 | 302 | 23 | 无 | 无 | 20240127-22-Mg9Y
23 | 0 | 0 | 0 | 86.6 | 3 | 10 | 0 | 0 | 0.4 | 66 | 203 | 310 | 22.3 | 无 | 无 | 20240127-23-Mg-10Gd=3Y-0.4Zr
24 | 1.09 | 0 | 0 | 88.08 | 10.83 | 0 | 0 | 0 | 0 | 40 | 160 | 220 | 2 | 基面 | 晶界 | 20240127-24-Mg-10.83Y-1.09Al
25 | 1.09 | 0 | 0 | 88.08 | 10.83 | 0 | 0 | 0 | 0 | 40 | 160 | 230 | 4 | 基面 | 晶界+晶内 | 20240127-25-Mg-10.83Y-1.09Al
26 | 1.09 | 0 | 0 | 88.08 | 10.83 | 0 | 0 | 0 | 0 | 40 | 160 | 230 | 4 | 基面 | 晶界+晶内 | 20240127-26-Mg-10.83Y-1.09Al
27 | 1.09 | 0 | 0 | 88.08 | 10.83 | 0 | 0 | 0 | 0 | 2 | 350 | 250 | 8 | 基面 | 晶界+晶内 | 20240127-27-Mg-10.83Y-1.09Al
28 | 1.09 | 0 | 0 | 88.08 | 10.83 | 0 | 0 | 0 | 0 | 5 | 305 | 260 | 15 | 基面 | 晶界+晶内 | 20240127-28-Mg-10.83Y-1.09Al
29 | 0 | 2.59 | 0 | 89.41 | 8 | 0 | 0 | 0 | 0 | 1 | 180 | 287.2 | 9.4 | 基面 | 晶界+晶内 | 20240127-29-Mg-8Y-2.59Zn
30 | 0 | 2.59 | 0 | 89.41 | 8 | 0 | 0 | 0 | 0 | 8 | 341.1 | 393.4 | 9.8 | 基面 | 晶内 | 20240127-30-Mg-8Y-2.59Zn
31 | 0 | 2.59 | 0 | 89.41 | 8 | 0 | 0 | 0 | 0 | 3 | 276.6 | 342.8 | 8.7 | 基面 | 晶界+晶内 | 20240127-31-Mg-8Y-2.59Zn
32 | 0 | 2.59 | 0 | 89.41 | 8 | 0 | 0 | 0 | 0 | 11 | 238.4 | 334 | 12.9 | 基面 | 晶界 | 20240127-32-Mg-8Y-2.59Zn