## Sheet1
序号 | 填合金成分信息(wt.%) | 晶粒尺寸 | 惯习面类型 | 析出相分布 | 具体析出相尺寸信息（如有）
示例 | 元素质量百分比 | um | 无：0 随机/杂质：1 杂质+柱面：2 杂质+基面：3 基面：4 基面+柱面：5 柱面：6 | 无：0 晶界：1 晶内：2 晶界+晶内：3 | 基面比例% | 基面长度/um | 基面直径/um | 基面厚度/nm | 柱面比例% | 柱面长度/nm | 柱面直径/nm | 柱面厚度/nm
2 | Mg-11Y | 5 | 5 | 3 | 15～20 | 5 | 5 | 2～10 | 15～20 | 20～50 | 20～50 | 5～20
3 | Mg-11Y | 10 | 5 | 3 | 15～20 | 10 | 10 | 2～10 | 15～20 | 20～50 | 20～50 | 5～20
4 | Mg-11Y | 15 | 5 | 3 | 15～20 | 15 | 15 | 2～10 | 15～20 | 20～50 | 20～50 | 5～20
5 | Mg-11Y | 20 | 5 | 3 | 15～20 | 20 | 20 | 2～10 | 15～20 | 20～50 | 20～50 | 5～20
6 | Mg-8Y-3Zn | 5 | 4 | 3 | 15~20 | 5 | 5 | 2～10 | 0 | 0 | 0 | 0
7 | Mg-8Y-3Zn | 10 | 4 | 3 | 15~20 | 10 | 10 | 2～10 | 0 | 0 | 0 | 0
8 | Mg-8Y-3Zn | 15 | 4 | 3 | 15~20 | 15 | 15 | 2～10 | 0 | 0 | 0 | 0
9 | Mg-8Y-3Zn | 20 | 4 | 3 | 15~20 | 20 | 20 | 2～10 | 0 | 0 | 0 | 0
10 | Mg-11Y-1Al | 5 | 5 | 3 | 15～20 | 5 | 5 | 2～10 | 15～20 | 20～50 | 20～50 | 5～20
11 | Mg-11Y-1Al | 10 | 5 | 3 | 15～20 | 10 | 10 | 2～10 | 15～20 | 20～50 | 20～50 | 5～20
12 | Mg-11Y-1Al | 15 | 5 | 3 | 15～20 | 15 | 15 | 2～10 | 15～20 | 20～50 | 20～50 | 5～20
13 | Mg-11Y-1Al | 20 | 5 | 3 | 15～20 | 20 | 20 | 2～10 | 15～20 | 20～50 | 20～50 | 5～20
14 | Mg-8Gd-3Y-1Zn | 5 | 5 | 3 | 15～20 | 5 | 5 | 2～10 | 15～20 | 20～50 | 20～50 | 5～20
15 | Mg-8Gd-3Y-1Zn | 10 | 5 | 3 | 15～20 | 10 | 10 | 2～10 | 15～20 | 20～50 | 20～50 | 5～20
16 | Mg-8Gd-3Y-1Zn | 15 | 5 | 3 | 15～20 | 15 | 15 | 2～10 | 15～20 | 20～50 | 20～50 | 5～20
17 | Mg-8Gd-3Y-1Zn | 20 | 5 | 3 | 15～20 | 20 | 20 | 2～10 | 15～20 | 20～50 | 20～50 | 5～20
18
19
20
21
22
23
24