## qf_21
MagpieData avg_dev MeltingT | Length of prismatic phase | mean AtomicRadius | Zr fraction | Fraction of prismatic phase | Width of prismatic phase | frac f valence electrons | Diameter of prismatic phase | Diameter of basal phase | Width of basal phase | Calculated Grain Boundary | Interant electrons | Calculated Yield Strength | Length of Basal phase | Habit Plane | Fraction of basal phase | Yang omega | Distribution of precipitation | Grain Size | 屈服强度 | 抗拉强度 （UTS）
34.91472 | 8.7 | 1.506678 | 0 | 10 | 5 | 0.07860169 | 8.7 | 50 | 10 | 69.06091 | 13 | 162.2271 | 50 | 3 | 4.9 | 2.06865 | 3 | 39.3 | 386 | 464
36.71458 | 8.6 | 1.506549 | 0 | 10 | 5 | 0.05691449 | 8.6 | 50 | 10 | 62.00243 | 14 | 151.4027 | 50 | 3 | 6.7 | 2.262757 | 3 | 40.1 | 442 | 493
38.60653 | 20 | 1.506467 | 0 | 10 | 10 | 0.04040651 | 20 | 50 | 10 | 57.86939 | 14 | 145.4123 | 50 | 3 | 7.4 | 2.227139 | 3 | 44.1 | 420 | 487
47.98789 | 8.3 | 1.509229 | 0 | 10 | 5 | 0.08097853 | 8.3 | 50 | 10 | 115.1144 | 14 | 222.043 | 50 | 3 | 8.8 | 2.009091 | 3 | 14.5 | 448 | 520
31.45 | 30 | 1.506259 | 0.001386299 | 4 | 10 | 0.05620417 | 30 | 0 | 0 | 24.68383 | 11 | 106.683 | 0 | 7 | 0 | 2.082778 | 1 | 150 | 139 | 240
38.51911 | 30 | 1.507563 | 0.001341967 | 12 | 10 | 0.05694264 | 30 | 0 | 0 | 32.43269 | 11 | 122.31 | 0 | 7 | 0 | 2.023153 | 1 | 90 | 154 | 220
53.2605 | 30 | 1.510281 | 0.001310968 | 20 | 10 | 0.05779067 | 30 | 0 | 0 | 50.29675 | 11 | 155.3386 | 0 | 7 | 0 | 1.902599 | 1 | 40 | 289 | 340
11.44549 | 10 | 1.501428 | 0.0005512651 | 0.97 | 5 | 0.01082223 | 10 | 0 | 0 | 41.32351 | 11 | 86.60064 | 0 | 7 | 0 | 2.755676 | 1 | 52.6 | 244 | 330
43.81821 | 10 | 1.507114 | 0 | 26.4 | 6.6 | 0.06632794 | 10 | 60 | 10 | 52.8579 | 14 | 148.7242 | 60 | 3 | 10 | 3.005977 | 3 | 60 | 427 | 509
38.52445 | 4.3 | 1.507065 | 0 | 14.5 | 5.2 | 0.06973021 | 4.3 | 98 | 2 | 454.7857 | 14 | 548.5002 | 98 | 3 | 12 | 2.349407 | 1 | 0.77 | 410 | 511
38.52445 | 4.1 | 1.507065 | 0 | 12.4 | 4.7 | 0.06973021 | 4.1 | 66 | 2 | 448.992 | 14 | 542.7065 | 66 | 3 | 12 | 2.349407 | 1 | 0.79 | 475 | 538
38.52445 | 4.4 | 1.507065 | 0 | 15.3 | 5.3 | 0.06973021 | 4.4 | 19 | 5 | 457.7679 | 14 | 551.4824 | 19 | 3 | 12 | 2.349407 | 1 | 0.76 | 543 | 564
43.2774 | 200 | 1.507645 | 0 | 6.7 | 125 | 0.04505304 | 200 | 0 | 0 | 210.496 | 15 | 301.5741 | 0 | 7 | 0 | 2.476749 | 3 | 2 | 455 | 507
48.21037 | 300 | 1.50755 | 0 | 15 | 187 | 0.04494243 | 300 | 0 | 0 | 215.5842 | 15 | 308.2003 | 0 | 7 | 0 | 3.331701 | 3 | 2 | 484 | 538
41.34717 | 20 | 1.508917 | 0 | 15 | 5 | 0.06408587 | 20 | 0 | 0 | 163.6067 | 13 | 261.4355 | 0 | 7 | 0 | 1.772947 | 1 | 4.2 | 256 | 456
41.34717 | 50 | 1.508917 | 0 | 25 | 5 | 0.06408587 | 50 | 0 | 0 | 83.04851 | 13 | 180.8774 | 0 | 7 | 0 | 1.772947 | 1 | 16.3 | 334 | 405
41.34717 | 20 | 1.508917 | 0 | 12 | 5 | 0.06408587 | 20 | 0 | 0 | 67.32863 | 13 | 165.1575 | 0 | 7 | 0 | 1.772947 | 1 | 24.8 | 300 | 300
41.34717 | 37.3 | 1.508917 | 0 | 5.4 | 8.7 | 0.06408587 | 37.3 | 0 | 0 | 135.2035 | 13 | 233.0324 | 0 | 7 | 0 | 1.772947 | 1 | 6.15 | 358 | 436
41.34717 | 35.4 | 1.508917 | 0 | 5.7 | 8.3 | 0.06408587 | 35.4 | 0 | 0 | 88.6661 | 13 | 186.495 | 0 | 7 | 0 | 1.772947 | 1 | 14.3 | 360 | 446
41.34717 | 35.6 | 1.508917 | 0 | 5.9 | 8.5 | 0.06408587 | 35.6 | 0 | 0 | 57.00167 | 13 | 154.8306 | 0 | 7 | 0 | 1.772947 | 1 | 34.6 | 365 | 459
27.42447 | 20.6 | 1.505312 | 0.001072366 | 54.3 | 10.1 | 0.04168645 | 20.6 | 0 | 0 | 64.61068 | 12 | 138.2678 | 0 | 7 | 0 | 2.090819 | 1 | 18.9 | 320 | 416
27.42447 | 18.1 | 1.505312 | 0.001072366 | 37.4 | 9.7 | 0.04168645 | 18.1 | 0 | 0 | 61.58906 | 12 | 135.2462 | 0 | 7 | 0 | 2.090819 | 1 | 20.8 | 255 | 398
27.42447 | 18.1 | 1.505312 | 0.001072366 | 37.4 | 9.7 | 0.04168645 | 18.1 | 0 | 0 | 63.6089 | 12 | 137.266 | 0 | 7 | 0 | 2.090819 | 1 | 19.5 | 266 | 409
32.27828 | 22 | 1.505309 | 0.001279703 | 23 | 9.1 | 0.03395 | 22 | 0 | 0 | 41.60243 | 11 | 119.1364 | 0 | 7 | 0 | 2.275089 | 1 | 70 | 184 | 250
33.00616 | 15.4 | 1.505435 | 0.00136963 | 18 | 6.8 | 0.03346148 | 15.4 | 32.4 | 5 | 48.58472 | 12 | 126.1681 | 32.4 | 3 | 7 | 2.248468 | 1 | 50 | 218 | 292
39.62407 | 5.3 | 1.507686 | 0.001554206 | 9.6 | 5.7 | 0.05252015 | 5.3 | 24 | 5 | 43.35376 | 14 | 134.4923 | 24 | 3 | 2.5 | 2.020819 | 1 | 55 | 160 | 280
39.62407 | 7.3 | 1.507686 | 0.001554206 | 14.4 | 6.4 | 0.05252015 | 7.3 | 26 | 5 | 43.35376 | 14 | 134.4923 | 26 | 3 | 7 | 2.020819 | 1 | 55 | 240 | 340
39.62407 | 190 | 1.507686 | 0.001554206 | 7.8 | 118 | 0.05252015 | 190 | 0 | 0 | 262.52 | 14 | 353.6586 | 0 | 5 | 0 | 2.020819 | 1 | 1.5 | 290 | 280
39.62407 | 5.3 | 1.507686 | 0.001554206 | 9.6 | 5.7 | 0.05252015 | 5.3 | 24 | 5 | 262.52 | 14 | 353.6586 | 24 | 3 | 2.5 | 2.020819 | 1 | 1.5 | 300 | 330
39.62407 | 7.3 | 1.507686 | 0.001554206 | 11.4 | 6.4 | 0.05252015 | 7.3 | 26 | 5 | 262.52 | 14 | 353.6586 | 26 | 3 | 7 | 2.020819 | 1 | 1.5 | 285 | 280
42.81247 | 45 | 1.508135 | 0.001889181 | 14 | 9 | 0.0567366 | 45 | 100 | 2 | 26.42686 | 11 | 119.6078 | 100 | 3 | 8 | 2.096332 | 3 | 138 | 194 | 329
42.70521 | 64 | 1.50781 | 0.001836109 | 13 | 12 | 0.05672891 | 64 | 50 | 2 | 33.48333 | 11 | 126.8155 | 50 | 3 | 8 | 2.144766 | 3 | 110 | 201 | 338
42.97234 | 184 | 1.507586 | 0.001781478 | 13 | 43 | 0.0561376 | 184 | 35 | 2 | 39.53966 | 11 | 133.2423 | 35 | 3 | 5 | 2.147888 | 3 | 95 | 190 | 322
44.01656 | 207 | 1.507095 | 0.001827948 | 12 | 78 | 0.05587662 | 207 | 20 | 2 | 69.8032 | 11 | 164.7266 | 20 | 3 | 6 | 2.141545 | 3 | 45 | 169 | 274
31.68203 | 10 | 1.505747 | 0.001442033 | 10 | 53 | 0.03358895 | 10 | 0 | 0 | 40.54883 | 11 | 116.7198 | 0 | 7 | 0 | 2.242555 | 1 | 45 | 116 | 224
36.5586 | 65 | 1.506877 | 0.001468919 | 7 | 18 | 0.04499685 | 65 | 0 | 0 | 42.97625 | 11 | 127.4749 | 0 | 7 | 0 | 2.126012 | 1 | 45.6 | 222 | 362
41.57942 | 23 | 1.508049 | 0.001496827 | 6 | 10 | 0.05651304 | 23 | 0 | 0 | 50.14259 | 11 | 142.7869 | 0 | 7 | 0 | 2.031139 | 3 | 38 | 241 | 370
31.23147 | 8 | 1.50516 | 0.0011606 | 23 | 22 | 0.03315113 | 8 | 40 | 2 | 52.25309 | 11 | 128.646 | 40 | 3 | 15 | 2.265548 | 3 | 43.5 | 184 | 250
31.73775 | 6.8 | 1.505247 | 0.001163544 | 7 | 15.7 | 0.03312684 | 6.8 | 40 | 0.5 | 52.29669 | 12 | 128.849 | 40 | 3 | 18 | 2.224649 | 3 | 43.7 | 218 | 290
32.07623 | 8 | 1.505305 | 0.001165516 | 12 | 12 | 0.03311067 | 8 | 40 | 0.5 | 53.32929 | 12 | 129.9881 | 40 | 3 | 13 | 2.190955 | 3 | 42.2 | 221 | 293
32.41548 | 7.5 | 1.505364 | 0.001167494 | 9 | 15 | 0.03309452 | 7.5 | 40 | 0.5 | 53.56802 | 12 | 130.3337 | 40 | 3 | 14 | 2.15692 | 3 | 42 | 223 | 295
37.21081 | 10 | 1.508054 | 0.001224623 | 8 | 6.2 | 0.08417112 | 10 | 0 | 0 | 53.85827 | 10 | 149.5493 | 0 | 7 | 0 | 1.750591 | 1 | 41.2 | 232 | 296
37.52926 | 14 | 1.507467 | 0.00123353 | 5 | 8.6 | 0.08311116 | 14 | 20 | 1.6 | 78.7543 | 10 | 174.9167 | 20 | 3 | 3 | 1.86266 | 3 | 29 | 288 | 405
37.34026 | 4.3 | 1.506993 | 0 | 7 | 5.2 | 0.07183054 | 4.3 | 198 | 2 | 64.60275 | 14 | 158.1659 | 198 | 3 | 5 | 2.218535 | 3 | 40 | 414 | 511
37.34026 | 4.1 | 1.506993 | 0 | 9 | 4.7 | 0.07183054 | 4.1 | 165 | 2 | 435.5516 | 14 | 529.1148 | 165 | 3 | 5 | 2.218535 | 3 | 0.88 | 471 | 539
37.34026 | 4.4 | 1.506993 | 0 | 10 | 5.3 | 0.07183054 | 4.4 | 25 | 3 | 408.5837 | 14 | 502.1468 | 25 | 3 | 7 | 2.218535 | 3 | 1 | 543 | 564
10.64151 | 75 | 1.496132 | 0 | 6 | 50 | 0.00100291 | 75 | 0 | 0 | 143.3526 | 13 | 166.6372 | 0 | 7 | 0 | 5.646633 | 3 | 20 | 360 | 390
37.21081 | 0 | 1.508054 | 0.001224623 | 0 | 0 | 0.08417112 | 0 | 40 | 10 | 53.98947 | 10 | 149.6805 | 40 | 0 | 10 | 1.750591 | 3 | 41 | 169 | 251
37.21081 | 6.6 | 1.508054 | 0.001224623 | 10 | 6.2 | 0.08417112 | 6.6 | 50 | 5 | 27.58997 | 10 | 123.281 | 50 | 3 | 5 | 1.750591 | 3 | 157 | 132 | 238
37.52926 | 0 | 1.507467 | 0.00123353 | 0 | 0 | 0.08311116 | 0 | 29 | 10 | 78.7543 | 10 | 174.9167 | 29 | 0 | 10 | 1.86266 | 3 | 29 | 184 | 277
37.52926 | 8.6 | 1.507467 | 0.00123353 | 10 | 7.2 | 0.08311116 | 8.6 | 40 | 5 | 67.05687 | 10 | 163.2193 | 40 | 3 | 5 | 1.86266 | 3 | 40 | 176 | 303
37.52926 | 0 | 1.507467 | 0.00123353 | 0 | 0 | 0.08311116 | 0 | 29 | 10 | 78.7543 | 10 | 174.9167 | 29 | 0 | 10 | 1.86266 | 3 | 29 | 184 | 277
37.52926 | 8.6 | 1.507467 | 0.00123353 | 10 | 7.2 | 0.08311116 | 8.6 | 40 | 5 | 67.05687 | 10 | 163.2193 | 40 | 3 | 5 | 1.86266 | 3 | 40 | 176 | 303

## kl_21
Interant d electrons | Length of prismatic phase | Zr fraction | Fraction of prismatic phase | Width of prismatic phase | Diameter of prismatic phase | Diameter of basal phase | Width of basal phase | MagpieData range GSvolume_pa | Mixing enthalpy | Calculated Grain Boundary | MagpieData mean GSvolume_pa | Interant electrons | Calculated Yield Strength | Length of Basal phase | Habit Plane | Fraction of basal phase | Distribution of precipitation | Grain Size | 屈服强度 | 抗拉强度 （UTS）
6 | 8.7 | 0 | 10 | 5 | 8.7 | 50 | 10 | 21.56241 | 0.6173078 | 69.06091 | 23.05494 | 13 | 162.2271 | 50 | 3 | 4.9 | 3 | 39.3 | 386 | 464
7 | 8.6 | 0 | 10 | 5 | 8.6 | 50 | 10 | 21.87741 | 0.5945211 | 62.00243 | 23.05626 | 14 | 151.4027 | 50 | 3 | 6.7 | 3 | 40.1 | 442 | 493
7 | 20 | 0 | 10 | 10 | 20 | 50 | 10 | 21.87741 | 0.6208133 | 57.86939 | 23.05505 | 14 | 145.4123 | 50 | 3 | 7.4 | 3 | 44.1 | 420 | 487
7 | 8.3 | 0 | 10 | 5 | 8.3 | 50 | 10 | 21.87741 | 0.8102531 | 115.1144 | 23.13868 | 14 | 222.043 | 50 | 3 | 8.8 | 3 | 14.5 | 448 | 520
4 | 30 | 0.001386299 | 4 | 10 | 30 | 0 | 0 | 9.475 | 0.4507354 | 24.68383 | 23.0805 | 11 | 106.683 | 0 | 7 | 0 | 1 | 150 | 139 | 240
4 | 30 | 0.001341967 | 12 | 10 | 30 | 0 | 0 | 9.475 | 0.5513357 | 32.43269 | 23.12165 | 11 | 122.31 | 0 | 7 | 0 | 1 | 90 | 154 | 220
4 | 30 | 0.001310968 | 20 | 10 | 30 | 0 | 0 | 9.475 | 0.7563468 | 50.29675 | 23.2074 | 11 | 155.3386 | 0 | 7 | 0 | 1 | 40 | 289 | 340
4 | 10 | 0.0005512651 | 0.97 | 5 | 10 | 0 | 0 | 18.405 | 0.2074689 | 41.32351 | 22.91729 | 11 | 86.60064 | 0 | 7 | 0 | 1 | 52.6 | 244 | 330
7 | 10 | 0 | 26.4 | 6.6 | 10 | 60 | 10 | 21.87741 | 0.522342 | 52.8579 | 23.04324 | 14 | 148.7242 | 60 | 3 | 10 | 3 | 60 | 427 | 509
7 | 4.3 | 0 | 14.5 | 5.2 | 4.3 | 98 | 2 | 21.87741 | 0.5849337 | 454.7857 | 23.06676 | 14 | 548.5002 | 98 | 3 | 12 | 1 | 0.77 | 410 | 511
7 | 4.1 | 0 | 12.4 | 4.7 | 4.1 | 66 | 2 | 21.87741 | 0.5849337 | 448.992 | 23.06676 | 14 | 542.7065 | 66 | 3 | 12 | 1 | 0.79 | 475 | 538
7 | 4.4 | 0 | 15.3 | 5.3 | 4.4 | 19 | 5 | 21.87741 | 0.5849337 | 457.7679 | 23.06676 | 14 | 551.4824 | 19 | 3 | 12 | 1 | 0.76 | 543 | 564
8 | 200 | 0 | 6.7 | 125 | 200 | 0 | 0 | 21.87741 | 0.5220154 | 210.496 | 23.0998 | 15 | 301.5741 | 0 | 7 | 0 | 3 | 2 | 455 | 507
8 | 300 | 0 | 15 | 187 | 300 | 0 | 0 | 21.87741 | 0.4410735 | 215.5842 | 23.06925 | 15 | 308.2003 | 0 | 7 | 0 | 3 | 2 | 484 | 538
2 | 20 | 0 | 15 | 5 | 20 | 0 | 0 | 11.92 | 0.6885221 | 163.6067 | 23.16636 | 13 | 261.4355 | 0 | 7 | 0 | 1 | 4.2 | 256 | 456
2 | 50 | 0 | 25 | 5 | 50 | 0 | 0 | 11.92 | 0.6885221 | 83.04851 | 23.16636 | 13 | 180.8774 | 0 | 7 | 0 | 1 | 16.3 | 334 | 405
2 | 20 | 0 | 12 | 5 | 20 | 0 | 0 | 11.92 | 0.6885221 | 67.32863 | 23.16636 | 13 | 165.1575 | 0 | 7 | 0 | 1 | 24.8 | 300 | 300
2 | 37.3 | 0 | 5.4 | 8.7 | 37.3 | 0 | 0 | 11.92 | 0.6885221 | 135.2035 | 23.16636 | 13 | 233.0324 | 0 | 7 | 0 | 1 | 6.15 | 358 | 436
2 | 35.4 | 0 | 5.7 | 8.3 | 35.4 | 0 | 0 | 11.92 | 0.6885221 | 88.6661 | 23.16636 | 13 | 186.495 | 0 | 7 | 0 | 1 | 14.3 | 360 | 446
2 | 35.6 | 0 | 5.9 | 8.5 | 35.6 | 0 | 0 | 11.92 | 0.6885221 | 57.00167 | 23.16636 | 13 | 154.8306 | 0 | 7 | 0 | 1 | 34.6 | 365 | 459
4 | 20.6 | 0.001072366 | 54.3 | 10.1 | 20.6 | 0 | 0 | 16.035 | 0.4235358 | 64.61068 | 23.04171 | 12 | 138.2678 | 0 | 7 | 0 | 1 | 18.9 | 320 | 416
4 | 18.1 | 0.001072366 | 37.4 | 9.7 | 18.1 | 0 | 0 | 16.035 | 0.4235358 | 61.58906 | 23.04171 | 12 | 135.2462 | 0 | 7 | 0 | 1 | 20.8 | 255 | 398
4 | 18.1 | 0.001072366 | 37.4 | 9.7 | 18.1 | 0 | 0 | 16.035 | 0.4235358 | 63.6089 | 23.04171 | 12 | 137.266 | 0 | 7 | 0 | 1 | 19.5 | 266 | 409
4 | 22 | 0.001279703 | 23 | 9.1 | 22 | 0 | 0 | 18.405 | 0.5018543 | 41.60243 | 23.03543 | 11 | 119.1364 | 0 | 7 | 0 | 1 | 70 | 184 | 250
4 | 15.4 | 0.00136963 | 18 | 6.8 | 15.4 | 32.4 | 5 | 18.405 | 0.5271995 | 48.58472 | 23.03284 | 12 | 126.1681 | 32.4 | 3 | 7 | 1 | 50 | 218 | 292
5 | 5.3 | 0.001554206 | 9.6 | 5.7 | 5.3 | 24 | 5 | 20.91 | 0.6100516 | 43.35376 | 23.11089 | 14 | 134.4923 | 24 | 3 | 2.5 | 1 | 55 | 160 | 280
5 | 7.3 | 0.001554206 | 14.4 | 6.4 | 7.3 | 26 | 5 | 20.91 | 0.6100516 | 43.35376 | 23.11089 | 14 | 134.4923 | 26 | 3 | 7 | 1 | 55 | 240 | 340
5 | 190 | 0.001554206 | 7.8 | 118 | 190 | 0 | 0 | 20.91 | 0.6100516 | 262.52 | 23.11089 | 14 | 353.6586 | 0 | 5 | 0 | 1 | 1.5 | 290 | 280
5 | 5.3 | 0.001554206 | 9.6 | 5.7 | 5.3 | 24 | 5 | 20.91 | 0.6100516 | 262.52 | 23.11089 | 14 | 353.6586 | 24 | 3 | 2.5 | 1 | 1.5 | 300 | 330
5 | 7.3 | 0.001554206 | 11.4 | 6.4 | 7.3 | 26 | 5 | 20.91 | 0.6100516 | 262.52 | 23.11089 | 14 | 353.6586 | 26 | 3 | 7 | 1 | 1.5 | 285 | 280
4 | 45 | 0.001889181 | 14 | 9 | 45 | 100 | 2 | 9.475 | 0.5789305 | 26.42686 | 23.13903 | 11 | 119.6078 | 100 | 3 | 8 | 3 | 138 | 194 | 329
4 | 64 | 0.001836109 | 13 | 12 | 64 | 50 | 2 | 18.405 | 0.6221548 | 33.48333 | 23.11945 | 11 | 126.8155 | 50 | 3 | 8 | 3 | 110 | 201 | 338
4 | 184 | 0.001781478 | 13 | 43 | 184 | 35 | 2 | 18.405 | 0.663353 | 39.53966 | 23.10448 | 11 | 133.2423 | 35 | 3 | 5 | 3 | 95 | 190 | 322
4 | 207 | 0.001827948 | 12 | 78 | 207 | 20 | 2 | 18.405 | 0.7586044 | 69.8032 | 23.06994 | 11 | 164.7266 | 20 | 3 | 6 | 3 | 45 | 169 | 274
4 | 10 | 0.001442033 | 10 | 53 | 10 | 0 | 0 | 9.475 | 0.4098656 | 40.54883 | 23.06651 | 11 | 116.7198 | 0 | 7 | 0 | 1 | 45 | 116 | 224
4 | 65 | 0.001468919 | 7 | 18 | 65 | 0 | 0 | 9.475 | 0.4955212 | 42.97625 | 23.10102 | 11 | 127.4749 | 0 | 7 | 0 | 1 | 45.6 | 222 | 362
4 | 23 | 0.001496827 | 6 | 10 | 23 | 0 | 0 | 9.475 | 0.5837056 | 50.14259 | 23.13685 | 11 | 142.7869 | 0 | 7 | 0 | 3 | 38 | 241 | 370
4 | 8 | 0.0011606 | 23 | 22 | 8 | 40 | 2 | 18.405 | 0.4909648 | 52.25309 | 23.03135 | 11 | 128.646 | 40 | 3 | 15 | 3 | 43.5 | 184 | 250
4 | 6.8 | 0.001163544 | 7 | 15.7 | 6.8 | 40 | 0.5 | 18.405 | 0.5223696 | 52.29669 | 23.02687 | 12 | 128.849 | 40 | 3 | 18 | 3 | 43.7 | 218 | 290
4 | 8 | 0.001165516 | 12 | 12 | 8 | 40 | 0.5 | 18.405 | 0.5433724 | 53.32929 | 23.02387 | 12 | 129.9881 | 40 | 3 | 13 | 3 | 42.2 | 221 | 293
4 | 7.5 | 0.001167494 | 9 | 15 | 7.5 | 40 | 0.5 | 18.405 | 0.5644283 | 53.56802 | 23.02086 | 12 | 130.3337 | 40 | 3 | 14 | 3 | 42 | 223 | 295
3 | 10 | 0.001224623 | 8 | 6.2 | 10 | 0 | 0 | 9.16 | 0.5918229 | 53.85827 | 23.13441 | 10 | 149.5493 | 0 | 7 | 0 | 1 | 41.2 | 232 | 296
3 | 14 | 0.00123353 | 5 | 8.6 | 14 | 20 | 1.6 | 18.09 | 0.6748659 | 78.7543 | 23.09778 | 10 | 174.9167 | 20 | 3 | 3 | 3 | 29 | 288 | 405
7 | 4.3 | 0 | 7 | 5.2 | 4.3 | 198 | 2 | 21.87741 | 0.6079483 | 64.60275 | 23.06708 | 14 | 158.1659 | 198 | 3 | 5 | 3 | 40 | 414 | 511
7 | 4.1 | 0 | 9 | 4.7 | 4.1 | 165 | 2 | 21.87741 | 0.6079483 | 435.5516 | 23.06708 | 14 | 529.1148 | 165 | 3 | 5 | 3 | 0.88 | 471 | 539
7 | 4.4 | 0 | 10 | 5.3 | 4.4 | 25 | 3 | 21.87741 | 0.6079483 | 408.5837 | 23.06708 | 14 | 502.1468 | 25 | 3 | 7 | 3 | 1 | 543 | 564
6 | 75 | 0 | 6 | 50 | 75 | 0 | 0 | 21.56241 | 0.1939833 | 143.3526 | 22.62704 | 13 | 166.6372 | 0 | 7 | 0 | 3 | 20 | 360 | 390
3 | 0 | 0.001224623 | 0 | 0 | 0 | 40 | 10 | 9.16 | 0.5918229 | 53.98947 | 23.13441 | 10 | 149.6805 | 40 | 0 | 10 | 3 | 41 | 169 | 251
3 | 6.6 | 0.001224623 | 10 | 6.2 | 6.6 | 50 | 5 | 9.16 | 0.5918229 | 27.58997 | 23.13441 | 10 | 123.281 | 50 | 3 | 5 | 3 | 157 | 132 | 238
3 | 0 | 0.00123353 | 0 | 0 | 0 | 29 | 10 | 18.09 | 0.6748659 | 78.7543 | 23.09778 | 10 | 174.9167 | 29 | 0 | 10 | 3 | 29 | 184 | 277
3 | 8.6 | 0.00123353 | 10 | 7.2 | 8.6 | 40 | 5 | 18.09 | 0.6748659 | 67.05687 | 23.09778 | 10 | 163.2193 | 40 | 3 | 5 | 3 | 40 | 176 | 303
3 | 0 | 0.00123353 | 0 | 0 | 0 | 29 | 10 | 18.09 | 0.6748659 | 78.7543 | 23.09778 | 10 | 174.9167 | 29 | 0 | 10 | 3 | 29 | 184 | 277
3 | 8.6 | 0.00123353 | 10 | 7.2 | 8.6 | 40 | 5 | 18.09 | 0.6748659 | 67.05687 | 23.09778 | 10 | 163.2193 | 40 | 3 | 5 | 3 | 40 | 176 | 303

## qf_26
MagpieData avg_dev MeltingT | Length of prismatic phase | mean AtomicRadius | Zr fraction | Width of prismatic phase | Fraction of prismatic phase | frac f valence electrons | Y fraction | Diameter of prismatic phase | Diameter of basal phase | Mg fraction | MagpieData range MendeleevNumber | Width of basal phase | Calculated Grain Boundary | MagpieData mean GSvolume_pa | Interant electrons | Calculated Yield Strength | Length of Basal phase | MagpieData mean Number | Habit Plane | Fraction of basal phase | Yang omega | Distribution of precipitation | Grain Size | 屈服强度 | 抗拉强度 （UTS）
34.91472 | 8.7 | 1.506678 | 0 | 5 | 10 | 0.07860169 | 0 | 8.7 | 50 | 0.9676752 | 42 | 10 | 69.06091 | 23.05494 | 13 | 162.2271 | 50 | 13.43711 | 3 | 4.9 | 2.06865 | 3 | 39.3 | 386 | 464
36.71458 | 8.6 | 1.506549 | 0 | 5 | 10 | 0.05691449 | 0.006771945 | 8.6 | 50 | 0.9690067 | 57 | 10 | 62.00243 | 23.05626 | 14 | 151.4027 | 50 | 13.21982 | 3 | 6.7 | 2.262757 | 3 | 40.1 | 442 | 493
38.60653 | 20 | 1.506467 | 0 | 10 | 10 | 0.04040651 | 0.0121571 | 20 | 50 | 0.9685514 | 57 | 10 | 57.86939 | 23.05505 | 14 | 145.4123 | 50 | 13.09509 | 3 | 7.4 | 2.227139 | 3 | 44.1 | 420 | 487
47.98789 | 8.3 | 1.509229 | 0 | 5 | 10 | 0.08097853 | 0.007378965 | 8.3 | 50 | 0.9599655 | 57 | 10 | 115.1144 | 23.13868 | 14 | 222.043 | 50 | 13.67348 | 3 | 8.8 | 2.009091 | 3 | 14.5 | 448 | 520
31.45 | 30 | 1.506259 | 0.001386299 | 10 | 4 | 0.05620417 | 0.003419923 | 30 | 0 | 0.97798 | 56 | 0 | 24.68383 | 23.0805 | 11 | 106.683 | 0 | 13.02627 | 7 | 0 | 2.082778 | 1 | 150 | 139 | 240
38.51911 | 30 | 1.507563 | 0.001341967 | 10 | 12 | 0.05694264 | 0.007496771 | 30 | 0 | 0.9736709 | 56 | 0 | 32.43269 | 23.12165 | 11 | 122.31 | 0 | 13.14949 | 7 | 0 | 2.023153 | 1 | 90 | 154 | 220
53.2605 | 30 | 1.510281 | 0.001310968 | 10 | 20 | 0.05779067 | 0.01620437 | 30 | 0 | 0.964639 | 56 | 0 | 50.29675 | 23.2074 | 11 | 155.3386 | 0 | 13.4022 | 7 | 0 | 1.902599 | 1 | 40 | 289 | 340
11.44549 | 10 | 1.501428 | 0.0005512651 | 5 | 0.97 | 0.01082223 | 0.003393833 | 10 | 0 | 0.9890127 | 57 | 0 | 41.32351 | 22.91729 | 11 | 86.60064 | 0 | 12.34256 | 7 | 0 | 2.755676 | 1 | 52.6 | 244 | 330
43.81821 | 10 | 1.507114 | 0 | 6.6 | 26.4 | 0.06632794 | 0.006269048 | 10 | 60 | 0.9631315 | 57 | 10 | 52.8579 | 23.04324 | 14 | 148.7242 | 60 | 13.41775 | 3 | 10 | 3.005977 | 3 | 60 | 427 | 509
38.52445 | 4.3 | 1.507065 | 0 | 5.2 | 14.5 | 0.06973021 | 0.004058918 | 4.3 | 98 | 0.9673531 | 57 | 2 | 454.7857 | 23.06676 | 14 | 548.5002 | 98 | 13.36778 | 3 | 12 | 2.349407 | 1 | 0.77 | 410 | 511
38.52445 | 4.1 | 1.507065 | 0 | 4.7 | 12.4 | 0.06973021 | 0.004058918 | 4.1 | 66 | 0.9673531 | 57 | 2 | 448.992 | 23.06676 | 14 | 542.7065 | 66 | 13.36778 | 3 | 12 | 2.349407 | 1 | 0.79 | 475 | 538
38.52445 | 4.4 | 1.507065 | 0 | 5.3 | 15.3 | 0.06973021 | 0.004058918 | 4.4 | 19 | 0.9673531 | 57 | 5 | 457.7679 | 23.06676 | 14 | 551.4824 | 19 | 13.36778 | 3 | 12 | 2.349407 | 1 | 0.76 | 543 | 564
43.2774 | 200 | 1.507645 | 0 | 125 | 6.7 | 0.04505304 | 0.01215567 | 200 | 0 | 0.9704383 | 57 | 0 | 210.496 | 23.0998 | 15 | 301.5741 | 0 | 13.08573 | 7 | 0 | 2.476749 | 3 | 2 | 455 | 507
48.21037 | 300 | 1.50755 | 0 | 187 | 15 | 0.04494243 | 0.01220597 | 300 | 0 | 0.96664 | 57 | 0 | 215.5842 | 23.06925 | 15 | 308.2003 | 0 | 13.13319 | 7 | 0 | 3.331701 | 3 | 2 | 484 | 538
41.34717 | 20 | 1.508917 | 0 | 5 | 15 | 0.06408587 | 0.009308679 | 20 | 0 | 0.9704376 | 56 | 0 | 163.6067 | 23.16636 | 13 | 261.4355 | 0 | 13.3007 | 7 | 0 | 1.772947 | 1 | 4.2 | 256 | 456
41.34717 | 50 | 1.508917 | 0 | 5 | 25 | 0.06408587 | 0.009308679 | 50 | 0 | 0.9704376 | 56 | 0 | 83.04851 | 23.16636 | 13 | 180.8774 | 0 | 13.3007 | 7 | 0 | 1.772947 | 1 | 16.3 | 334 | 405
41.34717 | 20 | 1.508917 | 0 | 5 | 12 | 0.06408587 | 0.009308679 | 20 | 0 | 0.9704376 | 56 | 0 | 67.32863 | 23.16636 | 13 | 165.1575 | 0 | 13.3007 | 7 | 0 | 1.772947 | 1 | 24.8 | 300 | 300
41.34717 | 37.3 | 1.508917 | 0 | 8.7 | 5.4 | 0.06408587 | 0.009308679 | 37.3 | 0 | 0.9704376 | 56 | 0 | 135.2035 | 23.16636 | 13 | 233.0324 | 0 | 13.3007 | 7 | 0 | 1.772947 | 1 | 6.15 | 358 | 436
41.34717 | 35.4 | 1.508917 | 0 | 8.3 | 5.7 | 0.06408587 | 0.009308679 | 35.4 | 0 | 0.9704376 | 56 | 0 | 88.6661 | 23.16636 | 13 | 186.495 | 0 | 13.3007 | 7 | 0 | 1.772947 | 1 | 14.3 | 360 | 446
41.34717 | 35.6 | 1.508917 | 0 | 8.5 | 5.9 | 0.06408587 | 0.009308679 | 35.6 | 0 | 0.9704376 | 56 | 0 | 57.00167 | 23.16636 | 13 | 154.8306 | 0 | 13.3007 | 7 | 0 | 1.772947 | 1 | 34.6 | 365 | 459
27.42447 | 20.6 | 1.505312 | 0.001072366 | 10.1 | 54.3 | 0.04168645 | 0.00455 | 20.6 | 0 | 0.9806645 | 56 | 0 | 64.61068 | 23.04171 | 12 | 138.2678 | 0 | 12.84721 | 7 | 0 | 2.090819 | 1 | 18.9 | 320 | 416
27.42447 | 18.1 | 1.505312 | 0.001072366 | 9.7 | 37.4 | 0.04168645 | 0.00455 | 18.1 | 0 | 0.9806645 | 56 | 0 | 61.58906 | 23.04171 | 12 | 135.2462 | 0 | 12.84721 | 7 | 0 | 2.090819 | 1 | 20.8 | 255 | 398
27.42447 | 18.1 | 1.505312 | 0.001072366 | 9.7 | 37.4 | 0.04168645 | 0.00455 | 18.1 | 0 | 0.9806645 | 56 | 0 | 63.6089 | 23.04171 | 12 | 137.266 | 0 | 12.84721 | 7 | 0 | 2.090819 | 1 | 19.5 | 266 | 409
32.27828 | 22 | 1.505309 | 0.001279703 | 9.1 | 23 | 0.03395 | 0.009191493 | 22 | 0 | 0.9750318 | 57 | 0 | 41.60243 | 23.03543 | 11 | 119.1364 | 0 | 12.89718 | 7 | 0 | 2.275089 | 1 | 70 | 184 | 250
33.00616 | 15.4 | 1.505435 | 0.00136963 | 6.8 | 18 | 0.03346148 | 0.009329081 | 15.4 | 32.4 | 0.9744239 | 57 | 5 | 48.58472 | 23.03284 | 12 | 126.1681 | 32.4 | 12.91918 | 3 | 7 | 2.248468 | 1 | 50 | 218 | 292
39.62407 | 5.3 | 1.507686 | 0.001554206 | 5.7 | 9.6 | 0.05252015 | 0.008280332 | 5.3 | 24 | 0.972047 | 56 | 5 | 43.35376 | 23.11089 | 14 | 134.4923 | 24 | 13.17922 | 3 | 2.5 | 2.020819 | 1 | 55 | 160 | 280
39.62407 | 7.3 | 1.507686 | 0.001554206 | 6.4 | 14.4 | 0.05252015 | 0.008280332 | 7.3 | 26 | 0.972047 | 56 | 5 | 43.35376 | 23.11089 | 14 | 134.4923 | 26 | 13.17922 | 3 | 7 | 2.020819 | 1 | 55 | 240 | 340
39.62407 | 190 | 1.507686 | 0.001554206 | 118 | 7.8 | 0.05252015 | 0.008280332 | 190 | 0 | 0.972047 | 56 | 0 | 262.52 | 23.11089 | 14 | 353.6586 | 0 | 13.17922 | 5 | 0 | 2.020819 | 1 | 1.5 | 290 | 280
39.62407 | 5.3 | 1.507686 | 0.001554206 | 5.7 | 9.6 | 0.05252015 | 0.008280332 | 5.3 | 24 | 0.972047 | 56 | 5 | 262.52 | 23.11089 | 14 | 353.6586 | 24 | 13.17922 | 3 | 2.5 | 2.020819 | 1 | 1.5 | 300 | 330
39.62407 | 7.3 | 1.507686 | 0.001554206 | 6.4 | 11.4 | 0.05252015 | 0.008280332 | 7.3 | 26 | 0.972047 | 56 | 5 | 262.52 | 23.11089 | 14 | 353.6586 | 26 | 13.17922 | 3 | 7 | 2.020819 | 1 | 1.5 | 285 | 280
42.81247 | 45 | 1.508135 | 0.001889181 | 9 | 14 | 0.0567366 | 0.009353742 | 45 | 100 | 0.9713088 | 56 | 2 | 26.42686 | 23.13903 | 11 | 119.6078 | 100 | 13.21276 | 3 | 8 | 2.096332 | 3 | 138 | 194 | 329
42.70521 | 64 | 1.50781 | 0.001836109 | 12 | 13 | 0.05672891 | 0.009203724 | 64 | 50 | 0.9690989 | 57 | 2 | 33.48333 | 23.11945 | 11 | 126.8155 | 50 | 13.25705 | 3 | 8 | 2.144766 | 3 | 110 | 201 | 338
42.97234 | 184 | 1.507586 | 0.001781478 | 43 | 13 | 0.0561376 | 0.009449459 | 184 | 35 | 0.9670381 | 57 | 2 | 39.53966 | 23.10448 | 11 | 133.2423 | 35 | 13.29471 | 3 | 5 | 2.147888 | 3 | 95 | 190 | 322
44.01656 | 207 | 1.507095 | 0.001827948 | 78 | 12 | 0.05587662 | 0.009753174 | 207 | 20 | 0.9618899 | 57 | 2 | 69.8032 | 23.06994 | 11 | 164.7266 | 20 | 13.40076 | 3 | 6 | 2.141545 | 3 | 45 | 169 | 274
31.68203 | 10 | 1.505747 | 0.001442033 | 53 | 10 | 0.03358895 | 0.008877796 | 10 | 0 | 0.9796415 | 56 | 0 | 40.54883 | 23.06651 | 11 | 116.7198 | 0 | 12.80209 | 7 | 0 | 2.242555 | 1 | 45 | 116 | 224
36.5586 | 65 | 1.506877 | 0.001468919 | 18 | 7 | 0.04499685 | 0.009043319 | 65 | 0 | 0.9758534 | 56 | 0 | 42.97625 | 23.10102 | 11 | 127.4749 | 0 | 12.99429 | 7 | 0 | 2.126012 | 1 | 45.6 | 222 | 362
41.57942 | 23 | 1.508049 | 0.001496827 | 10 | 6 | 0.05651304 | 0.009215131 | 23 | 0 | 0.9719212 | 56 | 0 | 50.14259 | 23.13685 | 11 | 142.7869 | 0 | 13.19379 | 7 | 0 | 2.031139 | 3 | 38 | 241 | 370
31.23147 | 8 | 1.50516 | 0.0011606 | 22 | 23 | 0.03315113 | 0.008931459 | 8 | 40 | 0.975762 | 57 | 2 | 52.25309 | 23.03135 | 11 | 128.646 | 40 | 12.87165 | 3 | 15 | 2.265548 | 3 | 43.5 | 184 | 250
31.73775 | 6.8 | 1.505247 | 0.001163544 | 15.7 | 7 | 0.03312684 | 0.008954122 | 6.8 | 40 | 0.9749625 | 57 | 0.5 | 52.29669 | 23.02687 | 12 | 128.849 | 40 | 12.89969 | 3 | 18 | 2.224649 | 3 | 43.7 | 218 | 290
32.07623 | 8 | 1.505305 | 0.001165516 | 12 | 12 | 0.03311067 | 0.008969294 | 8 | 40 | 0.9744272 | 57 | 0.5 | 53.32929 | 23.02387 | 12 | 129.9881 | 40 | 12.91847 | 3 | 13 | 2.190955 | 3 | 42.2 | 221 | 293
32.41548 | 7.5 | 1.505364 | 0.001167494 | 15 | 9 | 0.03309452 | 0.008984517 | 7.5 | 40 | 0.9738901 | 57 | 0.5 | 53.56802 | 23.02086 | 12 | 130.3337 | 40 | 12.9373 | 3 | 14 | 2.15692 | 3 | 42 | 223 | 295
37.21081 | 10 | 1.508054 | 0.001224623 | 6.2 | 8 | 0.08417112 | 0 | 10 | 0 | 0.9721343 | 41 | 0 | 53.85827 | 23.13441 | 10 | 149.5493 | 0 | 13.41963 | 7 | 0 | 1.750591 | 1 | 41.2 | 232 | 296
37.52926 | 14 | 1.507467 | 0.00123353 | 8.6 | 5 | 0.08311116 | 0 | 14 | 20 | 0.9676307 | 42 | 1.6 | 78.7543 | 23.09778 | 10 | 174.9167 | 20 | 13.50737 | 3 | 3 | 1.86266 | 3 | 29 | 288 | 405
37.34026 | 4.3 | 1.506993 | 0 | 5.2 | 7 | 0.07183054 | 0.003126789 | 4.3 | 198 | 0.9676175 | 57 | 2 | 64.60275 | 23.06708 | 14 | 158.1659 | 198 | 13.38228 | 3 | 5 | 2.218535 | 3 | 40 | 414 | 511
37.34026 | 4.1 | 1.506993 | 0 | 4.7 | 9 | 0.07183054 | 0.003126789 | 4.1 | 165 | 0.9676175 | 57 | 2 | 435.5516 | 23.06708 | 14 | 529.1148 | 165 | 13.38228 | 3 | 5 | 2.218535 | 3 | 0.88 | 471 | 539
37.34026 | 4.4 | 1.506993 | 0 | 5.3 | 10 | 0.07183054 | 0.003126789 | 4.4 | 25 | 0.9676175 | 57 | 3 | 408.5837 | 23.06708 | 14 | 502.1468 | 25 | 13.38228 | 3 | 7 | 2.218535 | 3 | 1 | 543 | 564
10.64151 | 75 | 1.496132 | 0 | 50 | 6 | 0.00100291 | 0 | 75 | 0 | 0.971699 | 42 | 0 | 143.3526 | 22.62704 | 13 | 166.6372 | 0 | 12.49726 | 7 | 0 | 5.646633 | 3 | 20 | 360 | 390
37.21081 | 0 | 1.508054 | 0.001224623 | 0 | 0 | 0.08417112 | 0 | 0 | 40 | 0.9721343 | 41 | 10 | 53.98947 | 23.13441 | 10 | 149.6805 | 40 | 13.41963 | 0 | 10 | 1.750591 | 3 | 41 | 169 | 251
37.21081 | 6.6 | 1.508054 | 0.001224623 | 6.2 | 10 | 0.08417112 | 0 | 6.6 | 50 | 0.9721343 | 41 | 5 | 27.58997 | 23.13441 | 10 | 123.281 | 50 | 13.41963 | 3 | 5 | 1.750591 | 3 | 157 | 132 | 238
37.52926 | 0 | 1.507467 | 0.00123353 | 0 | 0 | 0.08311116 | 0 | 0 | 29 | 0.9676307 | 42 | 10 | 78.7543 | 23.09778 | 10 | 174.9167 | 29 | 13.50737 | 0 | 10 | 1.86266 | 3 | 29 | 184 | 277
37.52926 | 8.6 | 1.507467 | 0.00123353 | 7.2 | 10 | 0.08311116 | 0 | 8.6 | 40 | 0.9676307 | 42 | 5 | 67.05687 | 23.09778 | 10 | 163.2193 | 40 | 13.50737 | 3 | 5 | 1.86266 | 3 | 40 | 176 | 303
37.52926 | 0 | 1.507467 | 0.00123353 | 0 | 0 | 0.08311116 | 0 | 0 | 29 | 0.9676307 | 42 | 10 | 78.7543 | 23.09778 | 10 | 174.9167 | 29 | 13.50737 | 0 | 10 | 1.86266 | 3 | 29 | 184 | 277
37.52926 | 8.6 | 1.507467 | 0.00123353 | 7.2 | 10 | 0.08311116 | 0 | 8.6 | 40 | 0.9676307 | 42 | 5 | 67.05687 | 23.09778 | 10 | 163.2193 | 40 | 13.50737 | 3 | 5 | 1.86266 | 3 | 40 | 176 | 303

## kl_26
Interant d electrons | Length of prismatic phase | Zn fraction | Zr fraction | Width of prismatic phase | Fraction of prismatic phase | Y fraction | Diameter of prismatic phase | Diameter of basal phase | Width of basal phase | MagpieData range GSvolume_pa | Mixing enthalpy | Calculated Grain Boundary | MagpieData mean GSvolume_pa | Interant electrons | Calculated Yield Strength | MagpieData avg_dev NValence | Length of Basal phase | Habit Plane | Fraction of basal phase | MagpieData mean NfValence | Distribution of precipitation | MagpieData mean MendeleevNumber | Grain Size | 屈服强度 | 抗拉强度 （UTS）
6 | 8.7 | 0.005127609 | 0 | 5 | 10 | 0 | 8.7 | 50 | 10 | 21.56241 | 0.6173078 | 69.06091 | 23.05494 | 13 | 162.2271 | 0.509987 | 50 | 3 | 4.9 | 0.1779158 | 3 | 66.93456 | 39.3 | 386 | 464
7 | 8.6 | 0.004602314 | 0 | 5 | 10 | 0.006771945 | 8.6 | 50 | 10 | 21.87741 | 0.5945211 | 62.00243 | 23.05626 | 14 | 151.4027 | 0.3966458 | 50 | 3 | 6.7 | 0.1254775 | 3 | 66.86334 | 40.1 | 442 | 493
7 | 20 | 0.005370396 | 0 | 10 | 10 | 0.0121571 | 20 | 50 | 10 | 21.87741 | 0.6208133 | 57.86939 | 23.05505 | 14 | 145.4123 | 0.3353088 | 50 | 3 | 7.4 | 0.08780731 | 3 | 66.78824 | 44.1 | 420 | 487
7 | 8.3 | 0.004796817 | 0 | 5 | 10 | 0.007378965 | 8.3 | 50 | 10 | 21.87741 | 0.8102531 | 115.1144 | 23.13868 | 14 | 222.043 | 0.5251864 | 50 | 3 | 8.8 | 0.1841083 | 3 | 66.48831 | 14.5 | 448 | 520
4 | 30 | 0 | 0.001386299 | 10 | 4 | 0.003419923 | 30 | 0 | 0 | 9.475 | 0.4507354 | 24.68383 | 23.0805 | 11 | 106.683 | 0.2814676 | 0 | 7 | 0 | 0.1204963 | 1 | 67.06945 | 150 | 139 | 240
4 | 30 | 0 | 0.001341967 | 10 | 12 | 0.007496771 | 30 | 0 | 0 | 9.475 | 0.5513357 | 32.43269 | 23.12165 | 11 | 122.31 | 0.2923031 | 0 | 7 | 0 | 0.1224326 | 1 | 66.83087 | 90 | 154 | 220
4 | 30 | 0 | 0.001310968 | 10 | 20 | 0.01620437 | 30 | 0 | 0 | 9.475 | 0.7563468 | 50.29675 | 23.2074 | 11 | 155.3386 | 0.3117556 | 0 | 7 | 0 | 0.1249198 | 1 | 66.32942 | 40 | 289 | 340
4 | 10 | 0.003844166 | 0.0005512651 | 5 | 0.97 | 0.003393833 | 10 | 0 | 0 | 18.405 | 0.2074689 | 41.32351 | 22.91729 | 11 | 86.60064 | 0.1355384 | 0 | 7 | 0 | 0.02238603 | 1 | 67.66944 | 52.6 | 244 | 330
7 | 10 | 0.004260538 | 0 | 6.6 | 26.4 | 0.006269048 | 10 | 60 | 10 | 21.87741 | 0.522342 | 52.8579 | 23.04324 | 14 | 148.7242 | 0.4707169 | 60 | 3 | 10 | 0.1488643 | 3 | 66.70011 | 60 | 427 | 509
7 | 4.3 | 0.003819462 | 0 | 5.2 | 14.5 | 0.004058918 | 4.3 | 98 | 2 | 21.87741 | 0.5849337 | 454.7857 | 23.06676 | 14 | 548.5002 | 0.4504434 | 98 | 3 | 12 | 0.1556952 | 1 | 66.82417 | 0.77 | 410 | 511
7 | 4.1 | 0.003819462 | 0 | 4.7 | 12.4 | 0.004058918 | 4.1 | 66 | 2 | 21.87741 | 0.5849337 | 448.992 | 23.06676 | 14 | 542.7065 | 0.4504434 | 66 | 3 | 12 | 0.1556952 | 1 | 66.82417 | 0.79 | 475 | 538
7 | 4.4 | 0.003819462 | 0 | 5.3 | 15.3 | 0.004058918 | 4.4 | 19 | 5 | 21.87741 | 0.5849337 | 457.7679 | 23.06676 | 14 | 551.4824 | 0.4504434 | 19 | 3 | 12 | 0.1556952 | 1 | 66.82417 | 0.76 | 543 | 564
8 | 200 | 0 | 0 | 125 | 6.7 | 0.01215567 | 200 | 0 | 0 | 21.87741 | 0.5220154 | 210.496 | 23.0998 | 15 | 301.5741 | 0.2632086 | 0 | 7 | 0 | 0.09621586 | 3 | 66.64788 | 2 | 455 | 507
8 | 300 | 0 | 0 | 187 | 15 | 0.01220597 | 300 | 0 | 0 | 21.87741 | 0.4410735 | 215.5842 | 23.06925 | 15 | 308.2003 | 0.2894639 | 0 | 7 | 0 | 0.09661395 | 3 | 66.53398 | 2 | 484 | 538
2 | 20 | 0 | 0 | 5 | 15 | 0.009308679 | 20 | 0 | 0 | 11.92 | 0.6885221 | 163.6067 | 23.16636 | 13 | 261.4355 | 0.3251219 | 0 | 7 | 0 | 0.138907 | 1 | 66.64066 | 4.2 | 256 | 456
2 | 50 | 0 | 0 | 5 | 25 | 0.009308679 | 50 | 0 | 0 | 11.92 | 0.6885221 | 83.04851 | 23.16636 | 13 | 180.8774 | 0.3251219 | 0 | 7 | 0 | 0.138907 | 1 | 66.64066 | 16.3 | 334 | 405
2 | 20 | 0 | 0 | 5 | 12 | 0.009308679 | 20 | 0 | 0 | 11.92 | 0.6885221 | 67.32863 | 23.16636 | 13 | 165.1575 | 0.3251219 | 0 | 7 | 0 | 0.138907 | 1 | 66.64066 | 24.8 | 300 | 300
2 | 37.3 | 0 | 0 | 8.7 | 5.4 | 0.009308679 | 37.3 | 0 | 0 | 11.92 | 0.6885221 | 135.2035 | 23.16636 | 13 | 233.0324 | 0.3251219 | 0 | 7 | 0 | 0.138907 | 1 | 66.64066 | 6.15 | 358 | 436
2 | 35.4 | 0 | 0 | 8.3 | 5.7 | 0.009308679 | 35.4 | 0 | 0 | 11.92 | 0.6885221 | 88.6661 | 23.16636 | 13 | 186.495 | 0.3251219 | 0 | 7 | 0 | 0.138907 | 1 | 66.64066 | 14.3 | 360 | 446
2 | 35.6 | 0 | 0 | 8.5 | 5.9 | 0.009308679 | 35.6 | 0 | 0 | 11.92 | 0.6885221 | 57.00167 | 23.16636 | 13 | 154.8306 | 0.3251219 | 0 | 7 | 0 | 0.138907 | 1 | 66.64066 | 34.6 | 365 | 459
4 | 20.6 | 0 | 0.001072366 | 10.1 | 54.3 | 0.00455 | 20.6 | 0 | 0 | 16.035 | 0.4235358 | 64.61068 | 23.04171 | 12 | 138.2678 | 0.2304619 | 0 | 7 | 0 | 0.08827119 | 1 | 67.19914 | 18.9 | 320 | 416
4 | 18.1 | 0 | 0.001072366 | 9.7 | 37.4 | 0.00455 | 18.1 | 0 | 0 | 16.035 | 0.4235358 | 61.58906 | 23.04171 | 12 | 135.2462 | 0.2304619 | 0 | 7 | 0 | 0.08827119 | 1 | 67.19914 | 20.8 | 255 | 398
4 | 18.1 | 0 | 0.001072366 | 9.7 | 37.4 | 0.00455 | 18.1 | 0 | 0 | 16.035 | 0.4235358 | 63.6089 | 23.04171 | 12 | 137.266 | 0.2304619 | 0 | 7 | 0 | 0.08827119 | 1 | 67.19914 | 19.5 | 266 | 409
4 | 22 | 0.004137408 | 0.001279703 | 9.1 | 23 | 0.009191493 | 22 | 0 | 0 | 18.405 | 0.5018543 | 41.60243 | 23.03543 | 11 | 119.1364 | 0.2652123 | 0 | 7 | 0 | 0.07251727 | 1 | 67.03396 | 70 | 184 | 250
4 | 15.4 | 0.003861008 | 0.00136963 | 6.8 | 18 | 0.009329081 | 15.4 | 32.4 | 5 | 18.405 | 0.5271995 | 48.58472 | 23.03284 | 12 | 126.1681 | 0.2720551 | 32.4 | 3 | 7 | 0.07159412 | 1 | 67.02686 | 50 | 218 | 292
5 | 5.3 | 0 | 0.001554206 | 5.7 | 9.6 | 0.008280332 | 5.3 | 24 | 5 | 20.91 | 0.6100516 | 43.35376 | 23.11089 | 14 | 134.4923 | 0.3030419 | 24 | 3 | 2.5 | 0.1132271 | 1 | 66.81437 | 55 | 160 | 280
5 | 7.3 | 0 | 0.001554206 | 6.4 | 14.4 | 0.008280332 | 7.3 | 26 | 5 | 20.91 | 0.6100516 | 43.35376 | 23.11089 | 14 | 134.4923 | 0.3030419 | 26 | 3 | 7 | 0.1132271 | 1 | 66.81437 | 55 | 240 | 340
5 | 190 | 0 | 0.001554206 | 118 | 7.8 | 0.008280332 | 190 | 0 | 0 | 20.91 | 0.6100516 | 262.52 | 23.11089 | 14 | 353.6586 | 0.3030419 | 0 | 5 | 0 | 0.1132271 | 1 | 66.81437 | 1.5 | 290 | 280
5 | 5.3 | 0 | 0.001554206 | 5.7 | 9.6 | 0.008280332 | 5.3 | 24 | 5 | 20.91 | 0.6100516 | 262.52 | 23.11089 | 14 | 353.6586 | 0.3030419 | 24 | 3 | 2.5 | 0.1132271 | 1 | 66.81437 | 1.5 | 300 | 330
5 | 7.3 | 0 | 0.001554206 | 6.4 | 11.4 | 0.008280332 | 7.3 | 26 | 5 | 20.91 | 0.6100516 | 262.52 | 23.11089 | 14 | 353.6586 | 0.3030419 | 26 | 3 | 7 | 0.1132271 | 1 | 66.81437 | 1.5 | 285 | 280
4 | 45 | 0 | 0.001889181 | 9 | 14 | 0.009353742 | 45 | 100 | 2 | 9.475 | 0.5789305 | 26.42686 | 23.13903 | 11 | 119.6078 | 0.2966732 | 100 | 3 | 8 | 0.1221379 | 3 | 66.71547 | 138 | 194 | 329
4 | 64 | 0.002224928 | 0.001836109 | 12 | 13 | 0.009203724 | 64 | 50 | 2 | 18.405 | 0.6221548 | 33.48333 | 23.11945 | 11 | 126.8155 | 0.3415413 | 50 | 3 | 8 | 0.1234544 | 3 | 66.71966 | 110 | 201 | 338
4 | 184 | 0.00412692 | 0.001781478 | 43 | 13 | 0.009449459 | 184 | 35 | 2 | 18.405 | 0.663353 | 39.53966 | 23.10448 | 11 | 133.2423 | 0.3773655 | 35 | 3 | 5 | 0.1232284 | 3 | 66.71044 | 95 | 190 | 322
4 | 207 | 0.00862542 | 0.001827948 | 78 | 12 | 0.009753174 | 207 | 20 | 2 | 18.405 | 0.7586044 | 69.8032 | 23.06994 | 11 | 164.7266 | 0.4672709 | 20 | 3 | 6 | 0.1253252 | 3 | 66.68453 | 45 | 169 | 274
4 | 10 | 0 | 0.001442033 | 53 | 10 | 0.008877796 | 10 | 0 | 0 | 9.475 | 0.4098656 | 40.54883 | 23.06651 | 11 | 116.7198 | 0.1803931 | 0 | 7 | 0 | 0.07027047 | 1 | 67.05665 | 45 | 116 | 224
4 | 65 | 0 | 0.001468919 | 18 | 7 | 0.009043319 | 65 | 0 | 0 | 9.475 | 0.4955212 | 42.97625 | 23.10102 | 11 | 127.4749 | 0.2362666 | 0 | 7 | 0 | 0.09544085 | 1 | 66.89931 | 45.6 | 222 | 362
4 | 23 | 0 | 0.001496827 | 10 | 6 | 0.009215131 | 23 | 0 | 0 | 9.475 | 0.5837056 | 50.14259 | 23.13685 | 11 | 142.7869 | 0.2937986 | 0 | 7 | 0 | 0.1215676 | 3 | 66.73599 | 38 | 241 | 370
4 | 8 | 0.004046635 | 0.0011606 | 22 | 23 | 0.008931459 | 8 | 40 | 2 | 18.405 | 0.4909648 | 52.25309 | 23.03135 | 11 | 128.646 | 0.2586034 | 40 | 3 | 15 | 0.07069524 | 3 | 67.06196 | 43.5 | 184 | 250
4 | 6.8 | 0.004056902 | 0.001163544 | 15.7 | 7 | 0.008954122 | 6.8 | 40 | 0.5 | 18.405 | 0.5223696 | 52.29669 | 23.02687 | 12 | 128.849 | 0.2719986 | 40 | 3 | 18 | 0.07087461 | 3 | 67.05736 | 43.7 | 218 | 290
4 | 8 | 0.004063777 | 0.001165516 | 12 | 12 | 0.008969294 | 8 | 40 | 0.5 | 18.405 | 0.5433724 | 53.32929 | 23.02387 | 12 | 129.9881 | 0.2809542 | 40 | 3 | 13 | 0.07099471 | 3 | 67.05429 | 42.2 | 221 | 293
4 | 7.5 | 0.004070674 | 0.001167494 | 15 | 9 | 0.008984517 | 7.5 | 40 | 0.5 | 18.405 | 0.5644283 | 53.56802 | 23.02086 | 12 | 130.3337 | 0.28993 | 40 | 3 | 14 | 0.07111521 | 3 | 67.0512 | 42 | 223 | 295
3 | 10 | 0 | 0.001224623 | 6.2 | 8 | 0 | 10 | 0 | 0 | 9.16 | 0.5918229 | 53.85827 | 23.13441 | 10 | 149.5493 | 0.4191416 | 0 | 7 | 0 | 0.1864877 | 1 | 66.87832 | 41.2 | 232 | 296
3 | 14 | 0.004300921 | 0.00123353 | 8.6 | 5 | 0 | 14 | 20 | 1.6 | 18.09 | 0.6748659 | 78.7543 | 23.09778 | 10 | 174.9167 | 0.5034684 | 20 | 3 | 3 | 0.1878441 | 3 | 66.87447 | 29 | 288 | 405
7 | 4.3 | 0.004250025 | 0 | 5.2 | 7 | 0.003126789 | 4.3 | 198 | 2 | 21.87741 | 0.6079483 | 64.60275 | 23.06708 | 14 | 158.1659 | 0.4636834 | 198 | 3 | 5 | 0.1608717 | 3 | 66.85452 | 40 | 414 | 511
7 | 4.1 | 0.004250025 | 0 | 4.7 | 9 | 0.003126789 | 4.1 | 165 | 2 | 21.87741 | 0.6079483 | 435.5516 | 23.06708 | 14 | 529.1148 | 0.4636834 | 165 | 3 | 5 | 0.1608717 | 3 | 66.85452 | 0.88 | 471 | 539
7 | 4.4 | 0.004250025 | 0 | 5.3 | 10 | 0.003126789 | 4.4 | 25 | 3 | 21.87741 | 0.6079483 | 408.5837 | 23.06708 | 14 | 502.1468 | 0.4636834 | 25 | 3 | 7 | 0.1608717 | 3 | 66.85452 | 1 | 543 | 564
6 | 75 | 0.02334496 | 0 | 50 | 6 | 0 | 75 | 0 | 0 | 21.56241 | 0.1939833 | 143.3526 | 22.62704 | 13 | 166.6372 | 0.5037308 | 0 | 7 | 0 | 0.002265775 | 3 | 67.93596 | 20 | 360 | 390
3 | 0 | 0 | 0.001224623 | 0 | 0 | 0 | 0 | 40 | 10 | 9.16 | 0.5918229 | 53.98947 | 23.13441 | 10 | 149.6805 | 0.4191416 | 40 | 0 | 10 | 0.1864877 | 3 | 66.87832 | 41 | 169 | 251
3 | 6.6 | 0 | 0.001224623 | 6.2 | 10 | 0 | 6.6 | 50 | 5 | 9.16 | 0.5918229 | 27.58997 | 23.13441 | 10 | 123.281 | 0.4191416 | 50 | 3 | 5 | 0.1864877 | 3 | 66.87832 | 157 | 132 | 238
3 | 0 | 0.004300921 | 0.00123353 | 0 | 0 | 0 | 0 | 29 | 10 | 18.09 | 0.6748659 | 78.7543 | 23.09778 | 10 | 174.9167 | 0.5034684 | 29 | 0 | 10 | 0.1878441 | 3 | 66.87447 | 29 | 184 | 277
3 | 8.6 | 0.004300921 | 0.00123353 | 7.2 | 10 | 0 | 8.6 | 40 | 5 | 18.09 | 0.6748659 | 67.05687 | 23.09778 | 10 | 163.2193 | 0.5034684 | 40 | 3 | 5 | 0.1878441 | 3 | 66.87447 | 40 | 176 | 303
3 | 0 | 0.004300921 | 0.00123353 | 0 | 0 | 0 | 0 | 29 | 10 | 18.09 | 0.6748659 | 78.7543 | 23.09778 | 10 | 174.9167 | 0.5034684 | 29 | 0 | 10 | 0.1878441 | 3 | 66.87447 | 29 | 184 | 277
3 | 8.6 | 0.004300921 | 0.00123353 | 7.2 | 10 | 0 | 8.6 | 40 | 5 | 18.09 | 0.6748659 | 67.05687 | 23.09778 | 10 | 163.2193 | 0.5034684 | 40 | 3 | 5 | 0.1878441 | 3 | 66.87447 | 40 | 176 | 303

## qf_31
MagpieData mean Column | Mn fraction | MagpieData avg_dev MeltingT | MagpieData avg_dev Electronegativity | Length of prismatic phase | mean AtomicRadius | Zr fraction | Width of prismatic phase | Fraction of prismatic phase | frac f valence electrons | Y fraction | Diameter of prismatic phase | Diameter of basal phase | Mg fraction | MagpieData range MendeleevNumber | Width of basal phase | MagpieData range GSvolume_pa | Calculated Grain Boundary | MagpieData mean GSvolume_pa | Interant electrons | Calculated Yield Strength | Length of Basal phase | MagpieData mean Number | Habit Plane | Fraction of basal phase | MagpieData mean NfValence | Yang omega | Distribution of precipitation | Grain Size | 屈服强度 | 抗拉强度 （UTS）
2.085596 | 0.001780598 | 34.91472 | 0.005559865 | 8.7 | 1.506678 | 0 | 5 | 10 | 0.07860169 | 0 | 8.7 | 50 | 0.9676752 | 42 | 10 | 21.56241 | 69.06091 | 23.05494 | 13 | 162.2271 | 50 | 13.43711 | 3 | 4.9 | 0.1779158 | 2.06865 | 3 | 39.3 | 386 | 464
2.079189 | 0.001693662 | 36.71458 | 0.005132397 | 8.6 | 1.506549 | 0 | 5 | 10 | 0.05691449 | 0.006771945 | 8.6 | 50 | 0.9690067 | 57 | 10 | 21.87741 | 62.00243 | 23.05626 | 14 | 151.4027 | 50 | 13.21982 | 3 | 6.7 | 0.1254775 | 2.262757 | 3 | 40.1 | 442 | 493
2.085291 | 0.001377163 | 38.60653 | 0.004932251 | 20 | 1.506467 | 0 | 10 | 10 | 0.04040651 | 0.0121571 | 20 | 50 | 0.9685514 | 57 | 10 | 21.87741 | 57.86939 | 23.05505 | 14 | 145.4123 | 50 | 13.09509 | 3 | 7.4 | 0.08780731 | 2.227139 | 3 | 44.1 | 420 | 487
2.089436 | 0.001557564 | 47.98789 | 0.007009897 | 8.3 | 1.509229 | 0 | 5 | 10 | 0.08097853 | 0.007378965 | 8.3 | 50 | 0.9599655 | 57 | 10 | 21.87741 | 115.1144 | 23.13868 | 14 | 222.043 | 50 | 13.67348 | 3 | 8.8 | 0.1841083 | 2.009091 | 3 | 14.5 | 448 | 520
2.023406 | 0 | 31.45 | 0.004312914 | 30 | 1.506259 | 0.001386299 | 10 | 4 | 0.05620417 | 0.003419923 | 30 | 0 | 0.97798 | 56 | 0 | 9.475 | 24.68383 | 23.0805 | 11 | 106.683 | 0 | 13.02627 | 7 | 0 | 0.1204963 | 2.082778 | 1 | 150 | 139 | 240
2.027671 | 0 | 38.51911 | 0.005068776 | 30 | 1.507563 | 0.001341967 | 10 | 12 | 0.05694264 | 0.007496771 | 30 | 0 | 0.9736709 | 56 | 0 | 9.475 | 32.43269 | 23.12165 | 11 | 122.31 | 0 | 13.14949 | 7 | 0 | 0.1224326 | 2.023153 | 1 | 90 | 154 | 220
2.036672 | 0 | 53.2605 | 0.006611626 | 30 | 1.510281 | 0.001310968 | 10 | 20 | 0.05779067 | 0.01620437 | 30 | 0 | 0.964639 | 56 | 0 | 9.475 | 50.29675 | 23.2074 | 11 | 155.3386 | 0 | 13.4022 | 7 | 0 | 0.1249198 | 1.902599 | 1 | 40 | 289 | 340
2.046136 | 0 | 11.44549 | 0.002630274 | 10 | 1.501428 | 0.0005512651 | 5 | 0.97 | 0.01082223 | 0.003393833 | 10 | 0 | 0.9890127 | 57 | 0 | 18.405 | 41.32351 | 22.91729 | 11 | 86.60064 | 0 | 12.34256 | 7 | 0 | 0.02238603 | 2.755676 | 1 | 52.6 | 244 | 330
2.095504 | 0.005072578 | 43.81821 | 0.005793941 | 10 | 1.507114 | 0 | 6.6 | 26.4 | 0.06632794 | 0.006269048 | 10 | 60 | 0.9631315 | 57 | 10 | 21.87741 | 52.8579 | 23.04324 | 14 | 148.7242 | 60 | 13.41775 | 3 | 10 | 0.1488643 | 3.005977 | 3 | 60 | 427 | 509
2.077127 | 0.002526353 | 38.52445 | 0.005576172 | 4.3 | 1.507065 | 0 | 5.2 | 14.5 | 0.06973021 | 0.004058918 | 4.3 | 98 | 0.9673531 | 57 | 2 | 21.87741 | 454.7857 | 23.06676 | 14 | 548.5002 | 98 | 13.36778 | 3 | 12 | 0.1556952 | 2.349407 | 1 | 0.77 | 410 | 511
2.077127 | 0.002526353 | 38.52445 | 0.005576172 | 4.1 | 1.507065 | 0 | 4.7 | 12.4 | 0.06973021 | 0.004058918 | 4.1 | 66 | 0.9673531 | 57 | 2 | 21.87741 | 448.992 | 23.06676 | 14 | 542.7065 | 66 | 13.36778 | 3 | 12 | 0.1556952 | 2.349407 | 1 | 0.79 | 475 | 538
2.077127 | 0.002526353 | 38.52445 | 0.005576172 | 4.4 | 1.507065 | 0 | 5.3 | 15.3 | 0.06973021 | 0.004058918 | 4.4 | 19 | 0.9673531 | 57 | 5 | 21.87741 | 457.7679 | 23.06676 | 14 | 551.4824 | 19 | 13.36778 | 3 | 12 | 0.1556952 | 2.349407 | 1 | 0.76 | 543 | 564
2.039397 | 0.00245893 | 43.2774 | 0.005110638 | 200 | 1.507645 | 0 | 125 | 6.7 | 0.04505304 | 0.01215567 | 200 | 0 | 0.9704383 | 57 | 0 | 21.87741 | 210.496 | 23.0998 | 15 | 301.5741 | 0 | 13.08573 | 7 | 0 | 0.09621586 | 2.476749 | 3 | 2 | 455 | 507
2.053113 | 0.004938207 | 48.21037 | 0.005165325 | 300 | 1.50755 | 0 | 187 | 15 | 0.04494243 | 0.01220597 | 300 | 0 | 0.96664 | 57 | 0 | 21.87741 | 215.5842 | 23.06925 | 15 | 308.2003 | 0 | 13.13319 | 7 | 0 | 0.09661395 | 3.331701 | 3 | 2 | 484 | 538
2.029562 | 0 | 41.34717 | 0.006061472 | 20 | 1.508917 | 0 | 5 | 15 | 0.06408587 | 0.009308679 | 20 | 0 | 0.9704376 | 56 | 0 | 11.92 | 163.6067 | 23.16636 | 13 | 261.4355 | 0 | 13.3007 | 7 | 0 | 0.138907 | 1.772947 | 1 | 4.2 | 256 | 456
2.029562 | 0 | 41.34717 | 0.006061472 | 50 | 1.508917 | 0 | 5 | 25 | 0.06408587 | 0.009308679 | 50 | 0 | 0.9704376 | 56 | 0 | 11.92 | 83.04851 | 23.16636 | 13 | 180.8774 | 0 | 13.3007 | 7 | 0 | 0.138907 | 1.772947 | 1 | 16.3 | 334 | 405
2.029562 | 0 | 41.34717 | 0.006061472 | 20 | 1.508917 | 0 | 5 | 12 | 0.06408587 | 0.009308679 | 20 | 0 | 0.9704376 | 56 | 0 | 11.92 | 67.32863 | 23.16636 | 13 | 165.1575 | 0 | 13.3007 | 7 | 0 | 0.138907 | 1.772947 | 1 | 24.8 | 300 | 300
2.029562 | 0 | 41.34717 | 0.006061472 | 37.3 | 1.508917 | 0 | 8.7 | 5.4 | 0.06408587 | 0.009308679 | 37.3 | 0 | 0.9704376 | 56 | 0 | 11.92 | 135.2035 | 23.16636 | 13 | 233.0324 | 0 | 13.3007 | 7 | 0 | 0.138907 | 1.772947 | 1 | 6.15 | 358 | 436
2.029562 | 0 | 41.34717 | 0.006061472 | 35.4 | 1.508917 | 0 | 8.3 | 5.7 | 0.06408587 | 0.009308679 | 35.4 | 0 | 0.9704376 | 56 | 0 | 11.92 | 88.6661 | 23.16636 | 13 | 186.495 | 0 | 13.3007 | 7 | 0 | 0.138907 | 1.772947 | 1 | 14.3 | 360 | 446
2.029562 | 0 | 41.34717 | 0.006061472 | 35.6 | 1.508917 | 0 | 8.5 | 5.9 | 0.06408587 | 0.009308679 | 35.6 | 0 | 0.9704376 | 56 | 0 | 11.92 | 57.00167 | 23.16636 | 13 | 154.8306 | 0 | 13.3007 | 7 | 0 | 0.138907 | 1.772947 | 1 | 34.6 | 365 | 459
2.029232 | 0 | 27.42447 | 0.003555783 | 20.6 | 1.505312 | 0.001072366 | 10.1 | 54.3 | 0.04168645 | 0.00455 | 20.6 | 0 | 0.9806645 | 56 | 0 | 16.035 | 64.61068 | 23.04171 | 12 | 138.2678 | 0 | 12.84721 | 7 | 0 | 0.08827119 | 2.090819 | 1 | 18.9 | 320 | 416
2.029232 | 0 | 27.42447 | 0.003555783 | 18.1 | 1.505312 | 0.001072366 | 9.7 | 37.4 | 0.04168645 | 0.00455 | 18.1 | 0 | 0.9806645 | 56 | 0 | 16.035 | 61.58906 | 23.04171 | 12 | 135.2462 | 0 | 12.84721 | 7 | 0 | 0.08827119 | 2.090819 | 1 | 20.8 | 255 | 398
2.029232 | 0 | 27.42447 | 0.003555783 | 18.1 | 1.505312 | 0.001072366 | 9.7 | 37.4 | 0.04168645 | 0.00455 | 18.1 | 0 | 0.9806645 | 56 | 0 | 16.035 | 63.6089 | 23.04171 | 12 | 137.266 | 0 | 12.84721 | 7 | 0 | 0.08827119 | 2.090819 | 1 | 19.5 | 266 | 409
2.063485 | 0 | 32.27828 | 0.003912684 | 22 | 1.505309 | 0.001279703 | 9.1 | 23 | 0.03395 | 0.009191493 | 22 | 0 | 0.9750318 | 57 | 0 | 18.405 | 41.60243 | 23.03543 | 11 | 119.1364 | 0 | 12.89718 | 7 | 0 | 0.07251727 | 2.275089 | 1 | 70 | 184 | 250
2.068004 | 0 | 33.00616 | 0.003924032 | 15.4 | 1.505435 | 0.00136963 | 6.8 | 18 | 0.03346148 | 0.009329081 | 15.4 | 32.4 | 0.9744239 | 57 | 5 | 18.405 | 48.58472 | 23.03284 | 12 | 126.1681 | 32.4 | 12.91918 | 3 | 7 | 0.07159412 | 2.248468 | 1 | 50 | 218 | 292
2.042651 | 0 | 39.62407 | 0.005095076 | 5.3 | 1.507686 | 0.001554206 | 5.7 | 9.6 | 0.05252015 | 0.008280332 | 5.3 | 24 | 0.972047 | 56 | 5 | 20.91 | 43.35376 | 23.11089 | 14 | 134.4923 | 24 | 13.17922 | 3 | 2.5 | 0.1132271 | 2.020819 | 1 | 55 | 160 | 280
2.042651 | 0 | 39.62407 | 0.005095076 | 7.3 | 1.507686 | 0.001554206 | 6.4 | 14.4 | 0.05252015 | 0.008280332 | 7.3 | 26 | 0.972047 | 56 | 5 | 20.91 | 43.35376 | 23.11089 | 14 | 134.4923 | 26 | 13.17922 | 3 | 7 | 0.1132271 | 2.020819 | 1 | 55 | 240 | 340
2.042651 | 0 | 39.62407 | 0.005095076 | 190 | 1.507686 | 0.001554206 | 118 | 7.8 | 0.05252015 | 0.008280332 | 190 | 0 | 0.972047 | 56 | 0 | 20.91 | 262.52 | 23.11089 | 14 | 353.6586 | 0 | 13.17922 | 5 | 0 | 0.1132271 | 2.020819 | 1 | 1.5 | 290 | 280
2.042651 | 0 | 39.62407 | 0.005095076 | 5.3 | 1.507686 | 0.001554206 | 5.7 | 9.6 | 0.05252015 | 0.008280332 | 5.3 | 24 | 0.972047 | 56 | 5 | 20.91 | 262.52 | 23.11089 | 14 | 353.6586 | 24 | 13.17922 | 3 | 2.5 | 0.1132271 | 2.020819 | 1 | 1.5 | 300 | 330
2.042651 | 0 | 39.62407 | 0.005095076 | 7.3 | 1.507686 | 0.001554206 | 6.4 | 11.4 | 0.05252015 | 0.008280332 | 7.3 | 26 | 0.972047 | 56 | 5 | 20.91 | 262.52 | 23.11089 | 14 | 353.6586 | 26 | 13.17922 | 3 | 7 | 0.1132271 | 2.020819 | 1 | 1.5 | 285 | 280
2.03058 | 0 | 42.81247 | 0.00537631 | 45 | 1.508135 | 0.001889181 | 9 | 14 | 0.0567366 | 0.009353742 | 45 | 100 | 0.9713088 | 56 | 2 | 9.475 | 26.42686 | 23.13903 | 11 | 119.6078 | 100 | 13.21276 | 3 | 8 | 0.1221379 | 2.096332 | 3 | 138 | 194 | 329
2.052762 | 0 | 42.70521 | 0.005430639 | 64 | 1.50781 | 0.001836109 | 12 | 13 | 0.05672891 | 0.009203724 | 64 | 50 | 0.9690989 | 57 | 2 | 18.405 | 33.48333 | 23.11945 | 11 | 126.8155 | 50 | 13.25705 | 3 | 8 | 0.1234544 | 2.144766 | 3 | 110 | 201 | 338
2.071886 | 0 | 42.97234 | 0.005500854 | 184 | 1.507586 | 0.001781478 | 43 | 13 | 0.0561376 | 0.009449459 | 184 | 35 | 0.9670381 | 57 | 2 | 18.405 | 39.53966 | 23.10448 | 11 | 133.2423 | 35 | 13.29471 | 3 | 5 | 0.1232284 | 2.147888 | 3 | 95 | 190 | 322
2.117567 | 0 | 44.01656 | 0.005935852 | 207 | 1.507095 | 0.001827948 | 78 | 12 | 0.05587662 | 0.009753174 | 207 | 20 | 0.9618899 | 57 | 2 | 18.405 | 69.8032 | 23.06994 | 11 | 164.7266 | 20 | 13.40076 | 3 | 6 | 0.1253252 | 2.141545 | 3 | 45 | 169 | 274
2.021801 | 0 | 31.68203 | 0.003735589 | 10 | 1.505747 | 0.001442033 | 53 | 10 | 0.03358895 | 0.008877796 | 10 | 0 | 0.9796415 | 56 | 0 | 9.475 | 40.54883 | 23.06651 | 11 | 116.7198 | 0 | 12.80209 | 7 | 0 | 0.07027047 | 2.242555 | 1 | 45 | 116 | 224
2.025616 | 0 | 36.5586 | 0.004523761 | 65 | 1.506877 | 0.001468919 | 18 | 7 | 0.04499685 | 0.009043319 | 65 | 0 | 0.9758534 | 56 | 0 | 9.475 | 42.97625 | 23.10102 | 11 | 127.4749 | 0 | 12.99429 | 7 | 0 | 0.09544085 | 2.126012 | 1 | 45.6 | 222 | 362
2.029576 | 0 | 41.57942 | 0.005335359 | 23 | 1.508049 | 0.001496827 | 10 | 6 | 0.05651304 | 0.009215131 | 23 | 0 | 0.9719212 | 56 | 0 | 9.475 | 50.14259 | 23.13685 | 11 | 142.7869 | 0 | 13.19379 | 7 | 0 | 0.1215676 | 2.031139 | 3 | 38 | 241 | 370
2.061818 | 0 | 31.23147 | 0.003809885 | 8 | 1.50516 | 0.0011606 | 22 | 23 | 0.03315113 | 0.008931459 | 8 | 40 | 0.975762 | 57 | 2 | 18.405 | 52.25309 | 23.03135 | 11 | 128.646 | 40 | 12.87165 | 3 | 15 | 0.07069524 | 2.265548 | 3 | 43.5 | 184 | 250
2.068617 | 0 | 31.73775 | 0.003836962 | 6.8 | 1.505247 | 0.001163544 | 15.7 | 7 | 0.03312684 | 0.008954122 | 6.8 | 40 | 0.9749625 | 57 | 0.5 | 18.405 | 52.29669 | 23.02687 | 12 | 128.849 | 40 | 12.89969 | 3 | 18 | 0.07087461 | 2.224649 | 3 | 43.7 | 218 | 290
2.073169 | 0 | 32.07623 | 0.004334606 | 8 | 1.505305 | 0.001165516 | 12 | 12 | 0.03311067 | 0.008969294 | 8 | 40 | 0.9744272 | 57 | 0.5 | 18.405 | 53.32929 | 23.02387 | 12 | 129.9881 | 40 | 12.91847 | 3 | 13 | 0.07099471 | 2.190955 | 3 | 42.2 | 221 | 293
2.077736 | 0 | 32.41548 | 0.004949606 | 7.5 | 1.505364 | 0.001167494 | 15 | 9 | 0.03309452 | 0.008984517 | 7.5 | 40 | 0.9738901 | 57 | 0.5 | 18.405 | 53.56802 | 23.02086 | 12 | 130.3337 | 40 | 12.9373 | 3 | 14 | 0.07111521 | 2.15692 | 3 | 42 | 223 | 295
2.02909 | 0 | 37.21081 | 0.005706202 | 10 | 1.508054 | 0.001224623 | 6.2 | 8 | 0.08417112 | 0 | 10 | 0 | 0.9721343 | 41 | 0 | 9.16 | 53.85827 | 23.13441 | 10 | 149.5493 | 0 | 13.41963 | 7 | 0 | 0.1864877 | 1.750591 | 1 | 41.2 | 232 | 296
2.072311 | 0 | 37.52926 | 0.005825054 | 14 | 1.507467 | 0.00123353 | 8.6 | 5 | 0.08311116 | 0 | 14 | 20 | 0.9676307 | 42 | 1.6 | 18.09 | 78.7543 | 23.09778 | 10 | 174.9167 | 20 | 13.50737 | 3 | 3 | 0.1878441 | 1.86266 | 3 | 29 | 288 | 405
2.078729 | 0.002024024 | 37.34026 | 0.005572912 | 4.3 | 1.506993 | 0 | 5.2 | 7 | 0.07183054 | 0.003126789 | 4.3 | 198 | 0.9676175 | 57 | 2 | 21.87741 | 64.60275 | 23.06708 | 14 | 158.1659 | 198 | 13.38228 | 3 | 5 | 0.1608717 | 2.218535 | 3 | 40 | 414 | 511
2.078729 | 0.002024024 | 37.34026 | 0.005572912 | 4.1 | 1.506993 | 0 | 4.7 | 9 | 0.07183054 | 0.003126789 | 4.1 | 165 | 0.9676175 | 57 | 2 | 21.87741 | 435.5516 | 23.06708 | 14 | 529.1148 | 165 | 13.38228 | 3 | 5 | 0.1608717 | 2.218535 | 3 | 0.88 | 471 | 539
2.078729 | 0.002024024 | 37.34026 | 0.005572912 | 4.4 | 1.506993 | 0 | 5.3 | 10 | 0.07183054 | 0.003126789 | 4.4 | 25 | 0.9676175 | 57 | 3 | 21.87741 | 408.5837 | 23.06708 | 14 | 502.1468 | 25 | 13.38228 | 3 | 7 | 0.1608717 | 2.218535 | 3 | 1 | 543 | 564
2.256935 | 0.004632401 | 10.64151 | 0.01759378 | 75 | 1.496132 | 0 | 50 | 6 | 0.00100291 | 0 | 75 | 0 | 0.971699 | 42 | 0 | 21.56241 | 143.3526 | 22.62704 | 13 | 166.6372 | 0 | 12.49726 | 7 | 0 | 0.002265775 | 5.646633 | 3 | 20 | 360 | 390
2.02909 | 0 | 37.21081 | 0.005706202 | 0 | 1.508054 | 0.001224623 | 0 | 0 | 0.08417112 | 0 | 0 | 40 | 0.9721343 | 41 | 10 | 9.16 | 53.98947 | 23.13441 | 10 | 149.6805 | 40 | 13.41963 | 0 | 10 | 0.1864877 | 1.750591 | 3 | 41 | 169 | 251
2.02909 | 0 | 37.21081 | 0.005706202 | 6.6 | 1.508054 | 0.001224623 | 6.2 | 10 | 0.08417112 | 0 | 6.6 | 50 | 0.9721343 | 41 | 5 | 9.16 | 27.58997 | 23.13441 | 10 | 123.281 | 50 | 13.41963 | 3 | 5 | 0.1864877 | 1.750591 | 3 | 157 | 132 | 238
2.072311 | 0 | 37.52926 | 0.005825054 | 0 | 1.507467 | 0.00123353 | 0 | 0 | 0.08311116 | 0 | 0 | 29 | 0.9676307 | 42 | 10 | 18.09 | 78.7543 | 23.09778 | 10 | 174.9167 | 29 | 13.50737 | 0 | 10 | 0.1878441 | 1.86266 | 3 | 29 | 184 | 277
2.072311 | 0 | 37.52926 | 0.005825054 | 8.6 | 1.507467 | 0.00123353 | 7.2 | 10 | 0.08311116 | 0 | 8.6 | 40 | 0.9676307 | 42 | 5 | 18.09 | 67.05687 | 23.09778 | 10 | 163.2193 | 40 | 13.50737 | 3 | 5 | 0.1878441 | 1.86266 | 3 | 40 | 176 | 303
2.072311 | 0 | 37.52926 | 0.005825054 | 0 | 1.507467 | 0.00123353 | 0 | 0 | 0.08311116 | 0 | 0 | 29 | 0.9676307 | 42 | 10 | 18.09 | 78.7543 | 23.09778 | 10 | 174.9167 | 29 | 13.50737 | 0 | 10 | 0.1878441 | 1.86266 | 3 | 29 | 184 | 277
2.072311 | 0 | 37.52926 | 0.005825054 | 8.6 | 1.507467 | 0.00123353 | 7.2 | 10 | 0.08311116 | 0 | 8.6 | 40 | 0.9676307 | 42 | 5 | 18.09 | 67.05687 | 23.09778 | 10 | 163.2193 | 40 | 13.50737 | 3 | 5 | 0.1878441 | 1.86266 | 3 | 40 | 176 | 303

## kl_31
Interant d electrons | Length of prismatic phase | Zn fraction | Zr fraction | Width of prismatic phase | Fraction of prismatic phase | Y fraction | Diameter of prismatic phase | Diameter of basal phase | Gd fraction | MagpieData range MendeleevNumber | Width of basal phase | MagpieData range GSvolume_pa | Mixing enthalpy | Calculated Grain Boundary | MagpieData mean GSvolume_pa | Interant electrons | MagpieData avg_dev MendeleevNumber | Calculated Yield Strength | MagpieData avg_dev NValence | Length of Basal phase | Habit Plane | Fraction of basal phase | MagpieData mean NfValence | Yang omega | Distribution of precipitation | MagpieData mean MendeleevNumber | Grain Size | Lambda entropy | 屈服强度 | 抗拉强度 （UTS）
6 | 8.7 | 0.005127609 | 0 | 5 | 10 | 0 | 8.7 | 50 | 0.02541655 | 42 | 10 | 21.56241 | 0.6173078 | 69.06091 | 23.05494 | 13 | 2.083182 | 162.2271 | 0.509987 | 50 | 3 | 4.9 | 0.1779158 | 2.06865 | 3 | 66.93456 | 39.3 | -3.528993 | 386 | 464
7 | 8.6 | 0.004602314 | 0 | 5 | 10 | 0.006771945 | 8.6 | 50 | 0.01792535 | 57 | 10 | 21.87741 | 0.5945211 | 62.00243 | 23.05626 | 14 | 2.222538 | 151.4027 | 0.3966458 | 50 | 3 | 6.7 | 0.1254775 | 2.262757 | 3 | 66.86334 | 40.1 | -3.627576 | 442 | 493
7 | 20 | 0.005370396 | 0 | 10 | 10 | 0.0121571 | 20 | 50 | 0.0125439 | 57 | 10 | 21.87741 | 0.6208133 | 57.86939 | 23.05505 | 14 | 2.371064 | 145.4123 | 0.3353088 | 50 | 3 | 7.4 | 0.08780731 | 2.227139 | 3 | 66.78824 | 44.1 | -3.510757 | 420 | 487
7 | 8.3 | 0.004796817 | 0 | 5 | 10 | 0.007378965 | 8.3 | 50 | 0.02630118 | 57 | 10 | 21.87741 | 0.8102531 | 115.1144 | 23.13868 | 14 | 2.926446 | 222.043 | 0.5251864 | 50 | 3 | 8.8 | 0.1841083 | 2.009091 | 3 | 66.48831 | 14.5 | -3.580416 | 448 | 520
4 | 30 | 0 | 0.001386299 | 10 | 4 | 0.003419923 | 30 | 0 | 0.01721375 | 56 | 0 | 9.475 | 0.4507354 | 24.68383 | 23.0805 | 11 | 1.82012 | 106.683 | 0.2814676 | 0 | 7 | 0 | 0.1204963 | 2.082778 | 1 | 67.06945 | 150 | -4.644974 | 139 | 240
4 | 30 | 0 | 0.001341967 | 10 | 12 | 0.007496771 | 30 | 0 | 0.01749037 | 56 | 0 | 9.475 | 0.5513357 | 32.43269 | 23.12165 | 11 | 2.276699 | 122.31 | 0.2923031 | 0 | 7 | 0 | 0.1224326 | 2.023153 | 1 | 66.83087 | 90 | -4.341449 | 154 | 220
4 | 30 | 0 | 0.001310968 | 10 | 20 | 0.01620437 | 30 | 0 | 0.01784569 | 56 | 0 | 9.475 | 0.7563468 | 50.29675 | 23.2074 | 11 | 3.223016 | 155.3386 | 0.3117556 | 0 | 7 | 0 | 0.1249198 | 1.902599 | 1 | 66.32942 | 40 | -3.875126 | 289 | 340
4 | 10 | 0.003844166 | 0.0005512651 | 5 | 0.97 | 0.003393833 | 10 | 0 | 0.003198004 | 57 | 0 | 18.405 | 0.2074689 | 41.32351 | 22.91729 | 11 | 0.6640839 | 86.60064 | 0.1355384 | 0 | 7 | 0 | 0.02238603 | 2.755676 | 1 | 67.66944 | 52.6 | -4.405281 | 244 | 330
7 | 10 | 0.004260538 | 0 | 6.6 | 26.4 | 0.006269048 | 10 | 60 | 0.02126633 | 57 | 10 | 21.87741 | 0.522342 | 52.8579 | 23.04324 | 14 | 2.523522 | 148.7242 | 0.4707169 | 60 | 3 | 10 | 0.1488643 | 3.005977 | 3 | 66.70011 | 60 | -3.200358 | 427 | 509
7 | 4.3 | 0.003819462 | 0 | 5.2 | 14.5 | 0.004058918 | 4.3 | 98 | 0.02224217 | 57 | 2 | 21.87741 | 0.5849337 | 454.7857 | 23.06676 | 14 | 2.291508 | 548.5002 | 0.4504434 | 98 | 3 | 12 | 0.1556952 | 2.349407 | 1 | 66.82417 | 0.77 | -3.540839 | 410 | 511
7 | 4.1 | 0.003819462 | 0 | 4.7 | 12.4 | 0.004058918 | 4.1 | 66 | 0.02224217 | 57 | 2 | 21.87741 | 0.5849337 | 448.992 | 23.06676 | 14 | 2.291508 | 542.7065 | 0.4504434 | 66 | 3 | 12 | 0.1556952 | 2.349407 | 1 | 66.82417 | 0.79 | -3.540839 | 475 | 538
7 | 4.4 | 0.003819462 | 0 | 5.3 | 15.3 | 0.004058918 | 4.4 | 19 | 0.02224217 | 57 | 5 | 21.87741 | 0.5849337 | 457.7679 | 23.06676 | 14 | 2.291508 | 551.4824 | 0.4504434 | 19 | 3 | 12 | 0.1556952 | 2.349407 | 1 | 66.82417 | 0.76 | -3.540839 | 543 | 564
8 | 200 | 0 | 0 | 125 | 6.7 | 0.01215567 | 200 | 0 | 0.01374512 | 57 | 0 | 21.87741 | 0.5220154 | 210.496 | 23.0998 | 15 | 2.624303 | 301.5741 | 0.2632086 | 0 | 7 | 0 | 0.09621586 | 2.476749 | 3 | 66.64788 | 2 | -3.630095 | 455 | 507
8 | 300 | 0 | 0 | 187 | 15 | 0.01220597 | 300 | 0 | 0.01380199 | 57 | 0 | 21.87741 | 0.4410735 | 215.5842 | 23.06925 | 15 | 2.834224 | 308.2003 | 0.2894639 | 0 | 7 | 0 | 0.09661395 | 3.331701 | 3 | 66.53398 | 2 | -3.400021 | 484 | 538
2 | 20 | 0 | 0 | 5 | 15 | 0.009308679 | 20 | 0 | 0.01929742 | 56 | 0 | 11.92 | 0.6885221 | 163.6067 | 23.16636 | 13 | 2.638303 | 261.4355 | 0.3251219 | 0 | 7 | 0 | 0.138907 | 1.772947 | 1 | 66.64066 | 4.2 | -3.914961 | 256 | 456
2 | 50 | 0 | 0 | 5 | 25 | 0.009308679 | 50 | 0 | 0.01929742 | 56 | 0 | 11.92 | 0.6885221 | 83.04851 | 23.16636 | 13 | 2.638303 | 180.8774 | 0.3251219 | 0 | 7 | 0 | 0.138907 | 1.772947 | 1 | 66.64066 | 16.3 | -3.914961 | 334 | 405
2 | 20 | 0 | 0 | 5 | 12 | 0.009308679 | 20 | 0 | 0.01929742 | 56 | 0 | 11.92 | 0.6885221 | 67.32863 | 23.16636 | 13 | 2.638303 | 165.1575 | 0.3251219 | 0 | 7 | 0 | 0.138907 | 1.772947 | 1 | 66.64066 | 24.8 | -3.914961 | 300 | 300
2 | 37.3 | 0 | 0 | 8.7 | 5.4 | 0.009308679 | 37.3 | 0 | 0.01929742 | 56 | 0 | 11.92 | 0.6885221 | 135.2035 | 23.16636 | 13 | 2.638303 | 233.0324 | 0.3251219 | 0 | 7 | 0 | 0.138907 | 1.772947 | 1 | 66.64066 | 6.15 | -3.914961 | 358 | 436
2 | 35.4 | 0 | 0 | 8.3 | 5.7 | 0.009308679 | 35.4 | 0 | 0.01929742 | 56 | 0 | 11.92 | 0.6885221 | 88.6661 | 23.16636 | 13 | 2.638303 | 186.495 | 0.3251219 | 0 | 7 | 0 | 0.138907 | 1.772947 | 1 | 66.64066 | 14.3 | -3.914961 | 360 | 446
2 | 35.6 | 0 | 0 | 8.5 | 5.9 | 0.009308679 | 35.6 | 0 | 0.01929742 | 56 | 0 | 11.92 | 0.6885221 | 57.00167 | 23.16636 | 13 | 2.638303 | 154.8306 | 0.3251219 | 0 | 7 | 0 | 0.138907 | 1.772947 | 1 | 66.64066 | 34.6 | -3.914961 | 365 | 459
4 | 20.6 | 0 | 0.001072366 | 10.1 | 54.3 | 0.00455 | 20.6 | 0 | 0.01261017 | 56 | 0 | 16.035 | 0.4235358 | 64.61068 | 23.04171 | 12 | 1.570755 | 138.2678 | 0.2304619 | 0 | 7 | 0 | 0.08827119 | 2.090819 | 1 | 67.19914 | 18.9 | -4.773638 | 320 | 416
4 | 18.1 | 0 | 0.001072366 | 9.7 | 37.4 | 0.00455 | 18.1 | 0 | 0.01261017 | 56 | 0 | 16.035 | 0.4235358 | 61.58906 | 23.04171 | 12 | 1.570755 | 135.2462 | 0.2304619 | 0 | 7 | 0 | 0.08827119 | 2.090819 | 1 | 67.19914 | 20.8 | -4.773638 | 255 | 398
4 | 18.1 | 0 | 0.001072366 | 9.7 | 37.4 | 0.00455 | 18.1 | 0 | 0.01261017 | 56 | 0 | 16.035 | 0.4235358 | 63.6089 | 23.04171 | 12 | 1.570755 | 137.266 | 0.2304619 | 0 | 7 | 0 | 0.08827119 | 2.090819 | 1 | 67.19914 | 19.5 | -4.773638 | 266 | 409
4 | 22 | 0.004137408 | 0.001279703 | 9.1 | 23 | 0.009191493 | 22 | 0 | 0.01035961 | 57 | 0 | 18.405 | 0.5018543 | 41.60243 | 23.03543 | 11 | 1.900114 | 119.1364 | 0.2652123 | 0 | 7 | 0 | 0.07251727 | 2.275089 | 1 | 67.03396 | 70 | -4.129909 | 184 | 250
4 | 15.4 | 0.003861008 | 0.00136963 | 6.8 | 18 | 0.009329081 | 15.4 | 32.4 | 0.01022773 | 57 | 5 | 18.405 | 0.5271995 | 48.58472 | 23.03284 | 12 | 1.911741 | 126.1681 | 0.2720551 | 32.4 | 3 | 7 | 0.07159412 | 2.248468 | 1 | 67.02686 | 50 | -4.223327 | 218 | 292
5 | 5.3 | 0 | 0.001554206 | 5.7 | 9.6 | 0.008280332 | 5.3 | 24 | 0.01612526 | 56 | 5 | 20.91 | 0.6100516 | 43.35376 | 23.11089 | 14 | 2.304972 | 134.4923 | 0.3030419 | 24 | 3 | 2.5 | 0.1132271 | 2.020819 | 1 | 66.81437 | 55 | -4.447703 | 160 | 280
5 | 7.3 | 0 | 0.001554206 | 6.4 | 14.4 | 0.008280332 | 7.3 | 26 | 0.01612526 | 56 | 5 | 20.91 | 0.6100516 | 43.35376 | 23.11089 | 14 | 2.304972 | 134.4923 | 0.3030419 | 26 | 3 | 7 | 0.1132271 | 2.020819 | 1 | 66.81437 | 55 | -4.447703 | 240 | 340
5 | 190 | 0 | 0.001554206 | 118 | 7.8 | 0.008280332 | 190 | 0 | 0.01612526 | 56 | 0 | 20.91 | 0.6100516 | 262.52 | 23.11089 | 14 | 2.304972 | 353.6586 | 0.3030419 | 0 | 5 | 0 | 0.1132271 | 2.020819 | 1 | 66.81437 | 1.5 | -4.447703 | 290 | 280
5 | 5.3 | 0 | 0.001554206 | 5.7 | 9.6 | 0.008280332 | 5.3 | 24 | 0.01612526 | 56 | 5 | 20.91 | 0.6100516 | 262.52 | 23.11089 | 14 | 2.304972 | 353.6586 | 0.3030419 | 24 | 3 | 2.5 | 0.1132271 | 2.020819 | 1 | 66.81437 | 1.5 | -4.447703 | 300 | 330
5 | 7.3 | 0 | 0.001554206 | 6.4 | 11.4 | 0.008280332 | 7.3 | 26 | 0.01612526 | 56 | 5 | 20.91 | 0.6100516 | 262.52 | 23.11089 | 14 | 2.304972 | 353.6586 | 0.3030419 | 26 | 3 | 7 | 0.1132271 | 2.020819 | 1 | 66.81437 | 1.5 | -4.447703 | 285 | 280
4 | 45 | 0 | 0.001889181 | 9 | 14 | 0.009353742 | 45 | 100 | 0.01744827 | 56 | 2 | 9.475 | 0.5789305 | 26.42686 | 23.13903 | 11 | 2.495349 | 119.6078 | 0.2966732 | 100 | 3 | 8 | 0.1221379 | 2.096332 | 3 | 66.71547 | 138 | -4.324301 | 194 | 329
4 | 64 | 0.002224928 | 0.001836109 | 12 | 13 | 0.009203724 | 64 | 50 | 0.01763634 | 57 | 2 | 18.405 | 0.6221548 | 33.48333 | 23.11945 | 11 | 2.4917 | 126.8155 | 0.3415413 | 50 | 3 | 8 | 0.1234544 | 2.144766 | 3 | 66.71966 | 110 | -4.243221 | 201 | 338
4 | 184 | 0.00412692 | 0.001781478 | 43 | 13 | 0.009449459 | 184 | 35 | 0.01760406 | 57 | 2 | 18.405 | 0.663353 | 39.53966 | 23.10448 | 11 | 2.513014 | 133.2423 | 0.3773655 | 35 | 3 | 5 | 0.1232284 | 2.147888 | 3 | 66.71044 | 95 | -4.113823 | 190 | 322
4 | 207 | 0.00862542 | 0.001827948 | 78 | 12 | 0.009753174 | 207 | 20 | 0.01790361 | 57 | 2 | 18.405 | 0.7586044 | 69.8032 | 23.06994 | 11 | 2.57062 | 164.7266 | 0.4672709 | 20 | 3 | 6 | 0.1253252 | 2.141545 | 3 | 66.68453 | 45 | -3.855292 | 169 | 274
4 | 10 | 0 | 0.001442033 | 53 | 10 | 0.008877796 | 10 | 0 | 0.01003864 | 56 | 0 | 9.475 | 0.4098656 | 40.54883 | 23.06651 | 11 | 1.848289 | 116.7198 | 0.1803931 | 0 | 7 | 0 | 0.07027047 | 2.242555 | 1 | 67.05665 | 45 | -4.433648 | 116 | 224
4 | 65 | 0 | 0.001468919 | 18 | 7 | 0.009043319 | 65 | 0 | 0.01363441 | 56 | 0 | 9.475 | 0.4955212 | 42.97625 | 23.10102 | 11 | 2.148225 | 127.4749 | 0.2362666 | 0 | 7 | 0 | 0.09544085 | 2.126012 | 1 | 66.89931 | 45.6 | -4.352752 | 222 | 362
4 | 23 | 0 | 0.001496827 | 10 | 6 | 0.009215131 | 23 | 0 | 0.01736681 | 56 | 0 | 9.475 | 0.5837056 | 50.14259 | 23.13685 | 11 | 2.457037 | 142.7869 | 0.2937986 | 0 | 7 | 0 | 0.1215676 | 2.031139 | 3 | 66.73599 | 38 | -4.265957 | 241 | 370
4 | 8 | 0.004046635 | 0.0011606 | 22 | 23 | 0.008931459 | 8 | 40 | 0.01009932 | 57 | 2 | 18.405 | 0.4909648 | 52.25309 | 23.03135 | 11 | 1.846296 | 128.646 | 0.2586034 | 40 | 3 | 15 | 0.07069524 | 2.265548 | 3 | 67.06196 | 43.5 | -4.131037 | 184 | 250
4 | 6.8 | 0.004056902 | 0.001163544 | 15.7 | 7 | 0.008954122 | 6.8 | 40 | 0.01012494 | 57 | 0.5 | 18.405 | 0.5223696 | 52.29669 | 23.02687 | 12 | 1.853831 | 128.849 | 0.2719986 | 40 | 3 | 18 | 0.07087461 | 2.224649 | 3 | 67.05736 | 43.7 | -4.192826 | 218 | 290
4 | 8 | 0.004063777 | 0.001165516 | 12 | 12 | 0.008969294 | 8 | 40 | 0.0101421 | 57 | 0.5 | 18.405 | 0.5433724 | 53.32929 | 23.02387 | 12 | 1.858868 | 129.9881 | 0.2809542 | 40 | 3 | 13 | 0.07099471 | 2.190955 | 3 | 67.05429 | 42.2 | -4.214881 | 221 | 293
4 | 7.5 | 0.004070674 | 0.001167494 | 15 | 9 | 0.008984517 | 7.5 | 40 | 0.01015932 | 57 | 0.5 | 18.405 | 0.5644283 | 53.56802 | 23.02086 | 12 | 1.863915 | 130.3337 | 0.28993 | 40 | 3 | 14 | 0.07111521 | 2.15692 | 3 | 67.0512 | 42 | -4.230687 | 223 | 295
3 | 10 | 0 | 0.001224623 | 6.2 | 8 | 0 | 10 | 0 | 0.0266411 | 41 | 0 | 9.16 | 0.5918229 | 53.85827 | 23.13441 | 10 | 2.180839 | 149.5493 | 0.4191416 | 0 | 7 | 0 | 0.1864877 | 1.750591 | 1 | 66.87832 | 41.2 | -4.258707 | 232 | 296
3 | 14 | 0.004300921 | 0.00123353 | 8.6 | 5 | 0 | 14 | 20 | 0.02683488 | 42 | 1.6 | 18.09 | 0.6748659 | 78.7543 | 23.09778 | 10 | 2.196485 | 174.9167 | 0.5034684 | 20 | 3 | 3 | 0.1878441 | 1.86266 | 3 | 66.87447 | 29 | -4.049311 | 288 | 405
7 | 4.3 | 0.004250025 | 0 | 5.2 | 7 | 0.003126789 | 4.3 | 198 | 0.02298167 | 57 | 2 | 21.87741 | 0.6079483 | 64.60275 | 23.06708 | 14 | 2.235016 | 158.1659 | 0.4636834 | 198 | 3 | 5 | 0.1608717 | 2.218535 | 3 | 66.85452 | 40 | -3.603257 | 414 | 511
7 | 4.1 | 0.004250025 | 0 | 4.7 | 9 | 0.003126789 | 4.1 | 165 | 0.02298167 | 57 | 2 | 21.87741 | 0.6079483 | 435.5516 | 23.06708 | 14 | 2.235016 | 529.1148 | 0.4636834 | 165 | 3 | 5 | 0.1608717 | 2.218535 | 3 | 66.85452 | 0.88 | -3.603257 | 471 | 539
7 | 4.4 | 0.004250025 | 0 | 5.3 | 10 | 0.003126789 | 4.4 | 25 | 0.02298167 | 57 | 3 | 21.87741 | 0.6079483 | 408.5837 | 23.06708 | 14 | 2.235016 | 502.1468 | 0.4636834 | 25 | 3 | 7 | 0.1608717 | 2.218535 | 3 | 66.85452 | 1 | -3.603257 | 543 | 564
6 | 75 | 0.02334496 | 0 | 50 | 6 | 0 | 75 | 0 | 0.0003236821 | 42 | 0 | 21.56241 | 0.1939833 | 143.3526 | 22.62704 | 13 | 0.174144 | 166.6372 | 0.5037308 | 0 | 7 | 0 | 0.002265775 | 5.646633 | 3 | 67.93596 | 20 | -2.380156 | 360 | 390
3 | 0 | 0 | 0.001224623 | 0 | 0 | 0 | 0 | 40 | 0.0266411 | 41 | 10 | 9.16 | 0.5918229 | 53.98947 | 23.13441 | 10 | 2.180839 | 149.6805 | 0.4191416 | 40 | 0 | 10 | 0.1864877 | 1.750591 | 3 | 66.87832 | 41 | -4.258707 | 169 | 251
3 | 6.6 | 0 | 0.001224623 | 6.2 | 10 | 0 | 6.6 | 50 | 0.0266411 | 41 | 5 | 9.16 | 0.5918229 | 27.58997 | 23.13441 | 10 | 2.180839 | 123.281 | 0.4191416 | 50 | 3 | 5 | 0.1864877 | 1.750591 | 3 | 66.87832 | 157 | -4.258707 | 132 | 238
3 | 0 | 0.004300921 | 0.00123353 | 0 | 0 | 0 | 0 | 29 | 0.02683488 | 42 | 10 | 18.09 | 0.6748659 | 78.7543 | 23.09778 | 10 | 2.196485 | 174.9167 | 0.5034684 | 29 | 0 | 10 | 0.1878441 | 1.86266 | 3 | 66.87447 | 29 | -4.049311 | 184 | 277
3 | 8.6 | 0.004300921 | 0.00123353 | 7.2 | 10 | 0 | 8.6 | 40 | 0.02683488 | 42 | 5 | 18.09 | 0.6748659 | 67.05687 | 23.09778 | 10 | 2.196485 | 163.2193 | 0.5034684 | 40 | 3 | 5 | 0.1878441 | 1.86266 | 3 | 66.87447 | 40 | -4.049311 | 176 | 303
3 | 0 | 0.004300921 | 0.00123353 | 0 | 0 | 0 | 0 | 29 | 0.02683488 | 42 | 10 | 18.09 | 0.6748659 | 78.7543 | 23.09778 | 10 | 2.196485 | 174.9167 | 0.5034684 | 29 | 0 | 10 | 0.1878441 | 1.86266 | 3 | 66.87447 | 29 | -4.049311 | 184 | 277
3 | 8.6 | 0.004300921 | 0.00123353 | 7.2 | 10 | 0 | 8.6 | 40 | 0.02683488 | 42 | 5 | 18.09 | 0.6748659 | 67.05687 | 23.09778 | 10 | 2.196485 | 163.2193 | 0.5034684 | 40 | 3 | 5 | 0.1878441 | 1.86266 | 3 | 66.87447 | 40 | -4.049311 | 176 | 303

## qf_36
MagpieData mean Column | Interant d electrons | Mn fraction | MagpieData avg_dev MeltingT | MagpieData avg_dev Electronegativity | Length of prismatic phase | mean AtomicRadius | Zr fraction | Width of prismatic phase | Fraction of prismatic phase | frac f valence electrons | Y fraction | Diameter of prismatic phase | Diameter of basal phase | Mg fraction | MagpieData range MendeleevNumber | Width of basal phase | MagpieData range GSvolume_pa | Configuration entropy | Calculated Grain Boundary | MagpieData mean GSvolume_pa | Interant electrons | Calculated Yield Strength | Length of Basal phase | MagpieData mean Number | Habit Plane | Fraction of basal phase | Radii gamma | MagpieData mean NfValence | Yang omega | Distribution of precipitation | MagpieData mean MendeleevNumber | Grain Size | Lambda entropy | 屈服强度 | 抗拉强度 （UTS）
2.085596 | 6 | 0.001780598 | 34.91472 | 0.005559865 | 8.7 | 1.506678 | 0 | 5 | 10 | 0.07860169 | 0 | 8.7 | 50 | 0.9676752 | 42 | 10 | 21.56241 | -0.001358892 | 69.06091 | 23.05494 | 13 | 162.2271 | 50 | 13.43711 | 3 | 4.9 | 1.185933 | 0.1779158 | 2.06865 | 3 | 66.93456 | 39.3 | -3.528993 | 386 | 464
2.079189 | 7 | 0.001693662 | 36.71458 | 0.005132397 | 8.6 | 1.506549 | 0 | 5 | 10 | 0.05691449 | 0.006771945 | 8.6 | 50 | 0.9690067 | 57 | 10 | 21.87741 | -0.001429959 | 62.00243 | 23.05626 | 14 | 151.4027 | 50 | 13.21982 | 3 | 6.7 | 1.198521 | 0.1254775 | 2.262757 | 3 | 66.86334 | 40.1 | -3.627576 | 442 | 493
2.085291 | 7 | 0.001377163 | 38.60653 | 0.004932251 | 20 | 1.506467 | 0 | 10 | 10 | 0.04040651 | 0.0121571 | 20 | 50 | 0.9685514 | 57 | 10 | 21.87741 | -0.001468469 | 57.86939 | 23.05505 | 14 | 145.4123 | 50 | 13.09509 | 3 | 7.4 | 1.198517 | 0.08780731 | 2.227139 | 3 | 66.78824 | 44.1 | -3.510757 | 420 | 487
2.089436 | 7 | 0.001557564 | 47.98789 | 0.007009897 | 8.3 | 1.509229 | 0 | 5 | 10 | 0.08097853 | 0.007378965 | 8.3 | 50 | 0.9599655 | 57 | 10 | 21.87741 | -0.001719477 | 115.1144 | 23.13868 | 14 | 222.043 | 50 | 13.67348 | 3 | 8.8 | 1.19845 | 0.1841083 | 2.009091 | 3 | 66.48831 | 14.5 | -3.580416 | 448 | 520
2.023406 | 4 | 0 | 31.45 | 0.004312914 | 30 | 1.506259 | 0.001386299 | 10 | 4 | 0.05620417 | 0.003419923 | 30 | 0 | 0.97798 | 56 | 0 | 9.475 | -0.0009996836 | 24.68383 | 23.0805 | 11 | 106.683 | 0 | 13.02627 | 7 | 0 | 1.079592 | 0.1204963 | 2.082778 | 1 | 67.06945 | 150 | -4.644974 | 139 | 240
2.027671 | 4 | 0 | 38.51911 | 0.005068776 | 30 | 1.507563 | 0.001341967 | 10 | 12 | 0.05694264 | 0.007496771 | 30 | 0 | 0.9736709 | 56 | 0 | 9.475 | -0.001183135 | 32.43269 | 23.12165 | 11 | 122.31 | 0 | 13.14949 | 7 | 0 | 1.079577 | 0.1224326 | 2.023153 | 1 | 66.83087 | 90 | -4.341449 | 154 | 220
2.036672 | 4 | 0 | 53.2605 | 0.006611626 | 30 | 1.510281 | 0.001310968 | 10 | 20 | 0.05779067 | 0.01620437 | 30 | 0 | 0.964639 | 56 | 0 | 9.475 | -0.001513796 | 50.29675 | 23.2074 | 11 | 155.3386 | 0 | 13.4022 | 7 | 0 | 1.079547 | 0.1249198 | 1.902599 | 1 | 66.32942 | 40 | -3.875126 | 289 | 340
2.046136 | 4 | 0 | 11.44549 | 0.002630274 | 10 | 1.501428 | 0.0005512651 | 5 | 0.97 | 0.01082223 | 0.003393833 | 10 | 0 | 0.9890127 | 57 | 0 | 18.405 | -0.0006161594 | 41.32351 | 22.91729 | 11 | 86.60064 | 0 | 12.34256 | 7 | 0 | 1.159205 | 0.02238603 | 2.755676 | 1 | 67.66944 | 52.6 | -4.405281 | 244 | 330
2.095504 | 7 | 0.005072578 | 43.81821 | 0.005793941 | 10 | 1.507114 | 0 | 6.6 | 26.4 | 0.06632794 | 0.006269048 | 10 | 60 | 0.9631315 | 57 | 10 | 21.87741 | -0.001662177 | 52.8579 | 23.04324 | 14 | 148.7242 | 60 | 13.41775 | 3 | 10 | 1.198543 | 0.1488643 | 3.005977 | 3 | 66.70011 | 60 | -3.200358 | 427 | 509
2.077127 | 7 | 0.002526353 | 38.52445 | 0.005576172 | 4.3 | 1.507065 | 0 | 5.2 | 14.5 | 0.06973021 | 0.004058918 | 4.3 | 98 | 0.9673531 | 57 | 2 | 21.87741 | -0.001458973 | 454.7857 | 23.06676 | 14 | 548.5002 | 98 | 13.36778 | 3 | 12 | 1.198516 | 0.1556952 | 2.349407 | 1 | 66.82417 | 0.77 | -3.540839 | 410 | 511
2.077127 | 7 | 0.002526353 | 38.52445 | 0.005576172 | 4.1 | 1.507065 | 0 | 4.7 | 12.4 | 0.06973021 | 0.004058918 | 4.1 | 66 | 0.9673531 | 57 | 2 | 21.87741 | -0.001458973 | 448.992 | 23.06676 | 14 | 542.7065 | 66 | 13.36778 | 3 | 12 | 1.198516 | 0.1556952 | 2.349407 | 1 | 66.82417 | 0.79 | -3.540839 | 475 | 538
2.077127 | 7 | 0.002526353 | 38.52445 | 0.005576172 | 4.4 | 1.507065 | 0 | 5.3 | 15.3 | 0.06973021 | 0.004058918 | 4.4 | 19 | 0.9673531 | 57 | 5 | 21.87741 | -0.001458973 | 457.7679 | 23.06676 | 14 | 551.4824 | 19 | 13.36778 | 3 | 12 | 1.198516 | 0.1556952 | 2.349407 | 1 | 66.82417 | 0.76 | -3.540839 | 543 | 564
2.039397 | 8 | 0.00245893 | 43.2774 | 0.005110638 | 200 | 1.507645 | 0 | 125 | 6.7 | 0.04505304 | 0.01215567 | 200 | 0 | 0.9704383 | 57 | 0 | 21.87741 | -0.001367718 | 210.496 | 23.0998 | 15 | 301.5741 | 0 | 13.08573 | 7 | 0 | 1.198469 | 0.09621586 | 2.476749 | 3 | 66.64788 | 2 | -3.630095 | 455 | 507
2.053113 | 8 | 0.004938207 | 48.21037 | 0.005165325 | 300 | 1.50755 | 0 | 187 | 15 | 0.04494243 | 0.01220597 | 300 | 0 | 0.96664 | 57 | 0 | 21.87741 | -0.001550235 | 215.5842 | 23.06925 | 15 | 308.2003 | 0 | 13.13319 | 7 | 0 | 1.1985 | 0.09661395 | 3.331701 | 3 | 66.53398 | 2 | -3.400021 | 484 | 538
2.029562 | 2 | 0 | 41.34717 | 0.006061472 | 20 | 1.508917 | 0 | 5 | 15 | 0.06408587 | 0.009308679 | 20 | 0 | 0.9704376 | 56 | 0 | 11.92 | -0.001292713 | 163.6067 | 23.16636 | 13 | 261.4355 | 0 | 13.3007 | 7 | 0 | 1.082673 | 0.138907 | 1.772947 | 1 | 66.64066 | 4.2 | -3.914961 | 256 | 456
2.029562 | 2 | 0 | 41.34717 | 0.006061472 | 50 | 1.508917 | 0 | 5 | 25 | 0.06408587 | 0.009308679 | 50 | 0 | 0.9704376 | 56 | 0 | 11.92 | -0.001292713 | 83.04851 | 23.16636 | 13 | 180.8774 | 0 | 13.3007 | 7 | 0 | 1.082673 | 0.138907 | 1.772947 | 1 | 66.64066 | 16.3 | -3.914961 | 334 | 405
2.029562 | 2 | 0 | 41.34717 | 0.006061472 | 20 | 1.508917 | 0 | 5 | 12 | 0.06408587 | 0.009308679 | 20 | 0 | 0.9704376 | 56 | 0 | 11.92 | -0.001292713 | 67.32863 | 23.16636 | 13 | 165.1575 | 0 | 13.3007 | 7 | 0 | 1.082673 | 0.138907 | 1.772947 | 1 | 66.64066 | 24.8 | -3.914961 | 300 | 300
2.029562 | 2 | 0 | 41.34717 | 0.006061472 | 37.3 | 1.508917 | 0 | 8.7 | 5.4 | 0.06408587 | 0.009308679 | 37.3 | 0 | 0.9704376 | 56 | 0 | 11.92 | -0.001292713 | 135.2035 | 23.16636 | 13 | 233.0324 | 0 | 13.3007 | 7 | 0 | 1.082673 | 0.138907 | 1.772947 | 1 | 66.64066 | 6.15 | -3.914961 | 358 | 436
2.029562 | 2 | 0 | 41.34717 | 0.006061472 | 35.4 | 1.508917 | 0 | 8.3 | 5.7 | 0.06408587 | 0.009308679 | 35.4 | 0 | 0.9704376 | 56 | 0 | 11.92 | -0.001292713 | 88.6661 | 23.16636 | 13 | 186.495 | 0 | 13.3007 | 7 | 0 | 1.082673 | 0.138907 | 1.772947 | 1 | 66.64066 | 14.3 | -3.914961 | 360 | 446
2.029562 | 2 | 0 | 41.34717 | 0.006061472 | 35.6 | 1.508917 | 0 | 8.5 | 5.9 | 0.06408587 | 0.009308679 | 35.6 | 0 | 0.9704376 | 56 | 0 | 11.92 | -0.001292713 | 57.00167 | 23.16636 | 13 | 154.8306 | 0 | 13.3007 | 7 | 0 | 1.082673 | 0.138907 | 1.772947 | 1 | 66.64066 | 34.6 | -3.914961 | 365 | 459
2.029232 | 4 | 0 | 27.42447 | 0.003555783 | 20.6 | 1.505312 | 0.001072366 | 10.1 | 54.3 | 0.04168645 | 0.00455 | 20.6 | 0 | 0.9806645 | 56 | 0 | 16.035 | -0.0009450942 | 64.61068 | 23.04171 | 12 | 138.2678 | 0 | 12.84721 | 7 | 0 | 1.140411 | 0.08827119 | 2.090819 | 1 | 67.19914 | 18.9 | -4.773638 | 320 | 416
2.029232 | 4 | 0 | 27.42447 | 0.003555783 | 18.1 | 1.505312 | 0.001072366 | 9.7 | 37.4 | 0.04168645 | 0.00455 | 18.1 | 0 | 0.9806645 | 56 | 0 | 16.035 | -0.0009450942 | 61.58906 | 23.04171 | 12 | 135.2462 | 0 | 12.84721 | 7 | 0 | 1.140411 | 0.08827119 | 2.090819 | 1 | 67.19914 | 20.8 | -4.773638 | 255 | 398
2.029232 | 4 | 0 | 27.42447 | 0.003555783 | 18.1 | 1.505312 | 0.001072366 | 9.7 | 37.4 | 0.04168645 | 0.00455 | 18.1 | 0 | 0.9806645 | 56 | 0 | 16.035 | -0.0009450942 | 63.6089 | 23.04171 | 12 | 137.266 | 0 | 12.84721 | 7 | 0 | 1.140411 | 0.08827119 | 2.090819 | 1 | 67.19914 | 19.5 | -4.773638 | 266 | 409
2.063485 | 4 | 0 | 32.27828 | 0.003912684 | 22 | 1.505309 | 0.001279703 | 9.1 | 23 | 0.03395 | 0.009191493 | 22 | 0 | 0.9750318 | 57 | 0 | 18.405 | -0.001216571 | 41.60243 | 23.03543 | 11 | 119.1364 | 0 | 12.89718 | 7 | 0 | 1.159123 | 0.07251727 | 2.275089 | 1 | 67.03396 | 70 | -4.129909 | 184 | 250
2.068004 | 4 | 0 | 33.00616 | 0.003924032 | 15.4 | 1.505435 | 0.00136963 | 6.8 | 18 | 0.03346148 | 0.009329081 | 15.4 | 32.4 | 0.9744239 | 57 | 5 | 18.405 | -0.001262451 | 48.58472 | 23.03284 | 12 | 126.1681 | 32.4 | 12.91918 | 3 | 7 | 1.159125 | 0.07159412 | 2.248468 | 1 | 67.02686 | 50 | -4.223327 | 218 | 292
2.042651 | 5 | 0 | 39.62407 | 0.005095076 | 5.3 | 1.507686 | 0.001554206 | 5.7 | 9.6 | 0.05252015 | 0.008280332 | 5.3 | 24 | 0.972047 | 56 | 5 | 20.91 | -0.001306792 | 43.35376 | 23.11089 | 14 | 134.4923 | 24 | 13.17922 | 3 | 2.5 | 1.152346 | 0.1132271 | 2.020819 | 1 | 66.81437 | 55 | -4.447703 | 160 | 280
2.042651 | 5 | 0 | 39.62407 | 0.005095076 | 7.3 | 1.507686 | 0.001554206 | 6.4 | 14.4 | 0.05252015 | 0.008280332 | 7.3 | 26 | 0.972047 | 56 | 5 | 20.91 | -0.001306792 | 43.35376 | 23.11089 | 14 | 134.4923 | 26 | 13.17922 | 3 | 7 | 1.152346 | 0.1132271 | 2.020819 | 1 | 66.81437 | 55 | -4.447703 | 240 | 340
2.042651 | 5 | 0 | 39.62407 | 0.005095076 | 190 | 1.507686 | 0.001554206 | 118 | 7.8 | 0.05252015 | 0.008280332 | 190 | 0 | 0.972047 | 56 | 0 | 20.91 | -0.001306792 | 262.52 | 23.11089 | 14 | 353.6586 | 0 | 13.17922 | 5 | 0 | 1.152346 | 0.1132271 | 2.020819 | 1 | 66.81437 | 1.5 | -4.447703 | 290 | 280
2.042651 | 5 | 0 | 39.62407 | 0.005095076 | 5.3 | 1.507686 | 0.001554206 | 5.7 | 9.6 | 0.05252015 | 0.008280332 | 5.3 | 24 | 0.972047 | 56 | 5 | 20.91 | -0.001306792 | 262.52 | 23.11089 | 14 | 353.6586 | 24 | 13.17922 | 3 | 2.5 | 1.152346 | 0.1132271 | 2.020819 | 1 | 66.81437 | 1.5 | -4.447703 | 300 | 330
2.042651 | 5 | 0 | 39.62407 | 0.005095076 | 7.3 | 1.507686 | 0.001554206 | 6.4 | 11.4 | 0.05252015 | 0.008280332 | 7.3 | 26 | 0.972047 | 56 | 5 | 20.91 | -0.001306792 | 262.52 | 23.11089 | 14 | 353.6586 | 26 | 13.17922 | 3 | 7 | 1.152346 | 0.1132271 | 2.020819 | 1 | 66.81437 | 1.5 | -4.447703 | 285 | 280
2.03058 | 4 | 0 | 42.81247 | 0.00537631 | 45 | 1.508135 | 0.001889181 | 9 | 14 | 0.0567366 | 0.009353742 | 45 | 100 | 0.9713088 | 56 | 2 | 9.475 | -0.001284213 | 26.42686 | 23.13903 | 11 | 119.6078 | 100 | 13.21276 | 3 | 8 | 1.079571 | 0.1221379 | 2.096332 | 3 | 66.71547 | 138 | -4.324301 | 194 | 329
2.052762 | 4 | 0 | 42.70521 | 0.005430639 | 64 | 1.50781 | 0.001836109 | 12 | 13 | 0.05672891 | 0.009203724 | 64 | 50 | 0.9690989 | 57 | 2 | 18.405 | -0.001412853 | 33.48333 | 23.11945 | 11 | 126.8155 | 50 | 13.25705 | 3 | 8 | 1.159064 | 0.1234544 | 2.144766 | 3 | 66.71966 | 110 | -4.243221 | 201 | 338
2.071886 | 4 | 0 | 42.97234 | 0.005500854 | 184 | 1.507586 | 0.001781478 | 43 | 13 | 0.0561376 | 0.009449459 | 184 | 35 | 0.9670381 | 57 | 2 | 18.405 | -0.001509098 | 39.53966 | 23.10448 | 11 | 133.2423 | 35 | 13.29471 | 3 | 5 | 1.159077 | 0.1232284 | 2.147888 | 3 | 66.71044 | 95 | -4.113823 | 190 | 322
2.117567 | 4 | 0 | 44.01656 | 0.005935852 | 207 | 1.507095 | 0.001827948 | 78 | 12 | 0.05587662 | 0.009753174 | 207 | 20 | 0.9618899 | 57 | 2 | 18.405 | -0.001721634 | 69.8032 | 23.06994 | 11 | 164.7266 | 20 | 13.40076 | 3 | 6 | 1.159107 | 0.1253252 | 2.141545 | 3 | 66.68453 | 45 | -3.855292 | 169 | 274
2.021801 | 4 | 0 | 31.68203 | 0.003735589 | 10 | 1.505747 | 0.001442033 | 53 | 10 | 0.03358895 | 0.008877796 | 10 | 0 | 0.9796415 | 56 | 0 | 9.475 | -0.0009786791 | 40.54883 | 23.06651 | 11 | 116.7198 | 0 | 12.80209 | 7 | 0 | 1.079594 | 0.07027047 | 2.242555 | 1 | 67.05665 | 45 | -4.433648 | 116 | 224
2.025616 | 4 | 0 | 36.5586 | 0.004523761 | 65 | 1.506877 | 0.001468919 | 18 | 7 | 0.04499685 | 0.009043319 | 65 | 0 | 0.9758534 | 56 | 0 | 9.475 | -0.001118667 | 42.97625 | 23.10102 | 11 | 127.4749 | 0 | 12.99429 | 7 | 0 | 1.079583 | 0.09544085 | 2.126012 | 1 | 66.89931 | 45.6 | -4.352752 | 222 | 362
2.029576 | 4 | 0 | 41.57942 | 0.005335359 | 23 | 1.508049 | 0.001496827 | 10 | 6 | 0.05651304 | 0.009215131 | 23 | 0 | 0.9719212 | 56 | 0 | 9.475 | -0.0012554 | 50.14259 | 23.13685 | 11 | 142.7869 | 0 | 13.19379 | 7 | 0 | 1.079572 | 0.1215676 | 2.031139 | 3 | 66.73599 | 38 | -4.265957 | 241 | 370
2.061818 | 4 | 0 | 31.23147 | 0.003809885 | 8 | 1.50516 | 0.0011606 | 22 | 23 | 0.03315113 | 0.008931459 | 8 | 40 | 0.975762 | 57 | 2 | 18.405 | -0.001185842844 | 52.25309 | 23.03135 | 11 | 128.646 | 40 | 12.87165 | 3 | 15 | 1.159125 | 0.07069524 | 2.265548 | 3 | 67.06196 | 43.5 | -4.131037 | 184 | 250
2.068617 | 4 | 0 | 31.73775 | 0.003836962 | 6.8 | 1.505247 | 0.001163544 | 15.7 | 7 | 0.03312684 | 0.008954122 | 6.8 | 40 | 0.9749625 | 57 | 0.5 | 18.405 | -0.001238565 | 52.29669 | 23.02687 | 12 | 128.849 | 40 | 12.89969 | 3 | 18 | 1.15913 | 0.07087461 | 2.224649 | 3 | 67.05736 | 43.7 | -4.192826 | 218 | 290
2.073169 | 4 | 0 | 32.07623 | 0.004334606 | 8 | 1.505305 | 0.001165516 | 12 | 12 | 0.03311067 | 0.008969294 | 8 | 40 | 0.9744272 | 57 | 0.5 | 18.405 | -0.001268607 | 53.32929 | 23.02387 | 12 | 129.9881 | 40 | 12.91847 | 3 | 13 | 1.159132 | 0.07099471 | 2.190955 | 3 | 67.05429 | 42.2 | -4.214881 | 221 | 293
2.077736 | 4 | 0 | 32.41548 | 0.004949606 | 7.5 | 1.505364 | 0.001167494 | 15 | 9 | 0.03309452 | 0.008984517 | 7.5 | 40 | 0.9738901 | 57 | 0.5 | 18.405 | -0.001297047 | 53.56802 | 23.02086 | 12 | 130.3337 | 40 | 12.9373 | 3 | 14 | 1.159135 | 0.07111521 | 2.15692 | 3 | 67.0512 | 42 | -4.230687 | 223 | 295
2.02909 | 3 | 0 | 37.21081 | 0.005706202 | 10 | 1.508054 | 0.001224623 | 6.2 | 8 | 0.08417112 | 0 | 10 | 0 | 0.9721343 | 41 | 0 | 9.16 | -0.001099668 | 53.85827 | 23.13441 | 10 | 149.5493 | 0 | 13.41963 | 7 | 0 | 1.068232 | 0.1864877 | 1.750591 | 1 | 66.87832 | 41.2 | -4.258707 | 232 | 296
2.072311 | 3 | 0 | 37.52926 | 0.005825054 | 14 | 1.507467 | 0.00123353 | 8.6 | 5 | 0.08311116 | 0 | 14 | 20 | 0.9676307 | 42 | 1.6 | 18.09 | -0.001335454 | 78.7543 | 23.09778 | 10 | 174.9167 | 20 | 13.50737 | 3 | 3 | 1.146908 | 0.1878441 | 1.86266 | 3 | 66.87447 | 29 | -4.049311 | 288 | 405
2.078729 | 7 | 0.002024024 | 37.34026 | 0.005572912 | 4.3 | 1.506993 | 0 | 5.2 | 7 | 0.07183054 | 0.003126789 | 4.3 | 198 | 0.9676175 | 57 | 2 | 21.87741 | -0.001433011 | 64.60275 | 23.06708 | 14 | 158.1659 | 198 | 13.38228 | 3 | 5 | 1.198517 | 0.1608717 | 2.218535 | 3 | 66.85452 | 40 | -3.603257 | 414 | 511
2.078729 | 7 | 0.002024024 | 37.34026 | 0.005572912 | 4.1 | 1.506993 | 0 | 4.7 | 9 | 0.07183054 | 0.003126789 | 4.1 | 165 | 0.9676175 | 57 | 2 | 21.87741 | -0.001433011 | 435.5516 | 23.06708 | 14 | 529.1148 | 165 | 13.38228 | 3 | 5 | 1.198517 | 0.1608717 | 2.218535 | 3 | 66.85452 | 0.88 | -3.603257 | 471 | 539
2.078729 | 7 | 0.002024024 | 37.34026 | 0.005572912 | 4.4 | 1.506993 | 0 | 5.3 | 10 | 0.07183054 | 0.003126789 | 4.4 | 25 | 0.9676175 | 57 | 3 | 21.87741 | -0.001433011 | 408.5837 | 23.06708 | 14 | 502.1468 | 25 | 13.38228 | 3 | 7 | 1.198517 | 0.1608717 | 2.218535 | 3 | 66.85452 | 1 | -3.603257 | 543 | 564
2.256935 | 6 | 0.004632401 | 10.64151 | 0.01759378 | 75 | 1.496132 | 0 | 50 | 6 | 0.00100291 | 0 | 75 | 0 | 0.971699 | 42 | 0 | 21.56241 | -0.001189826 | 143.3526 | 22.62704 | 13 | 166.6372 | 0 | 12.49726 | 7 | 0 | 1.18632 | 0.002265775 | 5.646633 | 3 | 67.93596 | 20 | -2.380156 | 360 | 390
2.02909 | 3 | 0 | 37.21081 | 0.005706202 | 0 | 1.508054 | 0.001224623 | 0 | 0 | 0.08417112 | 0 | 0 | 40 | 0.9721343 | 41 | 10 | 9.16 | -0.001099668 | 53.98947 | 23.13441 | 10 | 149.6805 | 40 | 13.41963 | 0 | 10 | 1.068232 | 0.1864877 | 1.750591 | 3 | 66.87832 | 41 | -4.258707 | 169 | 251
2.02909 | 3 | 0 | 37.21081 | 0.005706202 | 6.6 | 1.508054 | 0.001224623 | 6.2 | 10 | 0.08417112 | 0 | 6.6 | 50 | 0.9721343 | 41 | 5 | 9.16 | -0.001099668 | 27.58997 | 23.13441 | 10 | 123.281 | 50 | 13.41963 | 3 | 5 | 1.068232 | 0.1864877 | 1.750591 | 3 | 66.87832 | 157 | -4.258707 | 132 | 238
2.072311 | 3 | 0 | 37.52926 | 0.005825054 | 0 | 1.507467 | 0.00123353 | 0 | 0 | 0.08311116 | 0 | 0 | 29 | 0.9676307 | 42 | 10 | 18.09 | -0.001335454 | 78.7543 | 23.09778 | 10 | 174.9167 | 29 | 13.50737 | 0 | 10 | 1.146908 | 0.1878441 | 1.86266 | 3 | 66.87447 | 29 | -4.049311 | 184 | 277
2.072311 | 3 | 0 | 37.52926 | 0.005825054 | 8.6 | 1.507467 | 0.00123353 | 7.2 | 10 | 0.08311116 | 0 | 8.6 | 40 | 0.9676307 | 42 | 5 | 18.09 | -0.001335454 | 67.05687 | 23.09778 | 10 | 163.2193 | 40 | 13.50737 | 3 | 5 | 1.146908 | 0.1878441 | 1.86266 | 3 | 66.87447 | 40 | -4.049311 | 176 | 303
2.072311 | 3 | 0 | 37.52926 | 0.005825054 | 0 | 1.507467 | 0.00123353 | 0 | 0 | 0.08311116 | 0 | 0 | 29 | 0.9676307 | 42 | 10 | 18.09 | -0.001335454 | 78.7543 | 23.09778 | 10 | 174.9167 | 29 | 13.50737 | 0 | 10 | 1.146908 | 0.1878441 | 1.86266 | 3 | 66.87447 | 29 | -4.049311 | 184 | 277
2.072311 | 3 | 0 | 37.52926 | 0.005825054 | 8.6 | 1.507467 | 0.00123353 | 7.2 | 10 | 0.08311116 | 0 | 8.6 | 40 | 0.9676307 | 42 | 5 | 18.09 | -0.001335454 | 67.05687 | 23.09778 | 10 | 163.2193 | 40 | 13.50737 | 3 | 5 | 1.146908 | 0.1878441 | 1.86266 | 3 | 66.87447 | 40 | -4.049311 | 176 | 303

## kl_36
Interant d electrons | Length of prismatic phase | Zn fraction | Zr fraction | Width of prismatic phase | Fraction of prismatic phase | frac f valence electrons | Y fraction | Diameter of prismatic phase | Diameter of basal phase | Gd fraction | MagpieData range MendeleevNumber | Width of basal phase | MagpieData range GSvolume_pa | Mixing enthalpy | Calculated Grain Boundary | MagpieData mean GSvolume_pa | Interant electrons | MagpieData avg_dev MendeleevNumber | Calculated Yield Strength | MagpieData avg_dev NValence | Length of Basal phase | MagpieData mean Number | Habit Plane | MagpieData maximum Number | Fraction of basal phase | Radii gamma | Yang delta | MagpieData mean NfValence | Yang omega | Distribution of precipitation | MagpieData mean MendeleevNumber | Grain Size | Lambda entropy | 屈服强度 | 抗拉强度 （UTS）
6 | 8.7 | 0.005127609 | 0 | 5 | 10 | 0.07860169 | 0 | 8.7 | 50 | 0.02541655 | 42 | 10 | 21.56241 | 0.6173078 | 69.06091 | 23.05494 | 13 | 2.083182 | 162.2271 | 0.509987 | 50 | 13.43711 | 3 | 64 | 4.9 | 1.185933 | 0.01962308 | 0.1779158 | 2.06865 | 3 | 66.93456 | 39.3 | -3.528993 | 386 | 464
7 | 8.6 | 0.004602314 | 0 | 5 | 10 | 0.05691449 | 0.006771945 | 8.6 | 50 | 0.01792535 | 57 | 10 | 21.87741 | 0.5945211 | 62.00243 | 23.05626 | 14 | 2.222538 | 151.4027 | 0.3966458 | 50 | 13.21982 | 3 | 64 | 6.7 | 1.198521 | 0.01985425 | 0.1254775 | 2.262757 | 3 | 66.86334 | 40.1 | -3.627576 | 442 | 493
7 | 20 | 0.005370396 | 0 | 10 | 10 | 0.04040651 | 0.0121571 | 20 | 50 | 0.0125439 | 57 | 10 | 21.87741 | 0.6208133 | 57.86939 | 23.05505 | 14 | 2.371064 | 145.4123 | 0.3353088 | 50 | 13.09509 | 3 | 64 | 7.4 | 1.198517 | 0.02045182 | 0.08780731 | 2.227139 | 3 | 66.78824 | 44.1 | -3.510757 | 420 | 487
7 | 8.3 | 0.004796817 | 0 | 5 | 10 | 0.08097853 | 0.007378965 | 8.3 | 50 | 0.02630118 | 57 | 10 | 21.87741 | 0.8102531 | 115.1144 | 23.13868 | 14 | 2.926446 | 222.043 | 0.5251864 | 50 | 13.67348 | 3 | 64 | 8.8 | 1.19845 | 0.02191449 | 0.1841083 | 2.009091 | 3 | 66.48831 | 14.5 | -3.580416 | 448 | 520
4 | 30 | 0 | 0.001386299 | 10 | 4 | 0.05620417 | 0.003419923 | 30 | 0 | 0.01721375 | 56 | 0 | 9.475 | 0.4507354 | 24.68383 | 23.0805 | 11 | 1.82012 | 106.683 | 0.2814676 | 0 | 13.02627 | 7 | 64 | 0 | 1.079592 | 0.01467032 | 0.1204963 | 2.082778 | 1 | 67.06945 | 150 | -4.644974 | 139 | 240
4 | 30 | 0 | 0.001341967 | 10 | 12 | 0.05694264 | 0.007496771 | 30 | 0 | 0.01749037 | 56 | 0 | 9.475 | 0.5513357 | 32.43269 | 23.12165 | 11 | 2.276699 | 122.31 | 0.2923031 | 0 | 13.14949 | 7 | 64 | 0 | 1.079577 | 0.0165082 | 0.1224326 | 2.023153 | 1 | 66.83087 | 90 | -4.341449 | 154 | 220
4 | 30 | 0 | 0.001310968 | 10 | 20 | 0.05779067 | 0.01620437 | 30 | 0 | 0.01784569 | 56 | 0 | 9.475 | 0.7563468 | 50.29675 | 23.2074 | 11 | 3.223016 | 155.3386 | 0.3117556 | 0 | 13.4022 | 7 | 64 | 0 | 1.079547 | 0.01976472 | 0.1249198 | 1.902599 | 1 | 66.32942 | 40 | -3.875126 | 289 | 340
4 | 10 | 0.003844166 | 0.0005512651 | 5 | 0.97 | 0.01082223 | 0.003393833 | 10 | 0 | 0.003198004 | 57 | 0 | 18.405 | 0.2074689 | 41.32351 | 22.91729 | 11 | 0.6640839 | 86.60064 | 0.1355384 | 0 | 12.34256 | 7 | 64 | 0 | 1.159205 | 0.01182659 | 0.02238603 | 2.755676 | 1 | 67.66944 | 52.6 | -4.405281 | 244 | 330
7 | 10 | 0.004260538 | 0 | 6.6 | 26.4 | 0.06632794 | 0.006269048 | 10 | 60 | 0.02126633 | 57 | 10 | 21.87741 | 0.522342 | 52.8579 | 23.04324 | 14 | 2.523522 | 148.7242 | 0.4707169 | 60 | 13.41775 | 3 | 64 | 10 | 1.198543 | 0.02278974 | 0.1488643 | 3.005977 | 3 | 66.70011 | 60 | -3.200358 | 427 | 509
7 | 4.3 | 0.003819462 | 0 | 5.2 | 14.5 | 0.06973021 | 0.004058918 | 4.3 | 98 | 0.02224217 | 57 | 2 | 21.87741 | 0.5849337 | 454.7857 | 23.06676 | 14 | 2.291508 | 548.5002 | 0.4504434 | 98 | 13.36778 | 3 | 64 | 12 | 1.198516 | 0.02029881 | 0.1556952 | 2.349407 | 1 | 66.82417 | 0.77 | -3.540839 | 410 | 511
7 | 4.1 | 0.003819462 | 0 | 4.7 | 12.4 | 0.06973021 | 0.004058918 | 4.1 | 66 | 0.02224217 | 57 | 2 | 21.87741 | 0.5849337 | 448.992 | 23.06676 | 14 | 2.291508 | 542.7065 | 0.4504434 | 66 | 13.36778 | 3 | 64 | 12 | 1.198516 | 0.02029881 | 0.1556952 | 2.349407 | 1 | 66.82417 | 0.79 | -3.540839 | 475 | 538
7 | 4.4 | 0.003819462 | 0 | 5.3 | 15.3 | 0.06973021 | 0.004058918 | 4.4 | 19 | 0.02224217 | 57 | 5 | 21.87741 | 0.5849337 | 457.7679 | 23.06676 | 14 | 2.291508 | 551.4824 | 0.4504434 | 19 | 13.36778 | 3 | 64 | 12 | 1.198516 | 0.02029881 | 0.1556952 | 2.349407 | 1 | 66.82417 | 0.76 | -3.540839 | 543 | 564
8 | 200 | 0 | 0 | 125 | 6.7 | 0.04505304 | 0.01215567 | 200 | 0 | 0.01374512 | 57 | 0 | 21.87741 | 0.5220154 | 210.496 | 23.0998 | 15 | 2.624303 | 301.5741 | 0.2632086 | 0 | 13.08573 | 7 | 64 | 0 | 1.198469 | 0.01941062 | 0.09621586 | 2.476749 | 3 | 66.64788 | 2 | -3.630095 | 455 | 507
8 | 300 | 0 | 0 | 187 | 15 | 0.04494243 | 0.01220597 | 300 | 0 | 0.01380199 | 57 | 0 | 21.87741 | 0.4410735 | 215.5842 | 23.06925 | 15 | 2.834224 | 308.2003 | 0.2894639 | 0 | 13.13319 | 7 | 64 | 0 | 1.1985 | 0.02135295 | 0.09661395 | 3.331701 | 3 | 66.53398 | 2 | -3.400021 | 484 | 538
2 | 20 | 0 | 0 | 5 | 15 | 0.06408587 | 0.009308679 | 20 | 0 | 0.01929742 | 56 | 0 | 11.92 | 0.6885221 | 163.6067 | 23.16636 | 13 | 2.638303 | 261.4355 | 0.3251219 | 0 | 13.3007 | 7 | 64 | 0 | 1.082673 | 0.01817136 | 0.138907 | 1.772947 | 1 | 66.64066 | 4.2 | -3.914961 | 256 | 456
2 | 50 | 0 | 0 | 5 | 25 | 0.06408587 | 0.009308679 | 50 | 0 | 0.01929742 | 56 | 0 | 11.92 | 0.6885221 | 83.04851 | 23.16636 | 13 | 2.638303 | 180.8774 | 0.3251219 | 0 | 13.3007 | 7 | 64 | 0 | 1.082673 | 0.01817136 | 0.138907 | 1.772947 | 1 | 66.64066 | 16.3 | -3.914961 | 334 | 405
2 | 20 | 0 | 0 | 5 | 12 | 0.06408587 | 0.009308679 | 20 | 0 | 0.01929742 | 56 | 0 | 11.92 | 0.6885221 | 67.32863 | 23.16636 | 13 | 2.638303 | 165.1575 | 0.3251219 | 0 | 13.3007 | 7 | 64 | 0 | 1.082673 | 0.01817136 | 0.138907 | 1.772947 | 1 | 66.64066 | 24.8 | -3.914961 | 300 | 300
2 | 37.3 | 0 | 0 | 8.7 | 5.4 | 0.06408587 | 0.009308679 | 37.3 | 0 | 0.01929742 | 56 | 0 | 11.92 | 0.6885221 | 135.2035 | 23.16636 | 13 | 2.638303 | 233.0324 | 0.3251219 | 0 | 13.3007 | 7 | 64 | 0 | 1.082673 | 0.01817136 | 0.138907 | 1.772947 | 1 | 66.64066 | 6.15 | -3.914961 | 358 | 436
2 | 35.4 | 0 | 0 | 8.3 | 5.7 | 0.06408587 | 0.009308679 | 35.4 | 0 | 0.01929742 | 56 | 0 | 11.92 | 0.6885221 | 88.6661 | 23.16636 | 13 | 2.638303 | 186.495 | 0.3251219 | 0 | 13.3007 | 7 | 64 | 0 | 1.082673 | 0.01817136 | 0.138907 | 1.772947 | 1 | 66.64066 | 14.3 | -3.914961 | 360 | 446
2 | 35.6 | 0 | 0 | 8.5 | 5.9 | 0.06408587 | 0.009308679 | 35.6 | 0 | 0.01929742 | 56 | 0 | 11.92 | 0.6885221 | 57.00167 | 23.16636 | 13 | 2.638303 | 154.8306 | 0.3251219 | 0 | 13.3007 | 7 | 64 | 0 | 1.082673 | 0.01817136 | 0.138907 | 1.772947 | 1 | 66.64066 | 34.6 | -3.914961 | 365 | 459
4 | 20.6 | 0 | 0.001072366 | 10.1 | 54.3 | 0.04168645 | 0.00455 | 20.6 | 0 | 0.01261017 | 56 | 0 | 16.035 | 0.4235358 | 64.61068 | 23.04171 | 12 | 1.570755 | 138.2678 | 0.2304619 | 0 | 12.84721 | 7 | 64 | 0 | 1.140411 | 0.01407061 | 0.08827119 | 2.090819 | 1 | 67.19914 | 18.9 | -4.773638 | 320 | 416
4 | 18.1 | 0 | 0.001072366 | 9.7 | 37.4 | 0.04168645 | 0.00455 | 18.1 | 0 | 0.01261017 | 56 | 0 | 16.035 | 0.4235358 | 61.58906 | 23.04171 | 12 | 1.570755 | 135.2462 | 0.2304619 | 0 | 12.84721 | 7 | 64 | 0 | 1.140411 | 0.01407061 | 0.08827119 | 2.090819 | 1 | 67.19914 | 20.8 | -4.773638 | 255 | 398
4 | 18.1 | 0 | 0.001072366 | 9.7 | 37.4 | 0.04168645 | 0.00455 | 18.1 | 0 | 0.01261017 | 56 | 0 | 16.035 | 0.4235358 | 63.6089 | 23.04171 | 12 | 1.570755 | 137.266 | 0.2304619 | 0 | 12.84721 | 7 | 64 | 0 | 1.140411 | 0.01407061 | 0.08827119 | 2.090819 | 1 | 67.19914 | 19.5 | -4.773638 | 266 | 409
4 | 22 | 0.004137408 | 0.001279703 | 9.1 | 23 | 0.03395 | 0.009191493 | 22 | 0 | 0.01035961 | 57 | 0 | 18.405 | 0.5018543 | 41.60243 | 23.03543 | 11 | 1.900114 | 119.1364 | 0.2652123 | 0 | 12.89718 | 7 | 64 | 0 | 1.159123 | 0.01716321 | 0.07251727 | 2.275089 | 1 | 67.03396 | 70 | -4.129909 | 184 | 250
4 | 15.4 | 0.003861008 | 0.00136963 | 6.8 | 18 | 0.03346148 | 0.009329081 | 15.4 | 32.4 | 0.01022773 | 57 | 5 | 18.405 | 0.5271995 | 48.58472 | 23.03284 | 12 | 1.911741 | 126.1681 | 0.2720551 | 32.4 | 12.91918 | 3 | 64 | 7 | 1.159125 | 0.0172894 | 0.07159412 | 2.248468 | 1 | 67.02686 | 50 | -4.223327 | 218 | 292
5 | 5.3 | 0 | 0.001554206 | 5.7 | 9.6 | 0.05252015 | 0.008280332 | 5.3 | 24 | 0.01612526 | 56 | 5 | 20.91 | 0.6100516 | 43.35376 | 23.11089 | 14 | 2.304972 | 134.4923 | 0.3030419 | 24 | 13.17922 | 3 | 64 | 2.5 | 1.152346 | 0.01714097 | 0.1132271 | 2.020819 | 1 | 66.81437 | 55 | -4.447703 | 160 | 280
5 | 7.3 | 0 | 0.001554206 | 6.4 | 14.4 | 0.05252015 | 0.008280332 | 7.3 | 26 | 0.01612526 | 56 | 5 | 20.91 | 0.6100516 | 43.35376 | 23.11089 | 14 | 2.304972 | 134.4923 | 0.3030419 | 26 | 13.17922 | 3 | 64 | 7 | 1.152346 | 0.01714097 | 0.1132271 | 2.020819 | 1 | 66.81437 | 55 | -4.447703 | 240 | 340
5 | 190 | 0 | 0.001554206 | 118 | 7.8 | 0.05252015 | 0.008280332 | 190 | 0 | 0.01612526 | 56 | 0 | 20.91 | 0.6100516 | 262.52 | 23.11089 | 14 | 2.304972 | 353.6586 | 0.3030419 | 0 | 13.17922 | 5 | 64 | 0 | 1.152346 | 0.01714097 | 0.1132271 | 2.020819 | 1 | 66.81437 | 1.5 | -4.447703 | 290 | 280
5 | 5.3 | 0 | 0.001554206 | 5.7 | 9.6 | 0.05252015 | 0.008280332 | 5.3 | 24 | 0.01612526 | 56 | 5 | 20.91 | 0.6100516 | 262.52 | 23.11089 | 14 | 2.304972 | 353.6586 | 0.3030419 | 24 | 13.17922 | 3 | 64 | 2.5 | 1.152346 | 0.01714097 | 0.1132271 | 2.020819 | 1 | 66.81437 | 1.5 | -4.447703 | 300 | 330
5 | 7.3 | 0 | 0.001554206 | 6.4 | 11.4 | 0.05252015 | 0.008280332 | 7.3 | 26 | 0.01612526 | 56 | 5 | 20.91 | 0.6100516 | 262.52 | 23.11089 | 14 | 2.304972 | 353.6586 | 0.3030419 | 26 | 13.17922 | 3 | 64 | 7 | 1.152346 | 0.01714097 | 0.1132271 | 2.020819 | 1 | 66.81437 | 1.5 | -4.447703 | 285 | 280
4 | 45 | 0 | 0.001889181 | 9 | 14 | 0.0567366 | 0.009353742 | 45 | 100 | 0.01744827 | 56 | 2 | 9.475 | 0.5789305 | 26.42686 | 23.13903 | 11 | 2.495349 | 119.6078 | 0.2966732 | 100 | 13.21276 | 3 | 64 | 8 | 1.079571 | 0.01723299 | 0.1221379 | 2.096332 | 3 | 66.71547 | 138 | -4.324301 | 194 | 329
4 | 64 | 0.002224928 | 0.001836109 | 12 | 13 | 0.05672891 | 0.009203724 | 64 | 50 | 0.01763634 | 57 | 2 | 18.405 | 0.6221548 | 33.48333 | 23.11945 | 11 | 2.4917 | 126.8155 | 0.3415413 | 50 | 13.25705 | 3 | 64 | 8 | 1.159064 | 0.01824739 | 0.1234544 | 2.144766 | 3 | 66.71966 | 110 | -4.243221 | 201 | 338
4 | 184 | 0.00412692 | 0.001781478 | 43 | 13 | 0.0561376 | 0.009449459 | 184 | 35 | 0.01760406 | 57 | 2 | 18.405 | 0.663353 | 39.53966 | 23.10448 | 11 | 2.513014 | 133.2423 | 0.3773655 | 35 | 13.29471 | 3 | 64 | 5 | 1.159077 | 0.01915296 | 0.1232284 | 2.147888 | 3 | 66.71044 | 95 | -4.113823 | 190 | 322
4 | 207 | 0.00862542 | 0.001827948 | 78 | 12 | 0.05587662 | 0.009753174 | 207 | 20 | 0.01790361 | 57 | 2 | 18.405 | 0.7586044 | 69.8032 | 23.06994 | 11 | 2.57062 | 164.7266 | 0.4672709 | 20 | 13.40076 | 3 | 64 | 6 | 1.159107 | 0.02113206 | 0.1253252 | 2.141545 | 3 | 66.68453 | 45 | -3.855292 | 169 | 274
4 | 10 | 0 | 0.001442033 | 53 | 10 | 0.03358895 | 0.008877796 | 10 | 0 | 0.01003864 | 56 | 0 | 9.475 | 0.4098656 | 40.54883 | 23.06651 | 11 | 1.848289 | 116.7198 | 0.1803931 | 0 | 12.80209 | 7 | 64 | 0 | 1.079594 | 0.01485729 | 0.07027047 | 2.242555 | 1 | 67.05665 | 45 | -4.433648 | 116 | 224
4 | 65 | 0 | 0.001468919 | 18 | 7 | 0.04499685 | 0.009043319 | 65 | 0 | 0.01363441 | 56 | 0 | 9.475 | 0.4955212 | 42.97625 | 23.10102 | 11 | 2.148225 | 127.4749 | 0.2362666 | 0 | 12.99429 | 7 | 64 | 0 | 1.079583 | 0.01603129 | 0.09544085 | 2.126012 | 1 | 66.89931 | 45.6 | -4.352752 | 222 | 362
4 | 23 | 0 | 0.001496827 | 10 | 6 | 0.05651304 | 0.009215131 | 23 | 0 | 0.01736681 | 56 | 0 | 9.475 | 0.5837056 | 50.14259 | 23.13685 | 11 | 2.457037 | 142.7869 | 0.2937986 | 0 | 13.19379 | 7 | 64 | 0 | 1.079572 | 0.01715469 | 0.1215676 | 2.031139 | 3 | 66.73599 | 38 | -4.265957 | 241 | 370
4 | 8 | 0.004046635 | 0.0011606 | 22 | 23 | 0.03315113 | 0.008931459 | 8 | 40 | 0.01009932 | 57 | 2 | 18.405 | 0.4909648 | 52.25309 | 23.03135 | 11 | 1.846296 | 128.646 | 0.2586034 | 40 | 12.87165 | 3 | 64 | 15 | 1.159125 | 0.01694275 | 0.07069524 | 2.265548 | 3 | 67.06196 | 43.5 | -4.131037 | 184 | 250
4 | 6.8 | 0.004056902 | 0.001163544 | 15.7 | 7 | 0.03312684 | 0.008954122 | 6.8 | 40 | 0.01012494 | 57 | 0.5 | 18.405 | 0.5223696 | 52.29669 | 23.02687 | 12 | 1.853831 | 128.849 | 0.2719986 | 40 | 12.89969 | 3 | 64 | 18 | 1.15913 | 0.01718723 | 0.07087461 | 2.224649 | 3 | 67.05736 | 43.7 | -4.192826 | 218 | 290
4 | 8 | 0.004063777 | 0.001165516 | 12 | 12 | 0.03311067 | 0.008969294 | 8 | 40 | 0.0101421 | 57 | 0.5 | 18.405 | 0.5433724 | 53.32929 | 23.02387 | 12 | 1.858868 | 129.9881 | 0.2809542 | 40 | 12.91847 | 3 | 64 | 13 | 1.159132 | 0.01734886 | 0.07099471 | 2.190955 | 3 | 67.05429 | 42.2 | -4.214881 | 221 | 293
4 | 7.5 | 0.004070674 | 0.001167494 | 15 | 9 | 0.03309452 | 0.008984517 | 7.5 | 40 | 0.01015932 | 57 | 0.5 | 18.405 | 0.5644283 | 53.56802 | 23.02086 | 12 | 1.863915 | 130.3337 | 0.28993 | 40 | 12.9373 | 3 | 64 | 14 | 1.159135 | 0.01750944 | 0.07111521 | 2.15692 | 3 | 67.0512 | 42 | -4.230687 | 223 | 295
3 | 10 | 0 | 0.001224623 | 6.2 | 8 | 0.08417112 | 0 | 10 | 0 | 0.0266411 | 41 | 0 | 9.16 | 0.5918229 | 53.85827 | 23.13441 | 10 | 2.180839 | 149.5493 | 0.4191416 | 0 | 13.41963 | 7 | 64 | 0 | 1.068232 | 0.01606911 | 0.1864877 | 1.750591 | 1 | 66.87832 | 41.2 | -4.258707 | 232 | 296
3 | 14 | 0.004300921 | 0.00123353 | 8.6 | 5 | 0.08311116 | 0 | 14 | 20 | 0.02683488 | 42 | 1.6 | 18.09 | 0.6748659 | 78.7543 | 23.09778 | 10 | 2.196485 | 174.9167 | 0.5034684 | 20 | 13.50737 | 3 | 64 | 3 | 1.146908 | 0.01816034 | 0.1878441 | 1.86266 | 3 | 66.87447 | 29 | -4.049311 | 288 | 405
7 | 4.3 | 0.004250025 | 0 | 5.2 | 7 | 0.07183054 | 0.003126789 | 4.3 | 198 | 0.02298167 | 57 | 2 | 21.87741 | 0.6079483 | 64.60275 | 23.06708 | 14 | 2.235016 | 158.1659 | 0.4636834 | 198 | 13.38228 | 3 | 64 | 5 | 1.198517 | 0.01994239 | 0.1608717 | 2.218535 | 3 | 66.85452 | 40 | -3.603257 | 414 | 511
7 | 4.1 | 0.004250025 | 0 | 4.7 | 9 | 0.07183054 | 0.003126789 | 4.1 | 165 | 0.02298167 | 57 | 2 | 21.87741 | 0.6079483 | 435.5516 | 23.06708 | 14 | 2.235016 | 529.1148 | 0.4636834 | 165 | 13.38228 | 3 | 64 | 5 | 1.198517 | 0.01994239 | 0.1608717 | 2.218535 | 3 | 66.85452 | 0.88 | -3.603257 | 471 | 539
7 | 4.4 | 0.004250025 | 0 | 5.3 | 10 | 0.07183054 | 0.003126789 | 4.4 | 25 | 0.02298167 | 57 | 3 | 21.87741 | 0.6079483 | 408.5837 | 23.06708 | 14 | 2.235016 | 502.1468 | 0.4636834 | 25 | 13.38228 | 3 | 64 | 7 | 1.198517 | 0.01994239 | 0.1608717 | 2.218535 | 3 | 66.85452 | 1 | -3.603257 | 543 | 564
6 | 75 | 0.02334496 | 0 | 50 | 6 | 0.00100291 | 0 | 75 | 0 | 0.0003236821 | 42 | 0 | 21.56241 | 0.1939833 | 143.3526 | 22.62704 | 13 | 0.174144 | 166.6372 | 0.5037308 | 0 | 12.49726 | 7 | 64 | 0 | 1.18632 | 0.02235832 | 0.002265775 | 5.646633 | 3 | 67.93596 | 20 | -2.380156 | 360 | 390
3 | 0 | 0 | 0.001224623 | 0 | 0 | 0.08417112 | 0 | 0 | 40 | 0.0266411 | 41 | 10 | 9.16 | 0.5918229 | 53.98947 | 23.13441 | 10 | 2.180839 | 149.6805 | 0.4191416 | 40 | 13.41963 | 0 | 64 | 10 | 1.068232 | 0.01606911 | 0.1864877 | 1.750591 | 3 | 66.87832 | 41 | -4.258707 | 169 | 251
3 | 6.6 | 0 | 0.001224623 | 6.2 | 10 | 0.08417112 | 0 | 6.6 | 50 | 0.0266411 | 41 | 5 | 9.16 | 0.5918229 | 27.58997 | 23.13441 | 10 | 2.180839 | 123.281 | 0.4191416 | 50 | 13.41963 | 3 | 64 | 5 | 1.068232 | 0.01606911 | 0.1864877 | 1.750591 | 3 | 66.87832 | 157 | -4.258707 | 132 | 238
3 | 0 | 0.004300921 | 0.00123353 | 0 | 0 | 0.08311116 | 0 | 0 | 29 | 0.02683488 | 42 | 10 | 18.09 | 0.6748659 | 78.7543 | 23.09778 | 10 | 2.196485 | 174.9167 | 0.5034684 | 29 | 13.50737 | 0 | 64 | 10 | 1.146908 | 0.01816034 | 0.1878441 | 1.86266 | 3 | 66.87447 | 29 | -4.049311 | 184 | 277
3 | 8.6 | 0.004300921 | 0.00123353 | 7.2 | 10 | 0.08311116 | 0 | 8.6 | 40 | 0.02683488 | 42 | 5 | 18.09 | 0.6748659 | 67.05687 | 23.09778 | 10 | 2.196485 | 163.2193 | 0.5034684 | 40 | 13.50737 | 3 | 64 | 5 | 1.146908 | 0.01816034 | 0.1878441 | 1.86266 | 3 | 66.87447 | 40 | -4.049311 | 176 | 303
3 | 0 | 0.004300921 | 0.00123353 | 0 | 0 | 0.08311116 | 0 | 0 | 29 | 0.02683488 | 42 | 10 | 18.09 | 0.6748659 | 78.7543 | 23.09778 | 10 | 2.196485 | 174.9167 | 0.5034684 | 29 | 13.50737 | 0 | 64 | 10 | 1.146908 | 0.01816034 | 0.1878441 | 1.86266 | 3 | 66.87447 | 29 | -4.049311 | 184 | 277
3 | 8.6 | 0.004300921 | 0.00123353 | 7.2 | 10 | 0.08311116 | 0 | 8.6 | 40 | 0.02683488 | 42 | 5 | 18.09 | 0.6748659 | 67.05687 | 23.09778 | 10 | 2.196485 | 163.2193 | 0.5034684 | 40 | 13.50737 | 3 | 64 | 5 | 1.146908 | 0.01816034 | 0.1878441 | 1.86266 | 3 | 66.87447 | 40 | -4.049311 | 176 | 303

## qf_15
Length of Basal phase | Habit Plane | Fraction of basal phase | Diameter of prismatic phase | Fraction of prismatic phase | Diameter of basal phase | Calculated Grain Boundary | Length of prismatic phase | Distribution of precipitation | Width of basal phase | Grain Size | Calculated Yield Strength | Width of prismatic phase | 屈服强度 | 抗拉强度 （UTS）
50 | 3 | 4.9 | 8.7 | 10 | 50 | 69.06091 | 8.7 | 3 | 10 | 39.3 | 162.2271 | 5 | 386 | 464
50 | 3 | 6.7 | 8.6 | 10 | 50 | 62.00243 | 8.6 | 3 | 10 | 40.1 | 151.4027 | 5 | 442 | 493
50 | 3 | 7.4 | 20 | 10 | 50 | 57.86939 | 20 | 3 | 10 | 44.1 | 145.4123 | 10 | 420 | 487
50 | 3 | 8.8 | 8.3 | 10 | 50 | 115.1144 | 8.3 | 3 | 10 | 14.5 | 222.043 | 5 | 448 | 520
0 | 7 | 0 | 30 | 4 | 0 | 24.68383 | 30 | 1 | 0 | 150 | 106.683 | 10 | 139 | 240
0 | 7 | 0 | 30 | 12 | 0 | 32.43269 | 30 | 1 | 0 | 90 | 122.31 | 10 | 154 | 220
0 | 7 | 0 | 30 | 20 | 0 | 50.29675 | 30 | 1 | 0 | 40 | 155.3386 | 10 | 289 | 340
0 | 7 | 0 | 10 | 0.97 | 0 | 41.32351 | 10 | 1 | 0 | 52.6 | 86.60064 | 5 | 244 | 330
60 | 3 | 10 | 10 | 26.4 | 60 | 52.8579 | 10 | 3 | 10 | 60 | 148.7242 | 6.6 | 427 | 509
98 | 3 | 12 | 4.3 | 14.5 | 98 | 454.7857 | 4.3 | 1 | 2 | 0.77 | 548.5002 | 5.2 | 410 | 511
66 | 3 | 12 | 4.1 | 12.4 | 66 | 448.992 | 4.1 | 1 | 2 | 0.79 | 542.7065 | 4.7 | 475 | 538
19 | 3 | 12 | 4.4 | 15.3 | 19 | 457.7679 | 4.4 | 1 | 5 | 0.76 | 551.4824 | 5.3 | 543 | 564
0 | 7 | 0 | 200 | 6.7 | 0 | 210.496 | 200 | 3 | 0 | 2 | 301.5741 | 125 | 455 | 507
0 | 7 | 0 | 300 | 15 | 0 | 215.5842 | 300 | 3 | 0 | 2 | 308.2003 | 187 | 484 | 538
0 | 7 | 0 | 20 | 15 | 0 | 163.6067 | 20 | 1 | 0 | 4.2 | 261.4355 | 5 | 256 | 456
0 | 7 | 0 | 50 | 25 | 0 | 83.04851 | 50 | 1 | 0 | 16.3 | 180.8774 | 5 | 334 | 405
0 | 7 | 0 | 20 | 12 | 0 | 67.32863 | 20 | 1 | 0 | 24.8 | 165.1575 | 5 | 300 | 300
0 | 7 | 0 | 37.3 | 5.4 | 0 | 135.2035 | 37.3 | 1 | 0 | 6.15 | 233.0324 | 8.7 | 358 | 436
0 | 7 | 0 | 35.4 | 5.7 | 0 | 88.6661 | 35.4 | 1 | 0 | 14.3 | 186.495 | 8.3 | 360 | 446
0 | 7 | 0 | 35.6 | 5.9 | 0 | 57.00167 | 35.6 | 1 | 0 | 34.6 | 154.8306 | 8.5 | 365 | 459
0 | 7 | 0 | 20.6 | 54.3 | 0 | 64.61068 | 20.6 | 1 | 0 | 18.9 | 138.2678 | 10.1 | 320 | 416
0 | 7 | 0 | 18.1 | 37.4 | 0 | 61.58906 | 18.1 | 1 | 0 | 20.8 | 135.2462 | 9.7 | 255 | 398
0 | 7 | 0 | 18.1 | 37.4 | 0 | 63.6089 | 18.1 | 1 | 0 | 19.5 | 137.266 | 9.7 | 266 | 409
0 | 7 | 0 | 22 | 23 | 0 | 41.60243 | 22 | 1 | 0 | 70 | 119.1364 | 9.1 | 184 | 250
32.4 | 3 | 7 | 15.4 | 18 | 32.4 | 48.58472 | 15.4 | 1 | 5 | 50 | 126.1681 | 6.8 | 218 | 292
24 | 3 | 2.5 | 5.3 | 9.6 | 24 | 43.35376 | 5.3 | 1 | 5 | 55 | 134.4923 | 5.7 | 160 | 280
26 | 3 | 7 | 7.3 | 14.4 | 26 | 43.35376 | 7.3 | 1 | 5 | 55 | 134.4923 | 6.4 | 240 | 340
0 | 5 | 0 | 190 | 7.8 | 0 | 262.52 | 190 | 1 | 0 | 1.5 | 353.6586 | 118 | 290 | 280
24 | 3 | 2.5 | 5.3 | 9.6 | 24 | 262.52 | 5.3 | 1 | 5 | 1.5 | 353.6586 | 5.7 | 300 | 330
26 | 3 | 7 | 7.3 | 11.4 | 26 | 262.52 | 7.3 | 1 | 5 | 1.5 | 353.6586 | 6.4 | 285 | 280
100 | 3 | 8 | 45 | 14 | 100 | 26.42686 | 45 | 3 | 2 | 138 | 119.6078 | 9 | 194 | 329
50 | 3 | 8 | 64 | 13 | 50 | 33.48333 | 64 | 3 | 2 | 110 | 126.8155 | 12 | 201 | 338
35 | 3 | 5 | 184 | 13 | 35 | 39.53966 | 184 | 3 | 2 | 95 | 133.2423 | 43 | 190 | 322
20 | 3 | 6 | 207 | 12 | 20 | 69.8032 | 207 | 3 | 2 | 45 | 164.7266 | 78 | 169 | 274
0 | 7 | 0 | 10 | 10 | 0 | 40.54883 | 10 | 1 | 0 | 45 | 116.7198 | 53 | 116 | 224
0 | 7 | 0 | 65 | 7 | 0 | 42.97625 | 65 | 1 | 0 | 45.6 | 127.4749 | 18 | 222 | 362
0 | 7 | 0 | 23 | 6 | 0 | 50.14259 | 23 | 3 | 0 | 38 | 142.7869 | 10 | 241 | 370
40 | 3 | 15 | 8 | 23 | 40 | 52.25309 | 8 | 3 | 2 | 43.5 | 128.646 | 22 | 184 | 250
40 | 3 | 18 | 6.8 | 7 | 40 | 52.29669 | 6.8 | 3 | 0.5 | 43.7 | 128.849 | 15.7 | 218 | 290
40 | 3 | 13 | 8 | 12 | 40 | 53.32929 | 8 | 3 | 0.5 | 42.2 | 129.9881 | 12 | 221 | 293
40 | 3 | 14 | 7.5 | 9 | 40 | 53.56802 | 7.5 | 3 | 0.5 | 42 | 130.3337 | 15 | 223 | 295
0 | 7 | 0 | 10 | 8 | 0 | 53.85827 | 10 | 1 | 0 | 41.2 | 149.5493 | 6.2 | 232 | 296
20 | 3 | 3 | 14 | 5 | 20 | 78.7543 | 14 | 3 | 1.6 | 29 | 174.9167 | 8.6 | 288 | 405
198 | 3 | 5 | 4.3 | 7 | 198 | 64.60275 | 4.3 | 3 | 2 | 40 | 158.1659 | 5.2 | 414 | 511
165 | 3 | 5 | 4.1 | 9 | 165 | 435.5516 | 4.1 | 3 | 2 | 0.88 | 529.1148 | 4.7 | 471 | 539
25 | 3 | 7 | 4.4 | 10 | 25 | 408.5837 | 4.4 | 3 | 3 | 1 | 502.1468 | 5.3 | 543 | 564
0 | 7 | 0 | 75 | 6 | 0 | 143.3526 | 75 | 3 | 0 | 20 | 166.6372 | 50 | 360 | 390
40 | 0 | 10 | 0 | 0 | 40 | 53.98947 | 0 | 3 | 10 | 41 | 149.6805 | 0 | 169 | 251
50 | 3 | 5 | 6.6 | 10 | 50 | 27.58997 | 6.6 | 3 | 5 | 157 | 123.281 | 6.2 | 132 | 238
29 | 0 | 10 | 0 | 0 | 29 | 78.7543 | 0 | 3 | 10 | 29 | 174.9167 | 0 | 184 | 277
40 | 3 | 5 | 8.6 | 10 | 40 | 67.05687 | 8.6 | 3 | 5 | 40 | 163.2193 | 7.2 | 176 | 303
29 | 0 | 10 | 0 | 0 | 29 | 78.7543 | 0 | 3 | 10 | 29 | 174.9167 | 0 | 184 | 277
40 | 3 | 5 | 8.6 | 10 | 40 | 67.05687 | 8.6 | 3 | 5 | 40 | 163.2193 | 7.2 | 176 | 303

## kl_15
Length of Basal phase | Habit Plane | Fraction of basal phase | Diameter of prismatic phase | Fraction of prismatic phase | Diameter of basal phase | Length of prismatic phase | Distribution of precipitation | Width of basal phase | MagpieData mean GSvolume_pa | Grain Size | Calculated Yield Strength | Width of prismatic phase | 屈服强度 | 抗拉强度 （UTS）
50 | 3 | 4.9 | 8.7 | 10 | 50 | 8.7 | 3 | 10 | 23.05494 | 39.3 | 162.2271 | 5 | 386 | 464
50 | 3 | 6.7 | 8.6 | 10 | 50 | 8.6 | 3 | 10 | 23.05626 | 40.1 | 151.4027 | 5 | 442 | 493
50 | 3 | 7.4 | 20 | 10 | 50 | 20 | 3 | 10 | 23.05505 | 44.1 | 145.4123 | 10 | 420 | 487
50 | 3 | 8.8 | 8.3 | 10 | 50 | 8.3 | 3 | 10 | 23.13868 | 14.5 | 222.043 | 5 | 448 | 520
0 | 7 | 0 | 30 | 4 | 0 | 30 | 1 | 0 | 23.0805 | 150 | 106.683 | 10 | 139 | 240
0 | 7 | 0 | 30 | 12 | 0 | 30 | 1 | 0 | 23.12165 | 90 | 122.31 | 10 | 154 | 220
0 | 7 | 0 | 30 | 20 | 0 | 30 | 1 | 0 | 23.2074 | 40 | 155.3386 | 10 | 289 | 340
0 | 7 | 0 | 10 | 0.97 | 0 | 10 | 1 | 0 | 22.91729 | 52.6 | 86.60064 | 5 | 244 | 330
60 | 3 | 10 | 10 | 26.4 | 60 | 10 | 3 | 10 | 23.04324 | 60 | 148.7242 | 6.6 | 427 | 509
98 | 3 | 12 | 4.3 | 14.5 | 98 | 4.3 | 1 | 2 | 23.06676 | 0.77 | 548.5002 | 5.2 | 410 | 511
66 | 3 | 12 | 4.1 | 12.4 | 66 | 4.1 | 1 | 2 | 23.06676 | 0.79 | 542.7065 | 4.7 | 475 | 538
19 | 3 | 12 | 4.4 | 15.3 | 19 | 4.4 | 1 | 5 | 23.06676 | 0.76 | 551.4824 | 5.3 | 543 | 564
0 | 7 | 0 | 200 | 6.7 | 0 | 200 | 3 | 0 | 23.0998 | 2 | 301.5741 | 125 | 455 | 507
0 | 7 | 0 | 300 | 15 | 0 | 300 | 3 | 0 | 23.06925 | 2 | 308.2003 | 187 | 484 | 538
0 | 7 | 0 | 20 | 15 | 0 | 20 | 1 | 0 | 23.16636 | 4.2 | 261.4355 | 5 | 256 | 456
0 | 7 | 0 | 50 | 25 | 0 | 50 | 1 | 0 | 23.16636 | 16.3 | 180.8774 | 5 | 334 | 405
0 | 7 | 0 | 20 | 12 | 0 | 20 | 1 | 0 | 23.16636 | 24.8 | 165.1575 | 5 | 300 | 300
0 | 7 | 0 | 37.3 | 5.4 | 0 | 37.3 | 1 | 0 | 23.16636 | 6.15 | 233.0324 | 8.7 | 358 | 436
0 | 7 | 0 | 35.4 | 5.7 | 0 | 35.4 | 1 | 0 | 23.16636 | 14.3 | 186.495 | 8.3 | 360 | 446
0 | 7 | 0 | 35.6 | 5.9 | 0 | 35.6 | 1 | 0 | 23.16636 | 34.6 | 154.8306 | 8.5 | 365 | 459
0 | 7 | 0 | 20.6 | 54.3 | 0 | 20.6 | 1 | 0 | 23.04171 | 18.9 | 138.2678 | 10.1 | 320 | 416
0 | 7 | 0 | 18.1 | 37.4 | 0 | 18.1 | 1 | 0 | 23.04171 | 20.8 | 135.2462 | 9.7 | 255 | 398
0 | 7 | 0 | 18.1 | 37.4 | 0 | 18.1 | 1 | 0 | 23.04171 | 19.5 | 137.266 | 9.7 | 266 | 409
0 | 7 | 0 | 22 | 23 | 0 | 22 | 1 | 0 | 23.03543 | 70 | 119.1364 | 9.1 | 184 | 250
32.4 | 3 | 7 | 15.4 | 18 | 32.4 | 15.4 | 1 | 5 | 23.03284 | 50 | 126.1681 | 6.8 | 218 | 292
24 | 3 | 2.5 | 5.3 | 9.6 | 24 | 5.3 | 1 | 5 | 23.11089 | 55 | 134.4923 | 5.7 | 160 | 280
26 | 3 | 7 | 7.3 | 14.4 | 26 | 7.3 | 1 | 5 | 23.11089 | 55 | 134.4923 | 6.4 | 240 | 340
0 | 5 | 0 | 190 | 7.8 | 0 | 190 | 1 | 0 | 23.11089 | 1.5 | 353.6586 | 118 | 290 | 280
24 | 3 | 2.5 | 5.3 | 9.6 | 24 | 5.3 | 1 | 5 | 23.11089 | 1.5 | 353.6586 | 5.7 | 300 | 330
26 | 3 | 7 | 7.3 | 11.4 | 26 | 7.3 | 1 | 5 | 23.11089 | 1.5 | 353.6586 | 6.4 | 285 | 280
100 | 3 | 8 | 45 | 14 | 100 | 45 | 3 | 2 | 23.13903 | 138 | 119.6078 | 9 | 194 | 329
50 | 3 | 8 | 64 | 13 | 50 | 64 | 3 | 2 | 23.11945 | 110 | 126.8155 | 12 | 201 | 338
35 | 3 | 5 | 184 | 13 | 35 | 184 | 3 | 2 | 23.10448 | 95 | 133.2423 | 43 | 190 | 322
20 | 3 | 6 | 207 | 12 | 20 | 207 | 3 | 2 | 23.06994 | 45 | 164.7266 | 78 | 169 | 274
0 | 7 | 0 | 10 | 10 | 0 | 10 | 1 | 0 | 23.06651 | 45 | 116.7198 | 53 | 116 | 224
0 | 7 | 0 | 65 | 7 | 0 | 65 | 1 | 0 | 23.10102 | 45.6 | 127.4749 | 18 | 222 | 362
0 | 7 | 0 | 23 | 6 | 0 | 23 | 3 | 0 | 23.13685 | 38 | 142.7869 | 10 | 241 | 370
40 | 3 | 15 | 8 | 23 | 40 | 8 | 3 | 2 | 23.03135 | 43.5 | 128.646 | 22 | 184 | 250
40 | 3 | 18 | 6.8 | 7 | 40 | 6.8 | 3 | 0.5 | 23.02687 | 43.7 | 128.849 | 15.7 | 218 | 290
40 | 3 | 13 | 8 | 12 | 40 | 8 | 3 | 0.5 | 23.02387 | 42.2 | 129.9881 | 12 | 221 | 293
40 | 3 | 14 | 7.5 | 9 | 40 | 7.5 | 3 | 0.5 | 23.02086 | 42 | 130.3337 | 15 | 223 | 295
0 | 7 | 0 | 10 | 8 | 0 | 10 | 1 | 0 | 23.13441 | 41.2 | 149.5493 | 6.2 | 232 | 296
20 | 3 | 3 | 14 | 5 | 20 | 14 | 3 | 1.6 | 23.09778 | 29 | 174.9167 | 8.6 | 288 | 405
198 | 3 | 5 | 4.3 | 7 | 198 | 4.3 | 3 | 2 | 23.06708 | 40 | 158.1659 | 5.2 | 414 | 511
165 | 3 | 5 | 4.1 | 9 | 165 | 4.1 | 3 | 2 | 23.06708 | 0.88 | 529.1148 | 4.7 | 471 | 539
25 | 3 | 7 | 4.4 | 10 | 25 | 4.4 | 3 | 3 | 23.06708 | 1 | 502.1468 | 5.3 | 543 | 564
0 | 7 | 0 | 75 | 6 | 0 | 75 | 3 | 0 | 22.62704 | 20 | 166.6372 | 50 | 360 | 390
40 | 0 | 10 | 0 | 0 | 40 | 0 | 3 | 10 | 23.13441 | 41 | 149.6805 | 0 | 169 | 251
50 | 3 | 5 | 6.6 | 10 | 50 | 6.6 | 3 | 5 | 23.13441 | 157 | 123.281 | 6.2 | 132 | 238
29 | 0 | 10 | 0 | 0 | 29 | 0 | 3 | 10 | 23.09778 | 29 | 174.9167 | 0 | 184 | 277
40 | 3 | 5 | 8.6 | 10 | 40 | 8.6 | 3 | 5 | 23.09778 | 40 | 163.2193 | 7.2 | 176 | 303
29 | 0 | 10 | 0 | 0 | 29 | 0 | 3 | 10 | 23.09778 | 29 | 174.9167 | 0 | 184 | 277
40 | 3 | 5 | 8.6 | 10 | 40 | 8.6 | 3 | 5 | 23.09778 | 40 | 163.2193 | 7.2 | 176 | 303

## qf_17
frac f valence electrons | Length of Basal phase | Habit Plane | Fraction of basal phase | Diameter of prismatic phase | Fraction of prismatic phase | Diameter of basal phase | Calculated Grain Boundary | Length of prismatic phase | Distribution of precipitation | Width of basal phase | Interant electrons | Grain Size | Calculated Yield Strength | Width of prismatic phase | 屈服强度 | 抗拉强度 （UTS）
0.07860169 | 50 | 3 | 4.9 | 8.7 | 10 | 50 | 69.06091 | 8.7 | 3 | 10 | 13 | 39.3 | 162.2271 | 5 | 386 | 464
0.05691449 | 50 | 3 | 6.7 | 8.6 | 10 | 50 | 62.00243 | 8.6 | 3 | 10 | 14 | 40.1 | 151.4027 | 5 | 442 | 493
0.04040651 | 50 | 3 | 7.4 | 20 | 10 | 50 | 57.86939 | 20 | 3 | 10 | 14 | 44.1 | 145.4123 | 10 | 420 | 487
0.08097853 | 50 | 3 | 8.8 | 8.3 | 10 | 50 | 115.1144 | 8.3 | 3 | 10 | 14 | 14.5 | 222.043 | 5 | 448 | 520
0.05620417 | 0 | 7 | 0 | 30 | 4 | 0 | 24.68383 | 30 | 1 | 0 | 11 | 150 | 106.683 | 10 | 139 | 240
0.05694264 | 0 | 7 | 0 | 30 | 12 | 0 | 32.43269 | 30 | 1 | 0 | 11 | 90 | 122.31 | 10 | 154 | 220
0.05779067 | 0 | 7 | 0 | 30 | 20 | 0 | 50.29675 | 30 | 1 | 0 | 11 | 40 | 155.3386 | 10 | 289 | 340
0.01082223 | 0 | 7 | 0 | 10 | 0.97 | 0 | 41.32351 | 10 | 1 | 0 | 11 | 52.6 | 86.60064 | 5 | 244 | 330
0.06632794 | 60 | 3 | 10 | 10 | 26.4 | 60 | 52.8579 | 10 | 3 | 10 | 14 | 60 | 148.7242 | 6.6 | 427 | 509
0.06973021 | 98 | 3 | 12 | 4.3 | 14.5 | 98 | 454.7857 | 4.3 | 1 | 2 | 14 | 0.77 | 548.5002 | 5.2 | 410 | 511
0.06973021 | 66 | 3 | 12 | 4.1 | 12.4 | 66 | 448.992 | 4.1 | 1 | 2 | 14 | 0.79 | 542.7065 | 4.7 | 475 | 538
0.06973021 | 19 | 3 | 12 | 4.4 | 15.3 | 19 | 457.7679 | 4.4 | 1 | 5 | 14 | 0.76 | 551.4824 | 5.3 | 543 | 564
0.04505304 | 0 | 7 | 0 | 200 | 6.7 | 0 | 210.496 | 200 | 3 | 0 | 15 | 2 | 301.5741 | 125 | 455 | 507
0.04494243 | 0 | 7 | 0 | 300 | 15 | 0 | 215.5842 | 300 | 3 | 0 | 15 | 2 | 308.2003 | 187 | 484 | 538
0.06408587 | 0 | 7 | 0 | 20 | 15 | 0 | 163.6067 | 20 | 1 | 0 | 13 | 4.2 | 261.4355 | 5 | 256 | 456
0.06408587 | 0 | 7 | 0 | 50 | 25 | 0 | 83.04851 | 50 | 1 | 0 | 13 | 16.3 | 180.8774 | 5 | 334 | 405
0.06408587 | 0 | 7 | 0 | 20 | 12 | 0 | 67.32863 | 20 | 1 | 0 | 13 | 24.8 | 165.1575 | 5 | 300 | 300
0.06408587 | 0 | 7 | 0 | 37.3 | 5.4 | 0 | 135.2035 | 37.3 | 1 | 0 | 13 | 6.15 | 233.0324 | 8.7 | 358 | 436
0.06408587 | 0 | 7 | 0 | 35.4 | 5.7 | 0 | 88.6661 | 35.4 | 1 | 0 | 13 | 14.3 | 186.495 | 8.3 | 360 | 446
0.06408587 | 0 | 7 | 0 | 35.6 | 5.9 | 0 | 57.00167 | 35.6 | 1 | 0 | 13 | 34.6 | 154.8306 | 8.5 | 365 | 459
0.04168645 | 0 | 7 | 0 | 20.6 | 54.3 | 0 | 64.61068 | 20.6 | 1 | 0 | 12 | 18.9 | 138.2678 | 10.1 | 320 | 416
0.04168645 | 0 | 7 | 0 | 18.1 | 37.4 | 0 | 61.58906 | 18.1 | 1 | 0 | 12 | 20.8 | 135.2462 | 9.7 | 255 | 398
0.04168645 | 0 | 7 | 0 | 18.1 | 37.4 | 0 | 63.6089 | 18.1 | 1 | 0 | 12 | 19.5 | 137.266 | 9.7 | 266 | 409
0.03395 | 0 | 7 | 0 | 22 | 23 | 0 | 41.60243 | 22 | 1 | 0 | 11 | 70 | 119.1364 | 9.1 | 184 | 250
0.03346148 | 32.4 | 3 | 7 | 15.4 | 18 | 32.4 | 48.58472 | 15.4 | 1 | 5 | 12 | 50 | 126.1681 | 6.8 | 218 | 292
0.05252015 | 24 | 3 | 2.5 | 5.3 | 9.6 | 24 | 43.35376 | 5.3 | 1 | 5 | 14 | 55 | 134.4923 | 5.7 | 160 | 280
0.05252015 | 26 | 3 | 7 | 7.3 | 14.4 | 26 | 43.35376 | 7.3 | 1 | 5 | 14 | 55 | 134.4923 | 6.4 | 240 | 340
0.05252015 | 0 | 5 | 0 | 190 | 7.8 | 0 | 262.52 | 190 | 1 | 0 | 14 | 1.5 | 353.6586 | 118 | 290 | 280
0.05252015 | 24 | 3 | 2.5 | 5.3 | 9.6 | 24 | 262.52 | 5.3 | 1 | 5 | 14 | 1.5 | 353.6586 | 5.7 | 300 | 330
0.05252015 | 26 | 3 | 7 | 7.3 | 11.4 | 26 | 262.52 | 7.3 | 1 | 5 | 14 | 1.5 | 353.6586 | 6.4 | 285 | 280
0.0567366 | 100 | 3 | 8 | 45 | 14 | 100 | 26.42686 | 45 | 3 | 2 | 11 | 138 | 119.6078 | 9 | 194 | 329
0.05672891 | 50 | 3 | 8 | 64 | 13 | 50 | 33.48333 | 64 | 3 | 2 | 11 | 110 | 126.8155 | 12 | 201 | 338
0.0561376 | 35 | 3 | 5 | 184 | 13 | 35 | 39.53966 | 184 | 3 | 2 | 11 | 95 | 133.2423 | 43 | 190 | 322
0.05587662 | 20 | 3 | 6 | 207 | 12 | 20 | 69.8032 | 207 | 3 | 2 | 11 | 45 | 164.7266 | 78 | 169 | 274
0.03358895 | 0 | 7 | 0 | 10 | 10 | 0 | 40.54883 | 10 | 1 | 0 | 11 | 45 | 116.7198 | 53 | 116 | 224
0.04499685 | 0 | 7 | 0 | 65 | 7 | 0 | 42.97625 | 65 | 1 | 0 | 11 | 45.6 | 127.4749 | 18 | 222 | 362
0.05651304 | 0 | 7 | 0 | 23 | 6 | 0 | 50.14259 | 23 | 3 | 0 | 11 | 38 | 142.7869 | 10 | 241 | 370
0.03315113 | 40 | 3 | 15 | 8 | 23 | 40 | 52.25309 | 8 | 3 | 2 | 11 | 43.5 | 128.646 | 22 | 184 | 250
0.03312684 | 40 | 3 | 18 | 6.8 | 7 | 40 | 52.29669 | 6.8 | 3 | 0.5 | 12 | 43.7 | 128.849 | 15.7 | 218 | 290
0.03311067 | 40 | 3 | 13 | 8 | 12 | 40 | 53.32929 | 8 | 3 | 0.5 | 12 | 42.2 | 129.9881 | 12 | 221 | 293
0.03309452 | 40 | 3 | 14 | 7.5 | 9 | 40 | 53.56802 | 7.5 | 3 | 0.5 | 12 | 42 | 130.3337 | 15 | 223 | 295
0.08417112 | 0 | 7 | 0 | 10 | 8 | 0 | 53.85827 | 10 | 1 | 0 | 10 | 41.2 | 149.5493 | 6.2 | 232 | 296
0.08311116 | 20 | 3 | 3 | 14 | 5 | 20 | 78.7543 | 14 | 3 | 1.6 | 10 | 29 | 174.9167 | 8.6 | 288 | 405
0.07183054 | 198 | 3 | 5 | 4.3 | 7 | 198 | 64.60275 | 4.3 | 3 | 2 | 14 | 40 | 158.1659 | 5.2 | 414 | 511
0.07183054 | 165 | 3 | 5 | 4.1 | 9 | 165 | 435.5516 | 4.1 | 3 | 2 | 14 | 0.88 | 529.1148 | 4.7 | 471 | 539
0.07183054 | 25 | 3 | 7 | 4.4 | 10 | 25 | 408.5837 | 4.4 | 3 | 3 | 14 | 1 | 502.1468 | 5.3 | 543 | 564
0.00100291 | 0 | 7 | 0 | 75 | 6 | 0 | 143.3526 | 75 | 3 | 0 | 13 | 20 | 166.6372 | 50 | 360 | 390
0.08417112 | 40 | 0 | 10 | 0 | 0 | 40 | 53.98947 | 0 | 3 | 10 | 10 | 41 | 149.6805 | 0 | 169 | 251
0.08417112 | 50 | 3 | 5 | 6.6 | 10 | 50 | 27.58997 | 6.6 | 3 | 5 | 10 | 157 | 123.281 | 6.2 | 132 | 238
0.08311116 | 29 | 0 | 10 | 0 | 0 | 29 | 78.7543 | 0 | 3 | 10 | 10 | 29 | 174.9167 | 0 | 184 | 277
0.08311116 | 40 | 3 | 5 | 8.6 | 10 | 40 | 67.05687 | 8.6 | 3 | 5 | 10 | 40 | 163.2193 | 7.2 | 176 | 303
0.08311116 | 29 | 0 | 10 | 0 | 0 | 29 | 78.7543 | 0 | 3 | 10 | 10 | 29 | 174.9167 | 0 | 184 | 277
0.08311116 | 40 | 3 | 5 | 8.6 | 10 | 40 | 67.05687 | 8.6 | 3 | 5 | 10 | 40 | 163.2193 | 7.2 | 176 | 303

## kl_17
Interant d electrons | Length of Basal phase | Habit Plane | Fraction of basal phase | Diameter of prismatic phase | Fraction of prismatic phase | Diameter of basal phase | Length of prismatic phase | Distribution of precipitation | Width of basal phase | MagpieData mean GSvolume_pa | Interant electrons | Grain Size | Calculated Yield Strength | Width of prismatic phase | 屈服强度 | 抗拉强度 （UTS）
6 | 50 | 3 | 4.9 | 8.7 | 10 | 50 | 8.7 | 3 | 10 | 23.05494 | 13 | 39.3 | 162.2271 | 5 | 386 | 464
7 | 50 | 3 | 6.7 | 8.6 | 10 | 50 | 8.6 | 3 | 10 | 23.05626 | 14 | 40.1 | 151.4027 | 5 | 442 | 493
7 | 50 | 3 | 7.4 | 20 | 10 | 50 | 20 | 3 | 10 | 23.05505 | 14 | 44.1 | 145.4123 | 10 | 420 | 487
7 | 50 | 3 | 8.8 | 8.3 | 10 | 50 | 8.3 | 3 | 10 | 23.13868 | 14 | 14.5 | 222.043 | 5 | 448 | 520
4 | 0 | 7 | 0 | 30 | 4 | 0 | 30 | 1 | 0 | 23.0805 | 11 | 150 | 106.683 | 10 | 139 | 240
4 | 0 | 7 | 0 | 30 | 12 | 0 | 30 | 1 | 0 | 23.12165 | 11 | 90 | 122.31 | 10 | 154 | 220
4 | 0 | 7 | 0 | 30 | 20 | 0 | 30 | 1 | 0 | 23.2074 | 11 | 40 | 155.3386 | 10 | 289 | 340
4 | 0 | 7 | 0 | 10 | 0.97 | 0 | 10 | 1 | 0 | 22.91729 | 11 | 52.6 | 86.60064 | 5 | 244 | 330
7 | 60 | 3 | 10 | 10 | 26.4 | 60 | 10 | 3 | 10 | 23.04324 | 14 | 60 | 148.7242 | 6.6 | 427 | 509
7 | 98 | 3 | 12 | 4.3 | 14.5 | 98 | 4.3 | 1 | 2 | 23.06676 | 14 | 0.77 | 548.5002 | 5.2 | 410 | 511
7 | 66 | 3 | 12 | 4.1 | 12.4 | 66 | 4.1 | 1 | 2 | 23.06676 | 14 | 0.79 | 542.7065 | 4.7 | 475 | 538
7 | 19 | 3 | 12 | 4.4 | 15.3 | 19 | 4.4 | 1 | 5 | 23.06676 | 14 | 0.76 | 551.4824 | 5.3 | 543 | 564
8 | 0 | 7 | 0 | 200 | 6.7 | 0 | 200 | 3 | 0 | 23.0998 | 15 | 2 | 301.5741 | 125 | 455 | 507
8 | 0 | 7 | 0 | 300 | 15 | 0 | 300 | 3 | 0 | 23.06925 | 15 | 2 | 308.2003 | 187 | 484 | 538
2 | 0 | 7 | 0 | 20 | 15 | 0 | 20 | 1 | 0 | 23.16636 | 13 | 4.2 | 261.4355 | 5 | 256 | 456
2 | 0 | 7 | 0 | 50 | 25 | 0 | 50 | 1 | 0 | 23.16636 | 13 | 16.3 | 180.8774 | 5 | 334 | 405
2 | 0 | 7 | 0 | 20 | 12 | 0 | 20 | 1 | 0 | 23.16636 | 13 | 24.8 | 165.1575 | 5 | 300 | 300
2 | 0 | 7 | 0 | 37.3 | 5.4 | 0 | 37.3 | 1 | 0 | 23.16636 | 13 | 6.15 | 233.0324 | 8.7 | 358 | 436
2 | 0 | 7 | 0 | 35.4 | 5.7 | 0 | 35.4 | 1 | 0 | 23.16636 | 13 | 14.3 | 186.495 | 8.3 | 360 | 446
2 | 0 | 7 | 0 | 35.6 | 5.9 | 0 | 35.6 | 1 | 0 | 23.16636 | 13 | 34.6 | 154.8306 | 8.5 | 365 | 459
4 | 0 | 7 | 0 | 20.6 | 54.3 | 0 | 20.6 | 1 | 0 | 23.04171 | 12 | 18.9 | 138.2678 | 10.1 | 320 | 416
4 | 0 | 7 | 0 | 18.1 | 37.4 | 0 | 18.1 | 1 | 0 | 23.04171 | 12 | 20.8 | 135.2462 | 9.7 | 255 | 398
4 | 0 | 7 | 0 | 18.1 | 37.4 | 0 | 18.1 | 1 | 0 | 23.04171 | 12 | 19.5 | 137.266 | 9.7 | 266 | 409
4 | 0 | 7 | 0 | 22 | 23 | 0 | 22 | 1 | 0 | 23.03543 | 11 | 70 | 119.1364 | 9.1 | 184 | 250
4 | 32.4 | 3 | 7 | 15.4 | 18 | 32.4 | 15.4 | 1 | 5 | 23.03284 | 12 | 50 | 126.1681 | 6.8 | 218 | 292
5 | 24 | 3 | 2.5 | 5.3 | 9.6 | 24 | 5.3 | 1 | 5 | 23.11089 | 14 | 55 | 134.4923 | 5.7 | 160 | 280
5 | 26 | 3 | 7 | 7.3 | 14.4 | 26 | 7.3 | 1 | 5 | 23.11089 | 14 | 55 | 134.4923 | 6.4 | 240 | 340
5 | 0 | 5 | 0 | 190 | 7.8 | 0 | 190 | 1 | 0 | 23.11089 | 14 | 1.5 | 353.6586 | 118 | 290 | 280
5 | 24 | 3 | 2.5 | 5.3 | 9.6 | 24 | 5.3 | 1 | 5 | 23.11089 | 14 | 1.5 | 353.6586 | 5.7 | 300 | 330
5 | 26 | 3 | 7 | 7.3 | 11.4 | 26 | 7.3 | 1 | 5 | 23.11089 | 14 | 1.5 | 353.6586 | 6.4 | 285 | 280
4 | 100 | 3 | 8 | 45 | 14 | 100 | 45 | 3 | 2 | 23.13903 | 11 | 138 | 119.6078 | 9 | 194 | 329
4 | 50 | 3 | 8 | 64 | 13 | 50 | 64 | 3 | 2 | 23.11945 | 11 | 110 | 126.8155 | 12 | 201 | 338
4 | 35 | 3 | 5 | 184 | 13 | 35 | 184 | 3 | 2 | 23.10448 | 11 | 95 | 133.2423 | 43 | 190 | 322
4 | 20 | 3 | 6 | 207 | 12 | 20 | 207 | 3 | 2 | 23.06994 | 11 | 45 | 164.7266 | 78 | 169 | 274
4 | 0 | 7 | 0 | 10 | 10 | 0 | 10 | 1 | 0 | 23.06651 | 11 | 45 | 116.7198 | 53 | 116 | 224
4 | 0 | 7 | 0 | 65 | 7 | 0 | 65 | 1 | 0 | 23.10102 | 11 | 45.6 | 127.4749 | 18 | 222 | 362
4 | 0 | 7 | 0 | 23 | 6 | 0 | 23 | 3 | 0 | 23.13685 | 11 | 38 | 142.7869 | 10 | 241 | 370
4 | 40 | 3 | 15 | 8 | 23 | 40 | 8 | 3 | 2 | 23.03135 | 11 | 43.5 | 128.646 | 22 | 184 | 250
4 | 40 | 3 | 18 | 6.8 | 7 | 40 | 6.8 | 3 | 0.5 | 23.02687 | 12 | 43.7 | 128.849 | 15.7 | 218 | 290
4 | 40 | 3 | 13 | 8 | 12 | 40 | 8 | 3 | 0.5 | 23.02387 | 12 | 42.2 | 129.9881 | 12 | 221 | 293
4 | 40 | 3 | 14 | 7.5 | 9 | 40 | 7.5 | 3 | 0.5 | 23.02086 | 12 | 42 | 130.3337 | 15 | 223 | 295
3 | 0 | 7 | 0 | 10 | 8 | 0 | 10 | 1 | 0 | 23.13441 | 10 | 41.2 | 149.5493 | 6.2 | 232 | 296
3 | 20 | 3 | 3 | 14 | 5 | 20 | 14 | 3 | 1.6 | 23.09778 | 10 | 29 | 174.9167 | 8.6 | 288 | 405
7 | 198 | 3 | 5 | 4.3 | 7 | 198 | 4.3 | 3 | 2 | 23.06708 | 14 | 40 | 158.1659 | 5.2 | 414 | 511
7 | 165 | 3 | 5 | 4.1 | 9 | 165 | 4.1 | 3 | 2 | 23.06708 | 14 | 0.88 | 529.1148 | 4.7 | 471 | 539
7 | 25 | 3 | 7 | 4.4 | 10 | 25 | 4.4 | 3 | 3 | 23.06708 | 14 | 1 | 502.1468 | 5.3 | 543 | 564
6 | 0 | 7 | 0 | 75 | 6 | 0 | 75 | 3 | 0 | 22.62704 | 13 | 20 | 166.6372 | 50 | 360 | 390
3 | 40 | 0 | 10 | 0 | 0 | 40 | 0 | 3 | 10 | 23.13441 | 10 | 41 | 149.6805 | 0 | 169 | 251
3 | 50 | 3 | 5 | 6.6 | 10 | 50 | 6.6 | 3 | 5 | 23.13441 | 10 | 157 | 123.281 | 6.2 | 132 | 238
3 | 29 | 0 | 10 | 0 | 0 | 29 | 0 | 3 | 10 | 23.09778 | 10 | 29 | 174.9167 | 0 | 184 | 277
3 | 40 | 3 | 5 | 8.6 | 10 | 40 | 8.6 | 3 | 5 | 23.09778 | 10 | 40 | 163.2193 | 7.2 | 176 | 303
3 | 29 | 0 | 10 | 0 | 0 | 29 | 0 | 3 | 10 | 23.09778 | 10 | 29 | 174.9167 | 0 | 184 | 277
3 | 40 | 3 | 5 | 8.6 | 10 | 40 | 8.6 | 3 | 5 | 23.09778 | 10 | 40 | 163.2193 | 7.2 | 176 | 303