## Sheet1
material | Grain Size | Habit Plane | Distribution of precipitation | Fraction of basal phase | Length of Basal phase | Diameter of basal phase | Width of basal phase | Fraction of prismatic phase | Length of prismatic phase | Diameter of prismatic phase | Width of prismatic phase | Al | Zn | Mn | Mg | Li | Sn | Ce | La | Ca | Si | Cu | Ni | Fe | Bi | Ti | Sr | Sm | Sc | Gd | Y | Zr | Nd | Ag | Yb | 屈服强度 | 抗拉强度
Mg-11Y | 15 | 5 | 3 | 19 | 10 | 5 | 5 | 17 | 50 | 20 | 20 | 0 | 0 | 0 | 89 | 0 | 0 | 0 | 0 | 0 | 0 | 0 | 0 | 0 | 0 | 0 | 0 | 0 | 0 | 0 | 11 | 0 | 0 | 0 | 0 | 350.522 | 415.688
Mg-11Y | 15 | 5 | 3 | 18 | 5 | 10 | 3 | 18 | 20 | 50 | 20 | 0 | 0 | 0 | 89 | 0 | 0 | 0 | 0 | 0 | 0 | 0 | 0 | 0 | 0 | 0 | 0 | 0 | 0 | 0 | 11 | 0 | 0 | 0 | 0 | 349.604 | 414.372
Mg-11Y | 10 | 5 | 3 | 15 | 5 | 5 | 2 | 17 | 40 | 20 | 20 | 0 | 0 | 0 | 89 | 0 | 0 | 0 | 0 | 0 | 0 | 0 | 0 | 0 | 0 | 0 | 0 | 0 | 0 | 0 | 11 | 0 | 0 | 0 | 0 | 348.472 | 427.32
Mg-11Y | 10 | 5 | 3 | 15 | 15 | 5 | 9 | 19 | 30 | 20 | 5 | 0 | 0 | 0 | 89 | 0 | 0 | 0 | 0 | 0 | 0 | 0 | 0 | 0 | 0 | 0 | 0 | 0 | 0 | 0 | 11 | 0 | 0 | 0 | 0 | 348.206 | 424.128
Mg-11Y | 5 | 5 | 3 | 20 | 10 | 20 | 8 | 18 | 50 | 50 | 5 | 0 | 0 | 0 | 89 | 0 | 0 | 0 | 0 | 0 | 0 | 0 | 0 | 0 | 0 | 0 | 0 | 0 | 0 | 0 | 11 | 0 | 0 | 0 | 0 | 351.2 | 422.376
Mg-11Y | 20 | 5 | 3 | 20 | 10 | 10 | 9 | 20 | 30 | 40 | 5 | 0 | 0 | 0 | 89 | 0 | 0 | 0 | 0 | 0 | 0 | 0 | 0 | 0 | 0 | 0 | 0 | 0 | 0 | 0 | 11 | 0 | 0 | 0 | 0 | 352.706 | 410.412
Mg-11Y | 20 | 5 | 3 | 18 | 10 | 10 | 9 | 15 | 20 | 40 | 15 | 0 | 0 | 0 | 89 | 0 | 0 | 0 | 0 | 0 | 0 | 0 | 0 | 0 | 0 | 0 | 0 | 0 | 0 | 0 | 11 | 0 | 0 | 0 | 0 | 352.2 | 416.418
Mg-11Y | 20 | 5 | 3 | 19 | 5 | 10 | 7 | 17 | 20 | 20 | 20 | 0 | 0 | 0 | 89 | 0 | 0 | 0 | 0 | 0 | 0 | 0 | 0 | 0 | 0 | 0 | 0 | 0 | 0 | 0 | 11 | 0 | 0 | 0 | 0 | 347.43 | 413.254
Mg-11Y | 5 | 5 | 3 | 19 | 5 | 20 | 3 | 16 | 50 | 50 | 20 | 0 | 0 | 0 | 89 | 0 | 0 | 0 | 0 | 0 | 0 | 0 | 0 | 0 | 0 | 0 | 0 | 0 | 0 | 0 | 11 | 0 | 0 | 0 | 0 | 352.442 | 426.466
Mg-11Y | 20 | 5 | 3 | 15 | 15 | 20 | 2 | 19 | 40 | 40 | 5 | 0 | 0 | 0 | 89 | 0 | 0 | 0 | 0 | 0 | 0 | 0 | 0 | 0 | 0 | 0 | 0 | 0 | 0 | 0 | 11 | 0 | 0 | 0 | 0 | 353.436 | 410.584
Mg-11Y | 10 | 5 | 3 | 20 | 20 | 15 | 3 | 16 | 50 | 20 | 15 | 0 | 0 | 0 | 89 | 0 | 0 | 0 | 0 | 0 | 0 | 0 | 0 | 0 | 0 | 0 | 0 | 0 | 0 | 0 | 11 | 0 | 0 | 0 | 0 | 349.792 | 424.496
Mg-11Y | 10 | 5 | 3 | 18 | 15 | 10 | 6 | 15 | 30 | 20 | 20 | 0 | 0 | 0 | 89 | 0 | 0 | 0 | 0 | 0 | 0 | 0 | 0 | 0 | 0 | 0 | 0 | 0 | 0 | 0 | 11 | 0 | 0 | 0 | 0 | 351.446 | 428.834
Mg-11Y | 5 | 5 | 3 | 15 | 15 | 5 | 2 | 20 | 20 | 50 | 10 | 0 | 0 | 0 | 89 | 0 | 0 | 0 | 0 | 0 | 0 | 0 | 0 | 0 | 0 | 0 | 0 | 0 | 0 | 0 | 11 | 0 | 0 | 0 | 0 | 349.464 | 428.34
Mg-11Y | 20 | 5 | 3 | 20 | 15 | 20 | 6 | 19 | 20 | 40 | 15 | 0 | 0 | 0 | 89 | 0 | 0 | 0 | 0 | 0 | 0 | 0 | 0 | 0 | 0 | 0 | 0 | 0 | 0 | 0 | 11 | 0 | 0 | 0 | 0 | 352.904 | 415.708
Mg-11Y | 20 | 5 | 3 | 18 | 15 | 5 | 3 | 15 | 30 | 30 | 5 | 0 | 0 | 0 | 89 | 0 | 0 | 0 | 0 | 0 | 0 | 0 | 0 | 0 | 0 | 0 | 0 | 0 | 0 | 0 | 11 | 0 | 0 | 0 | 0 | 352.094 | 411.138
Mg-11Y | 10 | 5 | 3 | 16 | 5 | 5 | 2 | 20 | 50 | 30 | 15 | 0 | 0 | 0 | 89 | 0 | 0 | 0 | 0 | 0 | 0 | 0 | 0 | 0 | 0 | 0 | 0 | 0 | 0 | 0 | 11 | 0 | 0 | 0 | 0 | 352.276 | 426.428
Mg-11Y | 10 | 5 | 3 | 15 | 5 | 10 | 3 | 18 | 20 | 30 | 20 | 0 | 0 | 0 | 89 | 0 | 0 | 0 | 0 | 0 | 0 | 0 | 0 | 0 | 0 | 0 | 0 | 0 | 0 | 0 | 11 | 0 | 0 | 0 | 0 | 348.85 | 426.522
Mg-11Y | 10 | 5 | 3 | 20 | 5 | 20 | 6 | 16 | 40 | 50 | 15 | 0 | 0 | 0 | 89 | 0 | 0 | 0 | 0 | 0 | 0 | 0 | 0 | 0 | 0 | 0 | 0 | 0 | 0 | 0 | 11 | 0 | 0 | 0 | 0 | 353.192 | 426.012
Mg-11Y | 20 | 5 | 3 | 15 | 5 | 20 | 7 | 18 | 50 | 50 | 10 | 0 | 0 | 0 | 89 | 0 | 0 | 0 | 0 | 0 | 0 | 0 | 0 | 0 | 0 | 0 | 0 | 0 | 0 | 0 | 11 | 0 | 0 | 0 | 0 | 353.204 | 413.968
Mg-11Y | 15 | 5 | 3 | 15 | 10 | 20 | 9 | 16 | 30 | 20 | 5 | 0 | 0 | 0 | 89 | 0 | 0 | 0 | 0 | 0 | 0 | 0 | 0 | 0 | 0 | 0 | 0 | 0 | 0 | 0 | 11 | 0 | 0 | 0 | 0 | 349.366 | 408.232
Mg-11Y | 20 | 5 | 3 | 19 | 10 | 20 | 9 | 20 | 50 | 50 | 15 | 0 | 0 | 0 | 89 | 0 | 0 | 0 | 0 | 0 | 0 | 0 | 0 | 0 | 0 | 0 | 0 | 0 | 0 | 0 | 11 | 0 | 0 | 0 | 0 | 354.664 | 415.4
Mg-11Y | 5 | 5 | 3 | 16 | 10 | 5 | 9 | 17 | 30 | 50 | 10 | 0 | 0 | 0 | 89 | 0 | 0 | 0 | 0 | 0 | 0 | 0 | 0 | 0 | 0 | 0 | 0 | 0 | 0 | 0 | 11 | 0 | 0 | 0 | 0 | 353.398 | 430.092
Mg-11Y | 5 | 5 | 3 | 15 | 15 | 15 | 6 | 17 | 50 | 30 | 20 | 0 | 0 | 0 | 89 | 0 | 0 | 0 | 0 | 0 | 0 | 0 | 0 | 0 | 0 | 0 | 0 | 0 | 0 | 0 | 11 | 0 | 0 | 0 | 0 | 355.394 | 429.104
Mg-11Y | 5 | 5 | 3 | 15 | 15 | 20 | 9 | 18 | 20 | 20 | 15 | 0 | 0 | 0 | 89 | 0 | 0 | 0 | 0 | 0 | 0 | 0 | 0 | 0 | 0 | 0 | 0 | 0 | 0 | 0 | 11 | 0 | 0 | 0 | 0 | 347.494 | 428.178
Mg-11Y | 5 | 5 | 3 | 16 | 5 | 10 | 4 | 17 | 20 | 50 | 15 | 0 | 0 | 0 | 89 | 0 | 0 | 0 | 0 | 0 | 0 | 0 | 0 | 0 | 0 | 0 | 0 | 0 | 0 | 0 | 11 | 0 | 0 | 0 | 0 | 349.074 | 427.898
Mg-11Y | 20 | 5 | 3 | 15 | 5 | 20 | 5 | 19 | 30 | 50 | 20 | 0 | 0 | 0 | 89 | 0 | 0 | 0 | 0 | 0 | 0 | 0 | 0 | 0 | 0 | 0 | 0 | 0 | 0 | 0 | 11 | 0 | 0 | 0 | 0 | 353.748 | 416.894
Mg-11Y | 20 | 5 | 3 | 16 | 10 | 5 | 9 | 20 | 20 | 50 | 10 | 0 | 0 | 0 | 89 | 0 | 0 | 0 | 0 | 0 | 0 | 0 | 0 | 0 | 0 | 0 | 0 | 0 | 0 | 0 | 11 | 0 | 0 | 0 | 0 | 350.512 | 414.32
Mg-11Y | 20 | 5 | 3 | 19 | 15 | 20 | 4 | 19 | 20 | 20 | 20 | 0 | 0 | 0 | 89 | 0 | 0 | 0 | 0 | 0 | 0 | 0 | 0 | 0 | 0 | 0 | 0 | 0 | 0 | 0 | 11 | 0 | 0 | 0 | 0 | 349.09 | 413.644
Mg-11Y | 20 | 5 | 3 | 19 | 10 | 5 | 7 | 17 | 20 | 20 | 5 | 0 | 0 | 0 | 89 | 0 | 0 | 0 | 0 | 0 | 0 | 0 | 0 | 0 | 0 | 0 | 0 | 0 | 0 | 0 | 11 | 0 | 0 | 0 | 0 | 345.436 | 405.292
Mg-11Y | 15 | 5 | 3 | 20 | 15 | 10 | 5 | 15 | 30 | 30 | 15 | 0 | 0 | 0 | 89 | 0 | 0 | 0 | 0 | 0 | 0 | 0 | 0 | 0 | 0 | 0 | 0 | 0 | 0 | 0 | 11 | 0 | 0 | 0 | 0 | 356.218 | 420.674
Mg-8Y-3Zn | 10 | 4 | 3 | 16 | 20 | 10 | 4 | 0 | 0 | 0 | 0 | 0 | 3 | 0 | 89 | 0 | 0 | 0 | 0 | 0 | 0 | 0 | 0 | 0 | 0 | 0 | 0 | 0 | 0 | 0 | 8 | 0 | 0 | 0 | 0 | 369.488 | 427.594
Mg-8Y-3Zn | 5 | 4 | 3 | 19 | 20 | 15 | 9 | 0 | 0 | 0 | 0 | 0 | 3 | 0 | 89 | 0 | 0 | 0 | 0 | 0 | 0 | 0 | 0 | 0 | 0 | 0 | 0 | 0 | 0 | 0 | 8 | 0 | 0 | 0 | 0 | 371.9 | 428.796
Mg-8Y-3Zn | 10 | 4 | 3 | 18 | 20 | 10 | 3 | 0 | 0 | 0 | 0 | 0 | 3 | 0 | 89 | 0 | 0 | 0 | 0 | 0 | 0 | 0 | 0 | 0 | 0 | 0 | 0 | 0 | 0 | 0 | 8 | 0 | 0 | 0 | 0 | 369.352 | 427.62
Mg-8Y-3Zn | 5 | 4 | 3 | 17 | 20 | 20 | 7 | 0 | 0 | 0 | 0 | 0 | 3 | 0 | 89 | 0 | 0 | 0 | 0 | 0 | 0 | 0 | 0 | 0 | 0 | 0 | 0 | 0 | 0 | 0 | 8 | 0 | 0 | 0 | 0 | 371.884 | 429.058
Mg-8Y-3Zn | 20 | 4 | 3 | 20 | 15 | 20 | 6 | 0 | 0 | 0 | 0 | 0 | 3 | 0 | 89 | 0 | 0 | 0 | 0 | 0 | 0 | 0 | 0 | 0 | 0 | 0 | 0 | 0 | 0 | 0 | 8 | 0 | 0 | 0 | 0 | 372.878 | 421.176
Mg-8Y-3Zn | 20 | 4 | 3 | 20 | 20 | 5 | 2 | 0 | 0 | 0 | 0 | 0 | 3 | 0 | 89 | 0 | 0 | 0 | 0 | 0 | 0 | 0 | 0 | 0 | 0 | 0 | 0 | 0 | 0 | 0 | 8 | 0 | 0 | 0 | 0 | 370.856 | 421.178
Mg-8Y-3Zn | 10 | 4 | 3 | 18 | 10 | 10 | 5 | 0 | 0 | 0 | 0 | 0 | 3 | 0 | 89 | 0 | 0 | 0 | 0 | 0 | 0 | 0 | 0 | 0 | 0 | 0 | 0 | 0 | 0 | 0 | 8 | 0 | 0 | 0 | 0 | 368.946 | 428.03
Mg-8Y-3Zn | 15 | 4 | 3 | 19 | 15 | 5 | 7 | 0 | 0 | 0 | 0 | 0 | 3 | 0 | 89 | 0 | 0 | 0 | 0 | 0 | 0 | 0 | 0 | 0 | 0 | 0 | 0 | 0 | 0 | 0 | 8 | 0 | 0 | 0 | 0 | 372.438 | 424.566
Mg-8Y-3Zn | 20 | 4 | 3 | 20 | 15 | 5 | 6 | 0 | 0 | 0 | 0 | 0 | 3 | 0 | 89 | 0 | 0 | 0 | 0 | 0 | 0 | 0 | 0 | 0 | 0 | 0 | 0 | 0 | 0 | 0 | 8 | 0 | 0 | 0 | 0 | 372.142 | 421.364
Mg-8Y-3Zn | 20 | 4 | 3 | 16 | 15 | 20 | 7 | 0 | 0 | 0 | 0 | 0 | 3 | 0 | 89 | 0 | 0 | 0 | 0 | 0 | 0 | 0 | 0 | 0 | 0 | 0 | 0 | 0 | 0 | 0 | 8 | 0 | 0 | 0 | 0 | 372.892 | 421
Mg-8Y-3Zn | 10 | 4 | 3 | 19 | 5 | 20 | 4 | 0 | 0 | 0 | 0 | 0 | 3 | 0 | 89 | 0 | 0 | 0 | 0 | 0 | 0 | 0 | 0 | 0 | 0 | 0 | 0 | 0 | 0 | 0 | 8 | 0 | 0 | 0 | 0 | 368.4 | 427.31
Mg-8Y-3Zn | 10 | 4 | 3 | 19 | 15 | 15 | 2 | 0 | 0 | 0 | 0 | 0 | 3 | 0 | 89 | 0 | 0 | 0 | 0 | 0 | 0 | 0 | 0 | 0 | 0 | 0 | 0 | 0 | 0 | 0 | 8 | 0 | 0 | 0 | 0 | 369.006 | 426.978
Mg-8Y-3Zn | 20 | 4 | 3 | 19 | 5 | 20 | 9 | 0 | 0 | 0 | 0 | 0 | 3 | 0 | 89 | 0 | 0 | 0 | 0 | 0 | 0 | 0 | 0 | 0 | 0 | 0 | 0 | 0 | 0 | 0 | 8 | 0 | 0 | 0 | 0 | 371.45 | 420.382
Mg-8Y-3Zn | 20 | 4 | 3 | 20 | 15 | 15 | 8 | 0 | 0 | 0 | 0 | 0 | 3 | 0 | 89 | 0 | 0 | 0 | 0 | 0 | 0 | 0 | 0 | 0 | 0 | 0 | 0 | 0 | 0 | 0 | 8 | 0 | 0 | 0 | 0 | 372.908 | 420.764
Mg-8Y-3Zn | 10 | 4 | 3 | 20 | 20 | 10 | 2 | 0 | 0 | 0 | 0 | 0 | 3 | 0 | 89 | 0 | 0 | 0 | 0 | 0 | 0 | 0 | 0 | 0 | 0 | 0 | 0 | 0 | 0 | 0 | 8 | 0 | 0 | 0 | 0 | 368.636 | 427.462
Mg-8Y-3Zn | 20 | 4 | 3 | 19 | 20 | 15 | 2 | 0 | 0 | 0 | 0 | 0 | 3 | 0 | 89 | 0 | 0 | 0 | 0 | 0 | 0 | 0 | 0 | 0 | 0 | 0 | 0 | 0 | 0 | 0 | 8 | 0 | 0 | 0 | 0 | 371.592 | 420.99
Mg-8Y-3Zn | 20 | 4 | 3 | 20 | 15 | 5 | 4 | 0 | 0 | 0 | 0 | 0 | 3 | 0 | 89 | 0 | 0 | 0 | 0 | 0 | 0 | 0 | 0 | 0 | 0 | 0 | 0 | 0 | 0 | 0 | 8 | 0 | 0 | 0 | 0 | 371.304 | 421.286
Mg-8Y-3Zn | 20 | 4 | 3 | 16 | 15 | 15 | 9 | 0 | 0 | 0 | 0 | 0 | 3 | 0 | 89 | 0 | 0 | 0 | 0 | 0 | 0 | 0 | 0 | 0 | 0 | 0 | 0 | 0 | 0 | 0 | 8 | 0 | 0 | 0 | 0 | 372.908 | 420.738
Mg-8Y-3Zn | 20 | 4 | 3 | 20 | 10 | 10 | 9 | 0 | 0 | 0 | 0 | 0 | 3 | 0 | 89 | 0 | 0 | 0 | 0 | 0 | 0 | 0 | 0 | 0 | 0 | 0 | 0 | 0 | 0 | 0 | 8 | 0 | 0 | 0 | 0 | 371.996 | 421.214
Mg-8Y-3Zn | 20 | 4 | 3 | 19 | 10 | 15 | 4 | 0 | 0 | 0 | 0 | 0 | 3 | 0 | 89 | 0 | 0 | 0 | 0 | 0 | 0 | 0 | 0 | 0 | 0 | 0 | 0 | 0 | 0 | 0 | 8 | 0 | 0 | 0 | 0 | 371.498 | 421.064
Mg-8Y-3Zn | 10 | 4 | 3 | 15 | 5 | 15 | 5 | 0 | 0 | 0 | 0 | 0 | 3 | 0 | 89 | 0 | 0 | 0 | 0 | 0 | 0 | 0 | 0 | 0 | 0 | 0 | 0 | 0 | 0 | 0 | 8 | 0 | 0 | 0 | 0 | 368.4 | 427.284
Mg-8Y-3Zn | 20 | 4 | 3 | 18 | 5 | 20 | 2 | 0 | 0 | 0 | 0 | 0 | 3 | 0 | 89 | 0 | 0 | 0 | 0 | 0 | 0 | 0 | 0 | 0 | 0 | 0 | 0 | 0 | 0 | 0 | 8 | 0 | 0 | 0 | 0 | 370.134 | 420.608
Mg-8Y-3Zn | 20 | 4 | 3 | 17 | 5 | 20 | 6 | 0 | 0 | 0 | 0 | 0 | 3 | 0 | 89 | 0 | 0 | 0 | 0 | 0 | 0 | 0 | 0 | 0 | 0 | 0 | 0 | 0 | 0 | 0 | 8 | 0 | 0 | 0 | 0 | 371.42 | 420.794
Mg-8Y-3Zn | 5 | 4 | 3 | 18 | 5 | 15 | 7 | 0 | 0 | 0 | 0 | 0 | 3 | 0 | 89 | 0 | 0 | 0 | 0 | 0 | 0 | 0 | 0 | 0 | 0 | 0 | 0 | 0 | 0 | 0 | 8 | 0 | 0 | 0 | 0 | 370.308 | 429.232
Mg-8Y-3Zn | 10 | 4 | 3 | 16 | 15 | 20 | 8 | 0 | 0 | 0 | 0 | 0 | 3 | 0 | 89 | 0 | 0 | 0 | 0 | 0 | 0 | 0 | 0 | 0 | 0 | 0 | 0 | 0 | 0 | 0 | 8 | 0 | 0 | 0 | 0 | 370.726 | 426.782
Mg-8Y-3Zn | 20 | 4 | 3 | 17 | 10 | 10 | 4 | 0 | 0 | 0 | 0 | 0 | 3 | 0 | 89 | 0 | 0 | 0 | 0 | 0 | 0 | 0 | 0 | 0 | 0 | 0 | 0 | 0 | 0 | 0 | 8 | 0 | 0 | 0 | 0 | 371.128 | 421.548
Mg-8Y-3Zn | 20 | 4 | 3 | 16 | 5 | 5 | 6 | 0 | 0 | 0 | 0 | 0 | 3 | 0 | 89 | 0 | 0 | 0 | 0 | 0 | 0 | 0 | 0 | 0 | 0 | 0 | 0 | 0 | 0 | 0 | 8 | 0 | 0 | 0 | 0 | 370.684 | 420.956
Mg-8Y-3Zn | 10 | 4 | 3 | 15 | 5 | 15 | 6 | 0 | 0 | 0 | 0 | 0 | 3 | 0 | 89 | 0 | 0 | 0 | 0 | 0 | 0 | 0 | 0 | 0 | 0 | 0 | 0 | 0 | 0 | 0 | 8 | 0 | 0 | 0 | 0 | 369.238 | 427.368
Mg-8Y-3Zn | 10 | 4 | 3 | 19 | 10 | 10 | 4 | 0 | 0 | 0 | 0 | 0 | 3 | 0 | 89 | 0 | 0 | 0 | 0 | 0 | 0 | 0 | 0 | 0 | 0 | 0 | 0 | 0 | 0 | 0 | 8 | 0 | 0 | 0 | 0 | 368.946 | 428.03
Mg-8Y-3Zn | 5 | 4 | 3 | 15 | 10 | 5 | 7 | 0 | 0 | 0 | 0 | 0 | 3 | 0 | 89 | 0 | 0 | 0 | 0 | 0 | 0 | 0 | 0 | 0 | 0 | 0 | 0 | 0 | 0 | 0 | 8 | 0 | 0 | 0 | 0 | 370.048 | 429.578
Mg-11Y-1Al | 5 | 5 | 3 | 18 | 20 | 15 | 7 | 18 | 20 | 40 | 10 | 1 | 0 | 0 | 88 | 0 | 0 | 0 | 0 | 0 | 0 | 0 | 0 | 0 | 0 | 0 | 0 | 0 | 0 | 0 | 11 | 0 | 0 | 0 | 0 | 352.124 | 428.272
Mg-11Y-1Al | 10 | 5 | 3 | 20 | 10 | 15 | 8 | 18 | 50 | 20 | 5 | 1 | 0 | 0 | 88 | 0 | 0 | 0 | 0 | 0 | 0 | 0 | 0 | 0 | 0 | 0 | 0 | 0 | 0 | 0 | 11 | 0 | 0 | 0 | 0 | 352.378 | 420.442
Mg-11Y-1Al | 20 | 5 | 3 | 18 | 10 | 5 | 9 | 20 | 40 | 40 | 15 | 1 | 0 | 0 | 88 | 0 | 0 | 0 | 0 | 0 | 0 | 0 | 0 | 0 | 0 | 0 | 0 | 0 | 0 | 0 | 11 | 0 | 0 | 0 | 0 | 359.24 | 419.47
Mg-11Y-1Al | 20 | 5 | 3 | 18 | 20 | 10 | 7 | 15 | 50 | 30 | 15 | 1 | 0 | 0 | 88 | 0 | 0 | 0 | 0 | 0 | 0 | 0 | 0 | 0 | 0 | 0 | 0 | 0 | 0 | 0 | 11 | 0 | 0 | 0 | 0 | 359.584 | 417.904
Mg-11Y-1Al | 15 | 5 | 3 | 18 | 5 | 10 | 9 | 16 | 30 | 40 | 10 | 1 | 0 | 0 | 88 | 0 | 0 | 0 | 0 | 0 | 0 | 0 | 0 | 0 | 0 | 0 | 0 | 0 | 0 | 0 | 11 | 0 | 0 | 0 | 0 | 358.284 | 418.454
Mg-11Y-1Al | 15 | 5 | 3 | 18 | 10 | 5 | 4 | 19 | 40 | 50 | 20 | 1 | 0 | 0 | 88 | 0 | 0 | 0 | 0 | 0 | 0 | 0 | 0 | 0 | 0 | 0 | 0 | 0 | 0 | 0 | 11 | 0 | 0 | 0 | 0 | 358.076 | 417.462
Mg-11Y-1Al | 10 | 5 | 3 | 18 | 15 | 10 | 7 | 18 | 40 | 20 | 15 | 1 | 0 | 0 | 88 | 0 | 0 | 0 | 0 | 0 | 0 | 0 | 0 | 0 | 0 | 0 | 0 | 0 | 0 | 0 | 11 | 0 | 0 | 0 | 0 | 355.832 | 426.992
Mg-11Y-1Al | 20 | 5 | 3 | 19 | 10 | 10 | 6 | 18 | 50 | 50 | 10 | 1 | 0 | 0 | 88 | 0 | 0 | 0 | 0 | 0 | 0 | 0 | 0 | 0 | 0 | 0 | 0 | 0 | 0 | 0 | 11 | 0 | 0 | 0 | 0 | 357.04 | 415.196
Mg-11Y-1Al | 15 | 5 | 3 | 16 | 15 | 20 | 7 | 16 | 30 | 30 | 20 | 1 | 0 | 0 | 88 | 0 | 0 | 0 | 0 | 0 | 0 | 0 | 0 | 0 | 0 | 0 | 0 | 0 | 0 | 0 | 11 | 0 | 0 | 0 | 0 | 359.618 | 418.068
Mg-11Y-1Al | 5 | 5 | 3 | 19 | 15 | 20 | 8 | 17 | 40 | 30 | 5 | 1 | 0 | 0 | 88 | 0 | 0 | 0 | 0 | 0 | 0 | 0 | 0 | 0 | 0 | 0 | 0 | 0 | 0 | 0 | 11 | 0 | 0 | 0 | 0 | 355.006 | 428.964
Mg-11Y-1Al | 15 | 5 | 3 | 15 | 5 | 10 | 2 | 15 | 40 | 50 | 20 | 1 | 0 | 0 | 88 | 0 | 0 | 0 | 0 | 0 | 0 | 0 | 0 | 0 | 0 | 0 | 0 | 0 | 0 | 0 | 11 | 0 | 0 | 0 | 0 | 358.21 | 417.996
Mg-11Y-1Al | 15 | 5 | 3 | 20 | 20 | 20 | 6 | 18 | 40 | 20 | 5 | 1 | 0 | 0 | 88 | 0 | 0 | 0 | 0 | 0 | 0 | 0 | 0 | 0 | 0 | 0 | 0 | 0 | 0 | 0 | 11 | 0 | 0 | 0 | 0 | 354.644 | 407.856
Mg-11Y-1Al | 10 | 5 | 3 | 19 | 10 | 5 | 9 | 20 | 40 | 30 | 20 | 1 | 0 | 0 | 88 | 0 | 0 | 0 | 0 | 0 | 0 | 0 | 0 | 0 | 0 | 0 | 0 | 0 | 0 | 0 | 11 | 0 | 0 | 0 | 0 | 359.012 | 429.136
Mg-11Y-1Al | 20 | 5 | 3 | 16 | 20 | 5 | 5 | 18 | 40 | 30 | 5 | 1 | 0 | 0 | 88 | 0 | 0 | 0 | 0 | 0 | 0 | 0 | 0 | 0 | 0 | 0 | 0 | 0 | 0 | 0 | 11 | 0 | 0 | 0 | 0 | 355.488 | 410.492
Mg-11Y-1Al | 5 | 5 | 3 | 15 | 15 | 10 | 3 | 15 | 40 | 20 | 20 | 1 | 0 | 0 | 88 | 0 | 0 | 0 | 0 | 0 | 0 | 0 | 0 | 0 | 0 | 0 | 0 | 0 | 0 | 0 | 11 | 0 | 0 | 0 | 0 | 352.63 | 430.724
Mg-11Y-1Al | 5 | 5 | 3 | 16 | 15 | 20 | 2 | 16 | 20 | 30 | 10 | 1 | 0 | 0 | 88 | 0 | 0 | 0 | 0 | 0 | 0 | 0 | 0 | 0 | 0 | 0 | 0 | 0 | 0 | 0 | 11 | 0 | 0 | 0 | 0 | 350.592 | 429.702
Mg-11Y-1Al | 5 | 5 | 3 | 16 | 5 | 10 | 6 | 16 | 50 | 20 | 20 | 1 | 0 | 0 | 88 | 0 | 0 | 0 | 0 | 0 | 0 | 0 | 0 | 0 | 0 | 0 | 0 | 0 | 0 | 0 | 11 | 0 | 0 | 0 | 0 | 350.404 | 427.288
Mg-11Y-1Al | 20 | 5 | 3 | 20 | 10 | 10 | 7 | 16 | 50 | 30 | 15 | 1 | 0 | 0 | 88 | 0 | 0 | 0 | 0 | 0 | 0 | 0 | 0 | 0 | 0 | 0 | 0 | 0 | 0 | 0 | 11 | 0 | 0 | 0 | 0 | 357.986 | 417.186
Mg-11Y-1Al | 15 | 5 | 3 | 16 | 5 | 5 | 3 | 20 | 50 | 30 | 15 | 1 | 0 | 0 | 88 | 0 | 0 | 0 | 0 | 0 | 0 | 0 | 0 | 0 | 0 | 0 | 0 | 0 | 0 | 0 | 11 | 0 | 0 | 0 | 0 | 357.52 | 417.148
Mg-11Y-1Al | 10 | 5 | 3 | 20 | 10 | 20 | 3 | 20 | 30 | 20 | 10 | 1 | 0 | 0 | 88 | 0 | 0 | 0 | 0 | 0 | 0 | 0 | 0 | 0 | 0 | 0 | 0 | 0 | 0 | 0 | 11 | 0 | 0 | 0 | 0 | 354.996 | 428.532
Mg-11Y-1Al | 10 | 5 | 3 | 15 | 15 | 20 | 2 | 15 | 40 | 20 | 5 | 1 | 0 | 0 | 88 | 0 | 0 | 0 | 0 | 0 | 0 | 0 | 0 | 0 | 0 | 0 | 0 | 0 | 0 | 0 | 11 | 0 | 0 | 0 | 0 | 353.494 | 424.996
Mg-11Y-1Al | 10 | 5 | 3 | 18 | 10 | 15 | 6 | 17 | 20 | 40 | 5 | 1 | 0 | 0 | 88 | 0 | 0 | 0 | 0 | 0 | 0 | 0 | 0 | 0 | 0 | 0 | 0 | 0 | 0 | 0 | 11 | 0 | 0 | 0 | 0 | 352.838 | 422.858
Mg-11Y-1Al | 5 | 5 | 3 | 20 | 10 | 15 | 5 | 19 | 40 | 20 | 5 | 1 | 0 | 0 | 88 | 0 | 0 | 0 | 0 | 0 | 0 | 0 | 0 | 0 | 0 | 0 | 0 | 0 | 0 | 0 | 11 | 0 | 0 | 0 | 0 | 350.132 | 428.652
Mg-11Y-1Al | 5 | 5 | 3 | 19 | 10 | 5 | 4 | 19 | 20 | 20 | 20 | 1 | 0 | 0 | 88 | 0 | 0 | 0 | 0 | 0 | 0 | 0 | 0 | 0 | 0 | 0 | 0 | 0 | 0 | 0 | 11 | 0 | 0 | 0 | 0 | 346.43 | 428.882
Mg-11Y-1Al | 5 | 5 | 3 | 18 | 10 | 5 | 6 | 18 | 40 | 30 | 10 | 1 | 0 | 0 | 88 | 0 | 0 | 0 | 0 | 0 | 0 | 0 | 0 | 0 | 0 | 0 | 0 | 0 | 0 | 0 | 11 | 0 | 0 | 0 | 0 | 355.738 | 431.074
Mg-11Y-1Al | 5 | 5 | 3 | 16 | 20 | 10 | 3 | 16 | 30 | 20 | 20 | 1 | 0 | 0 | 88 | 0 | 0 | 0 | 0 | 0 | 0 | 0 | 0 | 0 | 0 | 0 | 0 | 0 | 0 | 0 | 11 | 0 | 0 | 0 | 0 | 351.202 | 430.192
Mg-11Y-1Al | 10 | 5 | 3 | 15 | 15 | 20 | 7 | 20 | 30 | 50 | 15 | 1 | 0 | 0 | 88 | 0 | 0 | 0 | 0 | 0 | 0 | 0 | 0 | 0 | 0 | 0 | 0 | 0 | 0 | 0 | 11 | 0 | 0 | 0 | 0 | 359.084 | 426.936
Mg-11Y-1Al | 5 | 5 | 3 | 16 | 15 | 20 | 9 | 17 | 40 | 20 | 20 | 1 | 0 | 0 | 88 | 0 | 0 | 0 | 0 | 0 | 0 | 0 | 0 | 0 | 0 | 0 | 0 | 0 | 0 | 0 | 11 | 0 | 0 | 0 | 0 | 353.218 | 429.386
Mg-11Y-1Al | 10 | 5 | 3 | 20 | 20 | 10 | 6 | 17 | 20 | 50 | 5 | 1 | 0 | 0 | 88 | 0 | 0 | 0 | 0 | 0 | 0 | 0 | 0 | 0 | 0 | 0 | 0 | 0 | 0 | 0 | 11 | 0 | 0 | 0 | 0 | 352.14 | 421.372
Mg-11Y-1Al | 15 | 5 | 3 | 19 | 10 | 15 | 4 | 19 | 50 | 30 | 15 | 1 | 0 | 0 | 88 | 0 | 0 | 0 | 0 | 0 | 0 | 0 | 0 | 0 | 0 | 0 | 0 | 0 | 0 | 0 | 11 | 0 | 0 | 0 | 0 | 359.15 | 417.162
Mg-8Gd-3Y-1Zn | 10 | 5 | 3 | 16 | 15 | 10 | 7 | 16 | 40 | 20 | 10 | 0 | 1 | 0 | 88 | 0 | 0 | 0 | 0 | 0 | 0 | 0 | 0 | 0 | 0 | 0 | 0 | 0 | 0 | 8 | 3 | 0 | 0 | 0 | 0 | 367.66 | 432.352
Mg-8Gd-3Y-1Zn | 5 | 5 | 3 | 16 | 15 | 15 | 2 | 18 | 30 | 40 | 15 | 0 | 1 | 0 | 88 | 0 | 0 | 0 | 0 | 0 | 0 | 0 | 0 | 0 | 0 | 0 | 0 | 0 | 0 | 8 | 3 | 0 | 0 | 0 | 0 | 360.29 | 434.068
Mg-8Gd-3Y-1Zn | 10 | 5 | 3 | 17 | 15 | 10 | 5 | 16 | 40 | 40 | 20 | 0 | 1 | 0 | 88 | 0 | 0 | 0 | 0 | 0 | 0 | 0 | 0 | 0 | 0 | 0 | 0 | 0 | 0 | 8 | 3 | 0 | 0 | 0 | 0 | 370.328 | 432.832
Mg-8Gd-3Y-1Zn | 15 | 5 | 3 | 19 | 5 | 20 | 7 | 20 | 30 | 20 | 15 | 0 | 1 | 0 | 88 | 0 | 0 | 0 | 0 | 0 | 0 | 0 | 0 | 0 | 0 | 0 | 0 | 0 | 0 | 8 | 3 | 0 | 0 | 0 | 0 | 369.85 | 429.51
Mg-8Gd-3Y-1Zn | 20 | 5 | 3 | 16 | 20 | 5 | 3 | 20 | 30 | 30 | 10 | 0 | 1 | 0 | 88 | 0 | 0 | 0 | 0 | 0 | 0 | 0 | 0 | 0 | 0 | 0 | 0 | 0 | 0 | 8 | 3 | 0 | 0 | 0 | 0 | 369.966 | 428.556
Mg-8Gd-3Y-1Zn | 10 | 5 | 3 | 15 | 10 | 15 | 2 | 17 | 30 | 20 | 5 | 0 | 1 | 0 | 88 | 0 | 0 | 0 | 0 | 0 | 0 | 0 | 0 | 0 | 0 | 0 | 0 | 0 | 0 | 8 | 3 | 0 | 0 | 0 | 0 | 364.8 | 428.758
Mg-8Gd-3Y-1Zn | 5 | 5 | 3 | 15 | 5 | 10 | 2 | 17 | 50 | 40 | 20 | 0 | 1 | 0 | 88 | 0 | 0 | 0 | 0 | 0 | 0 | 0 | 0 | 0 | 0 | 0 | 0 | 0 | 0 | 8 | 3 | 0 | 0 | 0 | 0 | 358.906 | 431.954
Mg-8Gd-3Y-1Zn | 20 | 5 | 3 | 17 | 5 | 20 | 6 | 16 | 50 | 30 | 15 | 0 | 1 | 0 | 88 | 0 | 0 | 0 | 0 | 0 | 0 | 0 | 0 | 0 | 0 | 0 | 0 | 0 | 0 | 8 | 3 | 0 | 0 | 0 | 0 | 369.842 | 424.892
Mg-8Gd-3Y-1Zn | 5 | 5 | 3 | 19 | 15 | 20 | 8 | 16 | 40 | 20 | 20 | 0 | 1 | 0 | 88 | 0 | 0 | 0 | 0 | 0 | 0 | 0 | 0 | 0 | 0 | 0 | 0 | 0 | 0 | 8 | 3 | 0 | 0 | 0 | 0 | 358.534 | 433.378
Mg-8Gd-3Y-1Zn | 10 | 5 | 3 | 17 | 5 | 10 | 3 | 19 | 50 | 30 | 20 | 0 | 1 | 0 | 88 | 0 | 0 | 0 | 0 | 0 | 0 | 0 | 0 | 0 | 0 | 0 | 0 | 0 | 0 | 8 | 3 | 0 | 0 | 0 | 0 | 369.59 | 431.082
Mg-8Gd-3Y-1Zn | 10 | 5 | 3 | 15 | 5 | 10 | 3 | 19 | 40 | 50 | 5 | 0 | 1 | 0 | 88 | 0 | 0 | 0 | 0 | 0 | 0 | 0 | 0 | 0 | 0 | 0 | 0 | 0 | 0 | 8 | 3 | 0 | 0 | 0 | 0 | 367.076 | 428.808
Mg-8Gd-3Y-1Zn | 5 | 5 | 3 | 20 | 5 | 10 | 8 | 15 | 50 | 30 | 5 | 0 | 1 | 0 | 88 | 0 | 0 | 0 | 0 | 0 | 0 | 0 | 0 | 0 | 0 | 0 | 0 | 0 | 0 | 8 | 3 | 0 | 0 | 0 | 0 | 358.682 | 431.652
Mg-8Gd-3Y-1Zn | 5 | 5 | 3 | 19 | 10 | 10 | 7 | 15 | 30 | 50 | 5 | 0 | 1 | 0 | 88 | 0 | 0 | 0 | 0 | 0 | 0 | 0 | 0 | 0 | 0 | 0 | 0 | 0 | 0 | 8 | 3 | 0 | 0 | 0 | 0 | 358.082 | 432.616
Mg-8Gd-3Y-1Zn | 10 | 5 | 3 | 18 | 20 | 5 | 5 | 20 | 40 | 20 | 15 | 0 | 1 | 0 | 88 | 0 | 0 | 0 | 0 | 0 | 0 | 0 | 0 | 0 | 0 | 0 | 0 | 0 | 0 | 8 | 3 | 0 | 0 | 0 | 0 | 367.8 | 432.39
Mg-8Gd-3Y-1Zn | 5 | 5 | 3 | 20 | 20 | 20 | 5 | 16 | 30 | 20 | 10 | 0 | 1 | 0 | 88 | 0 | 0 | 0 | 0 | 0 | 0 | 0 | 0 | 0 | 0 | 0 | 0 | 0 | 0 | 8 | 3 | 0 | 0 | 0 | 0 | 357.83 | 434.01
Mg-8Gd-3Y-1Zn | 10 | 5 | 3 | 19 | 15 | 20 | 3 | 16 | 40 | 30 | 20 | 0 | 1 | 0 | 88 | 0 | 0 | 0 | 0 | 0 | 0 | 0 | 0 | 0 | 0 | 0 | 0 | 0 | 0 | 8 | 3 | 0 | 0 | 0 | 0 | 370.608 | 432.978
Mg-8Gd-3Y-1Zn | 15 | 5 | 3 | 19 | 10 | 20 | 8 | 15 | 40 | 50 | 5 | 0 | 1 | 0 | 88 | 0 | 0 | 0 | 0 | 0 | 0 | 0 | 0 | 0 | 0 | 0 | 0 | 0 | 0 | 8 | 3 | 0 | 0 | 0 | 0 | 370.668 | 425.55
Mg-8Gd-3Y-1Zn | 20 | 5 | 3 | 19 | 10 | 15 | 2 | 17 | 20 | 40 | 10 | 0 | 1 | 0 | 88 | 0 | 0 | 0 | 0 | 0 | 0 | 0 | 0 | 0 | 0 | 0 | 0 | 0 | 0 | 8 | 3 | 0 | 0 | 0 | 0 | 367.216 | 425.776
Mg-8Gd-3Y-1Zn | 20 | 5 | 3 | 20 | 15 | 15 | 5 | 20 | 30 | 40 | 10 | 0 | 1 | 0 | 88 | 0 | 0 | 0 | 0 | 0 | 0 | 0 | 0 | 0 | 0 | 0 | 0 | 0 | 0 | 8 | 3 | 0 | 0 | 0 | 0 | 371.386 | 428.13
Mg-8Gd-3Y-1Zn | 5 | 5 | 3 | 17 | 20 | 15 | 8 | 15 | 30 | 20 | 15 | 0 | 1 | 0 | 88 | 0 | 0 | 0 | 0 | 0 | 0 | 0 | 0 | 0 | 0 | 0 | 0 | 0 | 0 | 8 | 3 | 0 | 0 | 0 | 0 | 358.89 | 434.516
Mg-8Gd-3Y-1Zn | 20 | 5 | 3 | 16 | 5 | 10 | 2 | 17 | 30 | 40 | 20 | 0 | 1 | 0 | 88 | 0 | 0 | 0 | 0 | 0 | 0 | 0 | 0 | 0 | 0 | 0 | 0 | 0 | 0 | 8 | 3 | 0 | 0 | 0 | 0 | 369.186 | 427.34
Mg-8Gd-3Y-1Zn | 5 | 5 | 3 | 17 | 10 | 10 | 9 | 20 | 30 | 30 | 10 | 0 | 1 | 0 | 88 | 0 | 0 | 0 | 0 | 0 | 0 | 0 | 0 | 0 | 0 | 0 | 0 | 0 | 0 | 8 | 3 | 0 | 0 | 0 | 0 | 361.364 | 436.296
Mg-8Gd-3Y-1Zn | 15 | 5 | 3 | 16 | 5 | 15 | 7 | 16 | 50 | 20 | 10 | 0 | 1 | 0 | 88 | 0 | 0 | 0 | 0 | 0 | 0 | 0 | 0 | 0 | 0 | 0 | 0 | 0 | 0 | 8 | 3 | 0 | 0 | 0 | 0 | 368.876 | 426.426
Mg-8Gd-3Y-1Zn | 10 | 5 | 3 | 17 | 15 | 15 | 2 | 15 | 50 | 50 | 5 | 0 | 1 | 0 | 88 | 0 | 0 | 0 | 0 | 0 | 0 | 0 | 0 | 0 | 0 | 0 | 0 | 0 | 0 | 8 | 3 | 0 | 0 | 0 | 0 | 367.542 | 425.78
Mg-8Gd-3Y-1Zn | 5 | 5 | 3 | 17 | 5 | 10 | 5 | 17 | 50 | 30 | 5 | 0 | 1 | 0 | 88 | 0 | 0 | 0 | 0 | 0 | 0 | 0 | 0 | 0 | 0 | 0 | 0 | 0 | 0 | 8 | 3 | 0 | 0 | 0 | 0 | 358.154 | 430.914
Mg-8Gd-3Y-1Zn | 20 | 5 | 3 | 15 | 15 | 20 | 7 | 20 | 40 | 40 | 15 | 0 | 1 | 0 | 88 | 0 | 0 | 0 | 0 | 0 | 0 | 0 | 0 | 0 | 0 | 0 | 0 | 0 | 0 | 8 | 3 | 0 | 0 | 0 | 0 | 372.528 | 427.788
Mg-8Gd-3Y-1Zn | 20 | 5 | 3 | 17 | 10 | 10 | 5 | 17 | 50 | 40 | 10 | 0 | 1 | 0 | 88 | 0 | 0 | 0 | 0 | 0 | 0 | 0 | 0 | 0 | 0 | 0 | 0 | 0 | 0 | 8 | 3 | 0 | 0 | 0 | 0 | 369.988 | 425.226
Mg-8Gd-3Y-1Zn | 20 | 5 | 3 | 18 | 20 | 20 | 3 | 18 | 20 | 50 | 20 | 0 | 1 | 0 | 88 | 0 | 0 | 0 | 0 | 0 | 0 | 0 | 0 | 0 | 0 | 0 | 0 | 0 | 0 | 8 | 3 | 0 | 0 | 0 | 0 | 366.768 | 422.846
Mg-8Gd-3Y-1Zn | 5 | 5 | 3 | 20 | 5 | 20 | 4 | 18 | 30 | 40 | 10 | 0 | 1 | 0 | 88 | 0 | 0 | 0 | 0 | 0 | 0 | 0 | 0 | 0 | 0 | 0 | 0 | 0 | 0 | 8 | 3 | 0 | 0 | 0 | 0 | 360.608 | 434.514
Mg-8Gd-3Y-1Zn | 20 | 5 | 3 | 17 | 10 | 15 | 5 | 17 | 40 | 20 | 5 | 0 | 1 | 0 | 88 | 0 | 0 | 0 | 0 | 0 | 0 | 0 | 0 | 0 | 0 | 0 | 0 | 0 | 0 | 8 | 3 | 0 | 0 | 0 | 0 | 366.35 | 421.554