## CombinedData
material | Grain Size | Habit Plane | Distribution of precipitation | Fraction of basal phase | Length of Basal phase | Diameter of basal phase | Width of basal phase | Fraction of prismatic phase | Length of prismatic phase | Diameter of prismatic phase | Width of prismatic phase | Al | Zn | Mn | Mg | Li | Sn | Ce | La | Ca | Si | Cu | Ni | Fe | Bi | Ti | Sr | Sm | Sc | Gd | Y | Zr | Nd | Ag | Yb
Mg-11Y | 15 | 5 | 3 | 19 | 10 | 5 | 5 | 17 | 50 | 20 | 20 | 0 | 0 | 0 | 89 | 0 | 0 | 0 | 0 | 0 | 0 | 0 | 0 | 0 | 0 | 0 | 0 | 0 | 0 | 0 | 11 | 0 | 0 | 0 | 0
Mg-11Y | 15 | 5 | 3 | 18 | 5 | 10 | 3 | 18 | 20 | 50 | 20 | 0 | 0 | 0 | 89 | 0 | 0 | 0 | 0 | 0 | 0 | 0 | 0 | 0 | 0 | 0 | 0 | 0 | 0 | 0 | 11 | 0 | 0 | 0 | 0
Mg-11Y | 10 | 5 | 3 | 15 | 5 | 5 | 2 | 17 | 40 | 20 | 20 | 0 | 0 | 0 | 89 | 0 | 0 | 0 | 0 | 0 | 0 | 0 | 0 | 0 | 0 | 0 | 0 | 0 | 0 | 0 | 11 | 0 | 0 | 0 | 0
Mg-11Y | 10 | 5 | 3 | 15 | 15 | 5 | 9 | 19 | 30 | 20 | 5 | 0 | 0 | 0 | 89 | 0 | 0 | 0 | 0 | 0 | 0 | 0 | 0 | 0 | 0 | 0 | 0 | 0 | 0 | 0 | 11 | 0 | 0 | 0 | 0
Mg-11Y | 5 | 5 | 3 | 20 | 10 | 20 | 8 | 18 | 50 | 50 | 5 | 0 | 0 | 0 | 89 | 0 | 0 | 0 | 0 | 0 | 0 | 0 | 0 | 0 | 0 | 0 | 0 | 0 | 0 | 0 | 11 | 0 | 0 | 0 | 0
Mg-11Y | 20 | 5 | 3 | 20 | 10 | 10 | 9 | 20 | 30 | 40 | 5 | 0 | 0 | 0 | 89 | 0 | 0 | 0 | 0 | 0 | 0 | 0 | 0 | 0 | 0 | 0 | 0 | 0 | 0 | 0 | 11 | 0 | 0 | 0 | 0
Mg-11Y | 20 | 5 | 3 | 18 | 10 | 10 | 9 | 15 | 20 | 40 | 15 | 0 | 0 | 0 | 89 | 0 | 0 | 0 | 0 | 0 | 0 | 0 | 0 | 0 | 0 | 0 | 0 | 0 | 0 | 0 | 11 | 0 | 0 | 0 | 0
Mg-11Y | 20 | 5 | 3 | 19 | 5 | 10 | 7 | 17 | 20 | 20 | 20 | 0 | 0 | 0 | 89 | 0 | 0 | 0 | 0 | 0 | 0 | 0 | 0 | 0 | 0 | 0 | 0 | 0 | 0 | 0 | 11 | 0 | 0 | 0 | 0
Mg-11Y | 5 | 5 | 3 | 19 | 5 | 20 | 3 | 16 | 50 | 50 | 20 | 0 | 0 | 0 | 89 | 0 | 0 | 0 | 0 | 0 | 0 | 0 | 0 | 0 | 0 | 0 | 0 | 0 | 0 | 0 | 11 | 0 | 0 | 0 | 0
Mg-11Y | 20 | 5 | 3 | 15 | 15 | 20 | 2 | 19 | 40 | 40 | 5 | 0 | 0 | 0 | 89 | 0 | 0 | 0 | 0 | 0 | 0 | 0 | 0 | 0 | 0 | 0 | 0 | 0 | 0 | 0 | 11 | 0 | 0 | 0 | 0
Mg-11Y | 10 | 5 | 3 | 20 | 20 | 15 | 3 | 16 | 50 | 20 | 15 | 0 | 0 | 0 | 89 | 0 | 0 | 0 | 0 | 0 | 0 | 0 | 0 | 0 | 0 | 0 | 0 | 0 | 0 | 0 | 11 | 0 | 0 | 0 | 0
Mg-11Y | 10 | 5 | 3 | 18 | 15 | 10 | 6 | 15 | 30 | 20 | 20 | 0 | 0 | 0 | 89 | 0 | 0 | 0 | 0 | 0 | 0 | 0 | 0 | 0 | 0 | 0 | 0 | 0 | 0 | 0 | 11 | 0 | 0 | 0 | 0
Mg-11Y | 5 | 5 | 3 | 15 | 15 | 5 | 2 | 20 | 20 | 50 | 10 | 0 | 0 | 0 | 89 | 0 | 0 | 0 | 0 | 0 | 0 | 0 | 0 | 0 | 0 | 0 | 0 | 0 | 0 | 0 | 11 | 0 | 0 | 0 | 0
Mg-11Y | 20 | 5 | 3 | 20 | 15 | 20 | 6 | 19 | 20 | 40 | 15 | 0 | 0 | 0 | 89 | 0 | 0 | 0 | 0 | 0 | 0 | 0 | 0 | 0 | 0 | 0 | 0 | 0 | 0 | 0 | 11 | 0 | 0 | 0 | 0
Mg-11Y | 20 | 5 | 3 | 18 | 15 | 5 | 3 | 15 | 30 | 30 | 5 | 0 | 0 | 0 | 89 | 0 | 0 | 0 | 0 | 0 | 0 | 0 | 0 | 0 | 0 | 0 | 0 | 0 | 0 | 0 | 11 | 0 | 0 | 0 | 0
Mg-11Y | 10 | 5 | 3 | 16 | 5 | 5 | 2 | 20 | 50 | 30 | 15 | 0 | 0 | 0 | 89 | 0 | 0 | 0 | 0 | 0 | 0 | 0 | 0 | 0 | 0 | 0 | 0 | 0 | 0 | 0 | 11 | 0 | 0 | 0 | 0
Mg-11Y | 10 | 5 | 3 | 15 | 5 | 10 | 3 | 18 | 20 | 30 | 20 | 0 | 0 | 0 | 89 | 0 | 0 | 0 | 0 | 0 | 0 | 0 | 0 | 0 | 0 | 0 | 0 | 0 | 0 | 0 | 11 | 0 | 0 | 0 | 0
Mg-11Y | 10 | 5 | 3 | 20 | 5 | 20 | 6 | 16 | 40 | 50 | 15 | 0 | 0 | 0 | 89 | 0 | 0 | 0 | 0 | 0 | 0 | 0 | 0 | 0 | 0 | 0 | 0 | 0 | 0 | 0 | 11 | 0 | 0 | 0 | 0
Mg-11Y | 20 | 5 | 3 | 15 | 5 | 20 | 7 | 18 | 50 | 50 | 10 | 0 | 0 | 0 | 89 | 0 | 0 | 0 | 0 | 0 | 0 | 0 | 0 | 0 | 0 | 0 | 0 | 0 | 0 | 0 | 11 | 0 | 0 | 0 | 0
Mg-11Y | 15 | 5 | 3 | 15 | 10 | 20 | 9 | 16 | 30 | 20 | 5 | 0 | 0 | 0 | 89 | 0 | 0 | 0 | 0 | 0 | 0 | 0 | 0 | 0 | 0 | 0 | 0 | 0 | 0 | 0 | 11 | 0 | 0 | 0 | 0
Mg-11Y | 20 | 5 | 3 | 19 | 10 | 20 | 9 | 20 | 50 | 50 | 15 | 0 | 0 | 0 | 89 | 0 | 0 | 0 | 0 | 0 | 0 | 0 | 0 | 0 | 0 | 0 | 0 | 0 | 0 | 0 | 11 | 0 | 0 | 0 | 0
Mg-11Y | 5 | 5 | 3 | 16 | 10 | 5 | 9 | 17 | 30 | 50 | 10 | 0 | 0 | 0 | 89 | 0 | 0 | 0 | 0 | 0 | 0 | 0 | 0 | 0 | 0 | 0 | 0 | 0 | 0 | 0 | 11 | 0 | 0 | 0 | 0
Mg-11Y | 5 | 5 | 3 | 15 | 15 | 15 | 6 | 17 | 50 | 30 | 20 | 0 | 0 | 0 | 89 | 0 | 0 | 0 | 0 | 0 | 0 | 0 | 0 | 0 | 0 | 0 | 0 | 0 | 0 | 0 | 11 | 0 | 0 | 0 | 0
Mg-11Y | 5 | 5 | 3 | 15 | 15 | 20 | 9 | 18 | 20 | 20 | 15 | 0 | 0 | 0 | 89 | 0 | 0 | 0 | 0 | 0 | 0 | 0 | 0 | 0 | 0 | 0 | 0 | 0 | 0 | 0 | 11 | 0 | 0 | 0 | 0
Mg-11Y | 5 | 5 | 3 | 16 | 5 | 10 | 4 | 17 | 20 | 50 | 15 | 0 | 0 | 0 | 89 | 0 | 0 | 0 | 0 | 0 | 0 | 0 | 0 | 0 | 0 | 0 | 0 | 0 | 0 | 0 | 11 | 0 | 0 | 0 | 0
Mg-11Y | 20 | 5 | 3 | 15 | 5 | 20 | 5 | 19 | 30 | 50 | 20 | 0 | 0 | 0 | 89 | 0 | 0 | 0 | 0 | 0 | 0 | 0 | 0 | 0 | 0 | 0 | 0 | 0 | 0 | 0 | 11 | 0 | 0 | 0 | 0
Mg-11Y | 20 | 5 | 3 | 16 | 10 | 5 | 9 | 20 | 20 | 50 | 10 | 0 | 0 | 0 | 89 | 0 | 0 | 0 | 0 | 0 | 0 | 0 | 0 | 0 | 0 | 0 | 0 | 0 | 0 | 0 | 11 | 0 | 0 | 0 | 0
Mg-11Y | 20 | 5 | 3 | 19 | 15 | 20 | 4 | 19 | 20 | 20 | 20 | 0 | 0 | 0 | 89 | 0 | 0 | 0 | 0 | 0 | 0 | 0 | 0 | 0 | 0 | 0 | 0 | 0 | 0 | 0 | 11 | 0 | 0 | 0 | 0
Mg-11Y | 20 | 5 | 3 | 19 | 10 | 5 | 7 | 17 | 20 | 20 | 5 | 0 | 0 | 0 | 89 | 0 | 0 | 0 | 0 | 0 | 0 | 0 | 0 | 0 | 0 | 0 | 0 | 0 | 0 | 0 | 11 | 0 | 0 | 0 | 0
Mg-11Y | 15 | 5 | 3 | 20 | 15 | 10 | 5 | 15 | 30 | 30 | 15 | 0 | 0 | 0 | 89 | 0 | 0 | 0 | 0 | 0 | 0 | 0 | 0 | 0 | 0 | 0 | 0 | 0 | 0 | 0 | 11 | 0 | 0 | 0 | 0
Mg-8Y-3Zn | 10 | 4 | 3 | 16 | 20 | 10 | 4 | 0 | 0 | 0 | 0 | 0 | 3 | 0 | 89 | 0 | 0 | 0 | 0 | 0 | 0 | 0 | 0 | 0 | 0 | 0 | 0 | 0 | 0 | 0 | 8 | 0 | 0 | 0 | 0
Mg-8Y-3Zn | 5 | 4 | 3 | 19 | 20 | 15 | 9 | 0 | 0 | 0 | 0 | 0 | 3 | 0 | 89 | 0 | 0 | 0 | 0 | 0 | 0 | 0 | 0 | 0 | 0 | 0 | 0 | 0 | 0 | 0 | 8 | 0 | 0 | 0 | 0
Mg-8Y-3Zn | 10 | 4 | 3 | 18 | 20 | 10 | 3 | 0 | 0 | 0 | 0 | 0 | 3 | 0 | 89 | 0 | 0 | 0 | 0 | 0 | 0 | 0 | 0 | 0 | 0 | 0 | 0 | 0 | 0 | 0 | 8 | 0 | 0 | 0 | 0
Mg-8Y-3Zn | 5 | 4 | 3 | 17 | 20 | 20 | 7 | 0 | 0 | 0 | 0 | 0 | 3 | 0 | 89 | 0 | 0 | 0 | 0 | 0 | 0 | 0 | 0 | 0 | 0 | 0 | 0 | 0 | 0 | 0 | 8 | 0 | 0 | 0 | 0
Mg-8Y-3Zn | 20 | 4 | 3 | 20 | 15 | 20 | 6 | 0 | 0 | 0 | 0 | 0 | 3 | 0 | 89 | 0 | 0 | 0 | 0 | 0 | 0 | 0 | 0 | 0 | 0 | 0 | 0 | 0 | 0 | 0 | 8 | 0 | 0 | 0 | 0
Mg-8Y-3Zn | 20 | 4 | 3 | 20 | 20 | 5 | 2 | 0 | 0 | 0 | 0 | 0 | 3 | 0 | 89 | 0 | 0 | 0 | 0 | 0 | 0 | 0 | 0 | 0 | 0 | 0 | 0 | 0 | 0 | 0 | 8 | 0 | 0 | 0 | 0
Mg-8Y-3Zn | 10 | 4 | 3 | 18 | 10 | 10 | 5 | 0 | 0 | 0 | 0 | 0 | 3 | 0 | 89 | 0 | 0 | 0 | 0 | 0 | 0 | 0 | 0 | 0 | 0 | 0 | 0 | 0 | 0 | 0 | 8 | 0 | 0 | 0 | 0
Mg-8Y-3Zn | 15 | 4 | 3 | 19 | 15 | 5 | 7 | 0 | 0 | 0 | 0 | 0 | 3 | 0 | 89 | 0 | 0 | 0 | 0 | 0 | 0 | 0 | 0 | 0 | 0 | 0 | 0 | 0 | 0 | 0 | 8 | 0 | 0 | 0 | 0
Mg-8Y-3Zn | 20 | 4 | 3 | 20 | 15 | 5 | 6 | 0 | 0 | 0 | 0 | 0 | 3 | 0 | 89 | 0 | 0 | 0 | 0 | 0 | 0 | 0 | 0 | 0 | 0 | 0 | 0 | 0 | 0 | 0 | 8 | 0 | 0 | 0 | 0
Mg-8Y-3Zn | 20 | 4 | 3 | 16 | 15 | 20 | 7 | 0 | 0 | 0 | 0 | 0 | 3 | 0 | 89 | 0 | 0 | 0 | 0 | 0 | 0 | 0 | 0 | 0 | 0 | 0 | 0 | 0 | 0 | 0 | 8 | 0 | 0 | 0 | 0
Mg-8Y-3Zn | 10 | 4 | 3 | 19 | 5 | 20 | 4 | 0 | 0 | 0 | 0 | 0 | 3 | 0 | 89 | 0 | 0 | 0 | 0 | 0 | 0 | 0 | 0 | 0 | 0 | 0 | 0 | 0 | 0 | 0 | 8 | 0 | 0 | 0 | 0
Mg-8Y-3Zn | 10 | 4 | 3 | 19 | 15 | 15 | 2 | 0 | 0 | 0 | 0 | 0 | 3 | 0 | 89 | 0 | 0 | 0 | 0 | 0 | 0 | 0 | 0 | 0 | 0 | 0 | 0 | 0 | 0 | 0 | 8 | 0 | 0 | 0 | 0
Mg-8Y-3Zn | 20 | 4 | 3 | 19 | 5 | 20 | 9 | 0 | 0 | 0 | 0 | 0 | 3 | 0 | 89 | 0 | 0 | 0 | 0 | 0 | 0 | 0 | 0 | 0 | 0 | 0 | 0 | 0 | 0 | 0 | 8 | 0 | 0 | 0 | 0
Mg-8Y-3Zn | 20 | 4 | 3 | 20 | 15 | 15 | 8 | 0 | 0 | 0 | 0 | 0 | 3 | 0 | 89 | 0 | 0 | 0 | 0 | 0 | 0 | 0 | 0 | 0 | 0 | 0 | 0 | 0 | 0 | 0 | 8 | 0 | 0 | 0 | 0
Mg-8Y-3Zn | 10 | 4 | 3 | 20 | 20 | 10 | 2 | 0 | 0 | 0 | 0 | 0 | 3 | 0 | 89 | 0 | 0 | 0 | 0 | 0 | 0 | 0 | 0 | 0 | 0 | 0 | 0 | 0 | 0 | 0 | 8 | 0 | 0 | 0 | 0
Mg-8Y-3Zn | 20 | 4 | 3 | 19 | 20 | 15 | 2 | 0 | 0 | 0 | 0 | 0 | 3 | 0 | 89 | 0 | 0 | 0 | 0 | 0 | 0 | 0 | 0 | 0 | 0 | 0 | 0 | 0 | 0 | 0 | 8 | 0 | 0 | 0 | 0
Mg-8Y-3Zn | 20 | 4 | 3 | 20 | 15 | 5 | 4 | 0 | 0 | 0 | 0 | 0 | 3 | 0 | 89 | 0 | 0 | 0 | 0 | 0 | 0 | 0 | 0 | 0 | 0 | 0 | 0 | 0 | 0 | 0 | 8 | 0 | 0 | 0 | 0
Mg-8Y-3Zn | 20 | 4 | 3 | 16 | 15 | 15 | 9 | 0 | 0 | 0 | 0 | 0 | 3 | 0 | 89 | 0 | 0 | 0 | 0 | 0 | 0 | 0 | 0 | 0 | 0 | 0 | 0 | 0 | 0 | 0 | 8 | 0 | 0 | 0 | 0
Mg-8Y-3Zn | 20 | 4 | 3 | 20 | 10 | 10 | 9 | 0 | 0 | 0 | 0 | 0 | 3 | 0 | 89 | 0 | 0 | 0 | 0 | 0 | 0 | 0 | 0 | 0 | 0 | 0 | 0 | 0 | 0 | 0 | 8 | 0 | 0 | 0 | 0
Mg-8Y-3Zn | 20 | 4 | 3 | 19 | 10 | 15 | 4 | 0 | 0 | 0 | 0 | 0 | 3 | 0 | 89 | 0 | 0 | 0 | 0 | 0 | 0 | 0 | 0 | 0 | 0 | 0 | 0 | 0 | 0 | 0 | 8 | 0 | 0 | 0 | 0
Mg-8Y-3Zn | 10 | 4 | 3 | 15 | 5 | 15 | 5 | 0 | 0 | 0 | 0 | 0 | 3 | 0 | 89 | 0 | 0 | 0 | 0 | 0 | 0 | 0 | 0 | 0 | 0 | 0 | 0 | 0 | 0 | 0 | 8 | 0 | 0 | 0 | 0
Mg-8Y-3Zn | 20 | 4 | 3 | 18 | 5 | 20 | 2 | 0 | 0 | 0 | 0 | 0 | 3 | 0 | 89 | 0 | 0 | 0 | 0 | 0 | 0 | 0 | 0 | 0 | 0 | 0 | 0 | 0 | 0 | 0 | 8 | 0 | 0 | 0 | 0
Mg-8Y-3Zn | 20 | 4 | 3 | 17 | 5 | 20 | 6 | 0 | 0 | 0 | 0 | 0 | 3 | 0 | 89 | 0 | 0 | 0 | 0 | 0 | 0 | 0 | 0 | 0 | 0 | 0 | 0 | 0 | 0 | 0 | 8 | 0 | 0 | 0 | 0
Mg-8Y-3Zn | 5 | 4 | 3 | 18 | 5 | 15 | 7 | 0 | 0 | 0 | 0 | 0 | 3 | 0 | 89 | 0 | 0 | 0 | 0 | 0 | 0 | 0 | 0 | 0 | 0 | 0 | 0 | 0 | 0 | 0 | 8 | 0 | 0 | 0 | 0
Mg-8Y-3Zn | 10 | 4 | 3 | 16 | 15 | 20 | 8 | 0 | 0 | 0 | 0 | 0 | 3 | 0 | 89 | 0 | 0 | 0 | 0 | 0 | 0 | 0 | 0 | 0 | 0 | 0 | 0 | 0 | 0 | 0 | 8 | 0 | 0 | 0 | 0
Mg-8Y-3Zn | 20 | 4 | 3 | 17 | 10 | 10 | 4 | 0 | 0 | 0 | 0 | 0 | 3 | 0 | 89 | 0 | 0 | 0 | 0 | 0 | 0 | 0 | 0 | 0 | 0 | 0 | 0 | 0 | 0 | 0 | 8 | 0 | 0 | 0 | 0
Mg-8Y-3Zn | 20 | 4 | 3 | 16 | 5 | 5 | 6 | 0 | 0 | 0 | 0 | 0 | 3 | 0 | 89 | 0 | 0 | 0 | 0 | 0 | 0 | 0 | 0 | 0 | 0 | 0 | 0 | 0 | 0 | 0 | 8 | 0 | 0 | 0 | 0
Mg-8Y-3Zn | 10 | 4 | 3 | 15 | 5 | 15 | 6 | 0 | 0 | 0 | 0 | 0 | 3 | 0 | 89 | 0 | 0 | 0 | 0 | 0 | 0 | 0 | 0 | 0 | 0 | 0 | 0 | 0 | 0 | 0 | 8 | 0 | 0 | 0 | 0
Mg-8Y-3Zn | 10 | 4 | 3 | 19 | 10 | 10 | 4 | 0 | 0 | 0 | 0 | 0 | 3 | 0 | 89 | 0 | 0 | 0 | 0 | 0 | 0 | 0 | 0 | 0 | 0 | 0 | 0 | 0 | 0 | 0 | 8 | 0 | 0 | 0 | 0
Mg-8Y-3Zn | 5 | 4 | 3 | 15 | 10 | 5 | 7 | 0 | 0 | 0 | 0 | 0 | 3 | 0 | 89 | 0 | 0 | 0 | 0 | 0 | 0 | 0 | 0 | 0 | 0 | 0 | 0 | 0 | 0 | 0 | 8 | 0 | 0 | 0 | 0
Mg-11Y-1Al | 5 | 5 | 3 | 18 | 20 | 15 | 7 | 18 | 20 | 40 | 10 | 1 | 0 | 0 | 88 | 0 | 0 | 0 | 0 | 0 | 0 | 0 | 0 | 0 | 0 | 0 | 0 | 0 | 0 | 0 | 11 | 0 | 0 | 0 | 0
Mg-11Y-1Al | 10 | 5 | 3 | 20 | 10 | 15 | 8 | 18 | 50 | 20 | 5 | 1 | 0 | 0 | 88 | 0 | 0 | 0 | 0 | 0 | 0 | 0 | 0 | 0 | 0 | 0 | 0 | 0 | 0 | 0 | 11 | 0 | 0 | 0 | 0
Mg-11Y-1Al | 20 | 5 | 3 | 18 | 10 | 5 | 9 | 20 | 40 | 40 | 15 | 1 | 0 | 0 | 88 | 0 | 0 | 0 | 0 | 0 | 0 | 0 | 0 | 0 | 0 | 0 | 0 | 0 | 0 | 0 | 11 | 0 | 0 | 0 | 0
Mg-11Y-1Al | 20 | 5 | 3 | 18 | 20 | 10 | 7 | 15 | 50 | 30 | 15 | 1 | 0 | 0 | 88 | 0 | 0 | 0 | 0 | 0 | 0 | 0 | 0 | 0 | 0 | 0 | 0 | 0 | 0 | 0 | 11 | 0 | 0 | 0 | 0
Mg-11Y-1Al | 15 | 5 | 3 | 18 | 5 | 10 | 9 | 16 | 30 | 40 | 10 | 1 | 0 | 0 | 88 | 0 | 0 | 0 | 0 | 0 | 0 | 0 | 0 | 0 | 0 | 0 | 0 | 0 | 0 | 0 | 11 | 0 | 0 | 0 | 0
Mg-11Y-1Al | 15 | 5 | 3 | 18 | 10 | 5 | 4 | 19 | 40 | 50 | 20 | 1 | 0 | 0 | 88 | 0 | 0 | 0 | 0 | 0 | 0 | 0 | 0 | 0 | 0 | 0 | 0 | 0 | 0 | 0 | 11 | 0 | 0 | 0 | 0
Mg-11Y-1Al | 10 | 5 | 3 | 18 | 15 | 10 | 7 | 18 | 40 | 20 | 15 | 1 | 0 | 0 | 88 | 0 | 0 | 0 | 0 | 0 | 0 | 0 | 0 | 0 | 0 | 0 | 0 | 0 | 0 | 0 | 11 | 0 | 0 | 0 | 0
Mg-11Y-1Al | 20 | 5 | 3 | 19 | 10 | 10 | 6 | 18 | 50 | 50 | 10 | 1 | 0 | 0 | 88 | 0 | 0 | 0 | 0 | 0 | 0 | 0 | 0 | 0 | 0 | 0 | 0 | 0 | 0 | 0 | 11 | 0 | 0 | 0 | 0
Mg-11Y-1Al | 15 | 5 | 3 | 16 | 15 | 20 | 7 | 16 | 30 | 30 | 20 | 1 | 0 | 0 | 88 | 0 | 0 | 0 | 0 | 0 | 0 | 0 | 0 | 0 | 0 | 0 | 0 | 0 | 0 | 0 | 11 | 0 | 0 | 0 | 0
Mg-11Y-1Al | 5 | 5 | 3 | 19 | 15 | 20 | 8 | 17 | 40 | 30 | 5 | 1 | 0 | 0 | 88 | 0 | 0 | 0 | 0 | 0 | 0 | 0 | 0 | 0 | 0 | 0 | 0 | 0 | 0 | 0 | 11 | 0 | 0 | 0 | 0
Mg-11Y-1Al | 15 | 5 | 3 | 15 | 5 | 10 | 2 | 15 | 40 | 50 | 20 | 1 | 0 | 0 | 88 | 0 | 0 | 0 | 0 | 0 | 0 | 0 | 0 | 0 | 0 | 0 | 0 | 0 | 0 | 0 | 11 | 0 | 0 | 0 | 0
Mg-11Y-1Al | 15 | 5 | 3 | 20 | 20 | 20 | 6 | 18 | 40 | 20 | 5 | 1 | 0 | 0 | 88 | 0 | 0 | 0 | 0 | 0 | 0 | 0 | 0 | 0 | 0 | 0 | 0 | 0 | 0 | 0 | 11 | 0 | 0 | 0 | 0
Mg-11Y-1Al | 10 | 5 | 3 | 19 | 10 | 5 | 9 | 20 | 40 | 30 | 20 | 1 | 0 | 0 | 88 | 0 | 0 | 0 | 0 | 0 | 0 | 0 | 0 | 0 | 0 | 0 | 0 | 0 | 0 | 0 | 11 | 0 | 0 | 0 | 0
Mg-11Y-1Al | 20 | 5 | 3 | 16 | 20 | 5 | 5 | 18 | 40 | 30 | 5 | 1 | 0 | 0 | 88 | 0 | 0 | 0 | 0 | 0 | 0 | 0 | 0 | 0 | 0 | 0 | 0 | 0 | 0 | 0 | 11 | 0 | 0 | 0 | 0
Mg-11Y-1Al | 5 | 5 | 3 | 15 | 15 | 10 | 3 | 15 | 40 | 20 | 20 | 1 | 0 | 0 | 88 | 0 | 0 | 0 | 0 | 0 | 0 | 0 | 0 | 0 | 0 | 0 | 0 | 0 | 0 | 0 | 11 | 0 | 0 | 0 | 0
Mg-11Y-1Al | 5 | 5 | 3 | 16 | 15 | 20 | 2 | 16 | 20 | 30 | 10 | 1 | 0 | 0 | 88 | 0 | 0 | 0 | 0 | 0 | 0 | 0 | 0 | 0 | 0 | 0 | 0 | 0 | 0 | 0 | 11 | 0 | 0 | 0 | 0
Mg-11Y-1Al | 5 | 5 | 3 | 16 | 5 | 10 | 6 | 16 | 50 | 20 | 20 | 1 | 0 | 0 | 88 | 0 | 0 | 0 | 0 | 0 | 0 | 0 | 0 | 0 | 0 | 0 | 0 | 0 | 0 | 0 | 11 | 0 | 0 | 0 | 0
Mg-11Y-1Al | 20 | 5 | 3 | 20 | 10 | 10 | 7 | 16 | 50 | 30 | 15 | 1 | 0 | 0 | 88 | 0 | 0 | 0 | 0 | 0 | 0 | 0 | 0 | 0 | 0 | 0 | 0 | 0 | 0 | 0 | 11 | 0 | 0 | 0 | 0
Mg-11Y-1Al | 15 | 5 | 3 | 16 | 5 | 5 | 3 | 20 | 50 | 30 | 15 | 1 | 0 | 0 | 88 | 0 | 0 | 0 | 0 | 0 | 0 | 0 | 0 | 0 | 0 | 0 | 0 | 0 | 0 | 0 | 11 | 0 | 0 | 0 | 0
Mg-11Y-1Al | 10 | 5 | 3 | 20 | 10 | 20 | 3 | 20 | 30 | 20 | 10 | 1 | 0 | 0 | 88 | 0 | 0 | 0 | 0 | 0 | 0 | 0 | 0 | 0 | 0 | 0 | 0 | 0 | 0 | 0 | 11 | 0 | 0 | 0 | 0
Mg-11Y-1Al | 10 | 5 | 3 | 15 | 15 | 20 | 2 | 15 | 40 | 20 | 5 | 1 | 0 | 0 | 88 | 0 | 0 | 0 | 0 | 0 | 0 | 0 | 0 | 0 | 0 | 0 | 0 | 0 | 0 | 0 | 11 | 0 | 0 | 0 | 0
Mg-11Y-1Al | 10 | 5 | 3 | 18 | 10 | 15 | 6 | 17 | 20 | 40 | 5 | 1 | 0 | 0 | 88 | 0 | 0 | 0 | 0 | 0 | 0 | 0 | 0 | 0 | 0 | 0 | 0 | 0 | 0 | 0 | 11 | 0 | 0 | 0 | 0
Mg-11Y-1Al | 5 | 5 | 3 | 20 | 10 | 15 | 5 | 19 | 40 | 20 | 5 | 1 | 0 | 0 | 88 | 0 | 0 | 0 | 0 | 0 | 0 | 0 | 0 | 0 | 0 | 0 | 0 | 0 | 0 | 0 | 11 | 0 | 0 | 0 | 0
Mg-11Y-1Al | 5 | 5 | 3 | 19 | 10 | 5 | 4 | 19 | 20 | 20 | 20 | 1 | 0 | 0 | 88 | 0 | 0 | 0 | 0 | 0 | 0 | 0 | 0 | 0 | 0 | 0 | 0 | 0 | 0 | 0 | 11 | 0 | 0 | 0 | 0
Mg-11Y-1Al | 5 | 5 | 3 | 18 | 10 | 5 | 6 | 18 | 40 | 30 | 10 | 1 | 0 | 0 | 88 | 0 | 0 | 0 | 0 | 0 | 0 | 0 | 0 | 0 | 0 | 0 | 0 | 0 | 0 | 0 | 11 | 0 | 0 | 0 | 0
Mg-11Y-1Al | 5 | 5 | 3 | 16 | 20 | 10 | 3 | 16 | 30 | 20 | 20 | 1 | 0 | 0 | 88 | 0 | 0 | 0 | 0 | 0 | 0 | 0 | 0 | 0 | 0 | 0 | 0 | 0 | 0 | 0 | 11 | 0 | 0 | 0 | 0
Mg-11Y-1Al | 10 | 5 | 3 | 15 | 15 | 20 | 7 | 20 | 30 | 50 | 15 | 1 | 0 | 0 | 88 | 0 | 0 | 0 | 0 | 0 | 0 | 0 | 0 | 0 | 0 | 0 | 0 | 0 | 0 | 0 | 11 | 0 | 0 | 0 | 0
Mg-11Y-1Al | 5 | 5 | 3 | 16 | 15 | 20 | 9 | 17 | 40 | 20 | 20 | 1 | 0 | 0 | 88 | 0 | 0 | 0 | 0 | 0 | 0 | 0 | 0 | 0 | 0 | 0 | 0 | 0 | 0 | 0 | 11 | 0 | 0 | 0 | 0
Mg-11Y-1Al | 10 | 5 | 3 | 20 | 20 | 10 | 6 | 17 | 20 | 50 | 5 | 1 | 0 | 0 | 88 | 0 | 0 | 0 | 0 | 0 | 0 | 0 | 0 | 0 | 0 | 0 | 0 | 0 | 0 | 0 | 11 | 0 | 0 | 0 | 0
Mg-11Y-1Al | 15 | 5 | 3 | 19 | 10 | 15 | 4 | 19 | 50 | 30 | 15 | 1 | 0 | 0 | 88 | 0 | 0 | 0 | 0 | 0 | 0 | 0 | 0 | 0 | 0 | 0 | 0 | 0 | 0 | 0 | 11 | 0 | 0 | 0 | 0
Mg-8Gd-3Y-1Zn | 10 | 5 | 3 | 16 | 15 | 10 | 7 | 16 | 40 | 20 | 10 | 0 | 1 | 0 | 88 | 0 | 0 | 0 | 0 | 0 | 0 | 0 | 0 | 0 | 0 | 0 | 0 | 0 | 0 | 8 | 3 | 0 | 0 | 0 | 0
Mg-8Gd-3Y-1Zn | 5 | 5 | 3 | 16 | 15 | 15 | 2 | 18 | 30 | 40 | 15 | 0 | 1 | 0 | 88 | 0 | 0 | 0 | 0 | 0 | 0 | 0 | 0 | 0 | 0 | 0 | 0 | 0 | 0 | 8 | 3 | 0 | 0 | 0 | 0
Mg-8Gd-3Y-1Zn | 10 | 5 | 3 | 17 | 15 | 10 | 5 | 16 | 40 | 40 | 20 | 0 | 1 | 0 | 88 | 0 | 0 | 0 | 0 | 0 | 0 | 0 | 0 | 0 | 0 | 0 | 0 | 0 | 0 | 8 | 3 | 0 | 0 | 0 | 0
Mg-8Gd-3Y-1Zn | 15 | 5 | 3 | 19 | 5 | 20 | 7 | 20 | 30 | 20 | 15 | 0 | 1 | 0 | 88 | 0 | 0 | 0 | 0 | 0 | 0 | 0 | 0 | 0 | 0 | 0 | 0 | 0 | 0 | 8 | 3 | 0 | 0 | 0 | 0
Mg-8Gd-3Y-1Zn | 20 | 5 | 3 | 16 | 20 | 5 | 3 | 20 | 30 | 30 | 10 | 0 | 1 | 0 | 88 | 0 | 0 | 0 | 0 | 0 | 0 | 0 | 0 | 0 | 0 | 0 | 0 | 0 | 0 | 8 | 3 | 0 | 0 | 0 | 0
Mg-8Gd-3Y-1Zn | 10 | 5 | 3 | 15 | 10 | 15 | 2 | 17 | 30 | 20 | 5 | 0 | 1 | 0 | 88 | 0 | 0 | 0 | 0 | 0 | 0 | 0 | 0 | 0 | 0 | 0 | 0 | 0 | 0 | 8 | 3 | 0 | 0 | 0 | 0
Mg-8Gd-3Y-1Zn | 5 | 5 | 3 | 15 | 5 | 10 | 2 | 17 | 50 | 40 | 20 | 0 | 1 | 0 | 88 | 0 | 0 | 0 | 0 | 0 | 0 | 0 | 0 | 0 | 0 | 0 | 0 | 0 | 0 | 8 | 3 | 0 | 0 | 0 | 0
Mg-8Gd-3Y-1Zn | 20 | 5 | 3 | 17 | 5 | 20 | 6 | 16 | 50 | 30 | 15 | 0 | 1 | 0 | 88 | 0 | 0 | 0 | 0 | 0 | 0 | 0 | 0 | 0 | 0 | 0 | 0 | 0 | 0 | 8 | 3 | 0 | 0 | 0 | 0
Mg-8Gd-3Y-1Zn | 5 | 5 | 3 | 19 | 15 | 20 | 8 | 16 | 40 | 20 | 20 | 0 | 1 | 0 | 88 | 0 | 0 | 0 | 0 | 0 | 0 | 0 | 0 | 0 | 0 | 0 | 0 | 0 | 0 | 8 | 3 | 0 | 0 | 0 | 0
Mg-8Gd-3Y-1Zn | 10 | 5 | 3 | 17 | 5 | 10 | 3 | 19 | 50 | 30 | 20 | 0 | 1 | 0 | 88 | 0 | 0 | 0 | 0 | 0 | 0 | 0 | 0 | 0 | 0 | 0 | 0 | 0 | 0 | 8 | 3 | 0 | 0 | 0 | 0
Mg-8Gd-3Y-1Zn | 10 | 5 | 3 | 15 | 5 | 10 | 3 | 19 | 40 | 50 | 5 | 0 | 1 | 0 | 88 | 0 | 0 | 0 | 0 | 0 | 0 | 0 | 0 | 0 | 0 | 0 | 0 | 0 | 0 | 8 | 3 | 0 | 0 | 0 | 0
Mg-8Gd-3Y-1Zn | 5 | 5 | 3 | 20 | 5 | 10 | 8 | 15 | 50 | 30 | 5 | 0 | 1 | 0 | 88 | 0 | 0 | 0 | 0 | 0 | 0 | 0 | 0 | 0 | 0 | 0 | 0 | 0 | 0 | 8 | 3 | 0 | 0 | 0 | 0
Mg-8Gd-3Y-1Zn | 5 | 5 | 3 | 19 | 10 | 10 | 7 | 15 | 30 | 50 | 5 | 0 | 1 | 0 | 88 | 0 | 0 | 0 | 0 | 0 | 0 | 0 | 0 | 0 | 0 | 0 | 0 | 0 | 0 | 8 | 3 | 0 | 0 | 0 | 0
Mg-8Gd-3Y-1Zn | 10 | 5 | 3 | 18 | 20 | 5 | 5 | 20 | 40 | 20 | 15 | 0 | 1 | 0 | 88 | 0 | 0 | 0 | 0 | 0 | 0 | 0 | 0 | 0 | 0 | 0 | 0 | 0 | 0 | 8 | 3 | 0 | 0 | 0 | 0
Mg-8Gd-3Y-1Zn | 5 | 5 | 3 | 20 | 20 | 20 | 5 | 16 | 30 | 20 | 10 | 0 | 1 | 0 | 88 | 0 | 0 | 0 | 0 | 0 | 0 | 0 | 0 | 0 | 0 | 0 | 0 | 0 | 0 | 8 | 3 | 0 | 0 | 0 | 0
Mg-8Gd-3Y-1Zn | 10 | 5 | 3 | 19 | 15 | 20 | 3 | 16 | 40 | 30 | 20 | 0 | 1 | 0 | 88 | 0 | 0 | 0 | 0 | 0 | 0 | 0 | 0 | 0 | 0 | 0 | 0 | 0 | 0 | 8 | 3 | 0 | 0 | 0 | 0
Mg-8Gd-3Y-1Zn | 15 | 5 | 3 | 19 | 10 | 20 | 8 | 15 | 40 | 50 | 5 | 0 | 1 | 0 | 88 | 0 | 0 | 0 | 0 | 0 | 0 | 0 | 0 | 0 | 0 | 0 | 0 | 0 | 0 | 8 | 3 | 0 | 0 | 0 | 0
Mg-8Gd-3Y-1Zn | 20 | 5 | 3 | 19 | 10 | 15 | 2 | 17 | 20 | 40 | 10 | 0 | 1 | 0 | 88 | 0 | 0 | 0 | 0 | 0 | 0 | 0 | 0 | 0 | 0 | 0 | 0 | 0 | 0 | 8 | 3 | 0 | 0 | 0 | 0
Mg-8Gd-3Y-1Zn | 20 | 5 | 3 | 20 | 15 | 15 | 5 | 20 | 30 | 40 | 10 | 0 | 1 | 0 | 88 | 0 | 0 | 0 | 0 | 0 | 0 | 0 | 0 | 0 | 0 | 0 | 0 | 0 | 0 | 8 | 3 | 0 | 0 | 0 | 0
Mg-8Gd-3Y-1Zn | 5 | 5 | 3 | 17 | 20 | 15 | 8 | 15 | 30 | 20 | 15 | 0 | 1 | 0 | 88 | 0 | 0 | 0 | 0 | 0 | 0 | 0 | 0 | 0 | 0 | 0 | 0 | 0 | 0 | 8 | 3 | 0 | 0 | 0 | 0
Mg-8Gd-3Y-1Zn | 20 | 5 | 3 | 16 | 5 | 10 | 2 | 17 | 30 | 40 | 20 | 0 | 1 | 0 | 88 | 0 | 0 | 0 | 0 | 0 | 0 | 0 | 0 | 0 | 0 | 0 | 0 | 0 | 0 | 8 | 3 | 0 | 0 | 0 | 0
Mg-8Gd-3Y-1Zn | 5 | 5 | 3 | 17 | 10 | 10 | 9 | 20 | 30 | 30 | 10 | 0 | 1 | 0 | 88 | 0 | 0 | 0 | 0 | 0 | 0 | 0 | 0 | 0 | 0 | 0 | 0 | 0 | 0 | 8 | 3 | 0 | 0 | 0 | 0
Mg-8Gd-3Y-1Zn | 15 | 5 | 3 | 16 | 5 | 15 | 7 | 16 | 50 | 20 | 10 | 0 | 1 | 0 | 88 | 0 | 0 | 0 | 0 | 0 | 0 | 0 | 0 | 0 | 0 | 0 | 0 | 0 | 0 | 8 | 3 | 0 | 0 | 0 | 0
Mg-8Gd-3Y-1Zn | 10 | 5 | 3 | 17 | 15 | 15 | 2 | 15 | 50 | 50 | 5 | 0 | 1 | 0 | 88 | 0 | 0 | 0 | 0 | 0 | 0 | 0 | 0 | 0 | 0 | 0 | 0 | 0 | 0 | 8 | 3 | 0 | 0 | 0 | 0
Mg-8Gd-3Y-1Zn | 5 | 5 | 3 | 17 | 5 | 10 | 5 | 17 | 50 | 30 | 5 | 0 | 1 | 0 | 88 | 0 | 0 | 0 | 0 | 0 | 0 | 0 | 0 | 0 | 0 | 0 | 0 | 0 | 0 | 8 | 3 | 0 | 0 | 0 | 0
Mg-8Gd-3Y-1Zn | 20 | 5 | 3 | 15 | 15 | 20 | 7 | 20 | 40 | 40 | 15 | 0 | 1 | 0 | 88 | 0 | 0 | 0 | 0 | 0 | 0 | 0 | 0 | 0 | 0 | 0 | 0 | 0 | 0 | 8 | 3 | 0 | 0 | 0 | 0
Mg-8Gd-3Y-1Zn | 20 | 5 | 3 | 17 | 10 | 10 | 5 | 17 | 50 | 40 | 10 | 0 | 1 | 0 | 88 | 0 | 0 | 0 | 0 | 0 | 0 | 0 | 0 | 0 | 0 | 0 | 0 | 0 | 0 | 8 | 3 | 0 | 0 | 0 | 0
Mg-8Gd-3Y-1Zn | 20 | 5 | 3 | 18 | 20 | 20 | 3 | 18 | 20 | 50 | 20 | 0 | 1 | 0 | 88 | 0 | 0 | 0 | 0 | 0 | 0 | 0 | 0 | 0 | 0 | 0 | 0 | 0 | 0 | 8 | 3 | 0 | 0 | 0 | 0
Mg-8Gd-3Y-1Zn | 5 | 5 | 3 | 20 | 5 | 20 | 4 | 18 | 30 | 40 | 10 | 0 | 1 | 0 | 88 | 0 | 0 | 0 | 0 | 0 | 0 | 0 | 0 | 0 | 0 | 0 | 0 | 0 | 0 | 8 | 3 | 0 | 0 | 0 | 0
Mg-8Gd-3Y-1Zn | 20 | 5 | 3 | 17 | 10 | 15 | 5 | 17 | 40 | 20 | 5 | 0 | 1 | 0 | 88 | 0 | 0 | 0 | 0 | 0 | 0 | 0 | 0 | 0 | 0 | 0 | 0 | 0 | 0 | 8 | 3 | 0 | 0 | 0 | 0