## Sheet1
Length of prismatic phase | Zr fraction | Fraction of prismatic phase | Width of prismatic phase | Diameter of prismatic phase | Diameter of basal phase | Width of basal phase | MagpieData range GSvolume_pa | Mixing enthalpy | Calculated Grain Boundary | MagpieData mean GSvolume_pa | Interant electrons | Calculated Yield Strength | Length of Basal phase | Habit Plane | Fraction of basal phase | Distribution of precipitation | Grain Size | 抗拉强度_实际 | 抗拉强度_预测 | 模型编号
8.7 | 0 | 10 | 5 | 8.7 | 50 | 10 | 21.56241 | 0.6173078 | 69.06091 | 23.05494 | 13 | 162.2271 | 50 | 3 | 4.9 | 3 | 39.3 | 464 | 451.9 | 0
4.4 | 0 | 15.3 | 5.3 | 4.4 | 19 | 5 | 21.87741 | 0.5849337 | 457.7679 | 23.06676 | 14 | 551.4824 | 19 | 3 | 12 | 1 | 0.76 | 564 | 527.45 | 0
5.3 | 0.001554206 | 9.6 | 5.7 | 5.3 | 24 | 5 | 20.91 | 0.6100516 | 262.52 | 23.11089 | 14 | 353.6586 | 24 | 3 | 2.5 | 1 | 1.5 | 330 | 290.65 | 0
45 | 0.001889181 | 14 | 9 | 45 | 100 | 2 | 9.475 | 0.5789305 | 26.42686 | 23.13903 | 11 | 119.6078 | 100 | 3 | 8 | 3 | 138 | 329 | 282.55 | 0
207 | 0.001827948 | 12 | 78 | 207 | 20 | 2 | 18.405 | 0.7586044 | 69.8032 | 23.06994 | 11 | 164.7266 | 20 | 3 | 6 | 3 | 45 | 274 | 304.94 | 0
6.8 | 0.001163544 | 7 | 15.7 | 6.8 | 40 | 0.5 | 18.405 | 0.5223696 | 52.29669 | 23.02687 | 12 | 128.849 | 40 | 3 | 18 | 3 | 43.7 | 290 | 281.03 | 0
14 | 0.00123353 | 5 | 8.6 | 14 | 20 | 1.6 | 18.09 | 0.6748659 | 78.7543 | 23.09778 | 10 | 174.9167 | 20 | 3 | 3 | 3 | 29 | 405 | 296.6 | 0
4.3 | 0 | 7 | 5.2 | 4.3 | 198 | 2 | 21.87741 | 0.6079483 | 64.60275 | 23.06708 | 14 | 158.1659 | 198 | 3 | 5 | 3 | 40 | 511 | 512.95 | 0
8.6 | 0.00123353 | 10 | 7.2 | 8.6 | 40 | 5 | 18.09 | 0.6748659 | 67.05687 | 23.09778 | 10 | 163.2193 | 40 | 3 | 5 | 3 | 40 | 303 | 297.78 | 0
8.6 | 0 | 10 | 5 | 8.6 | 50 | 10 | 21.87741 | 0.5945211 | 62.00243 | 23.05626 | 14 | 151.4027 | 50 | 3 | 6.7 | 3 | 40.1 | 493 | 502.38 | 1
10 | 0 | 26.4 | 6.6 | 10 | 60 | 10 | 21.87741 | 0.522342 | 52.8579 | 23.04324 | 14 | 148.7242 | 60 | 3 | 10 | 3 | 60 | 509 | 499.05 | 1
64 | 0.001836109 | 13 | 12 | 64 | 50 | 2 | 18.405 | 0.6221548 | 33.48333 | 23.11945 | 11 | 126.8155 | 50 | 3 | 8 | 3 | 110 | 338 | 284.95 | 1
8.6 | 0.00123353 | 10 | 7.2 | 8.6 | 40 | 5 | 18.09 | 0.6748659 | 67.05687 | 23.09778 | 10 | 163.2193 | 40 | 3 | 5 | 3 | 40 | 303 | 301.22 | 1
20 | 0 | 10 | 10 | 20 | 50 | 10 | 21.87741 | 0.6208133 | 57.86939 | 23.05505 | 14 | 145.4123 | 50 | 3 | 7.4 | 3 | 44.1 | 487 | 501.45 | 2
4.3 | 0 | 14.5 | 5.2 | 4.3 | 98 | 2 | 21.87741 | 0.5849337 | 454.7857 | 23.06676 | 14 | 548.5002 | 98 | 3 | 12 | 1 | 0.77 | 511 | 542.92 | 2
15.4 | 0.00136963 | 18 | 6.8 | 15.4 | 32.4 | 5 | 18.405 | 0.5271995 | 48.58472 | 23.03284 | 12 | 126.1681 | 32.4 | 3 | 7 | 1 | 50 | 292 | 300.22 | 2
7.3 | 0.001554206 | 14.4 | 6.4 | 7.3 | 26 | 5 | 20.91 | 0.6100516 | 43.35376 | 23.11089 | 14 | 134.4923 | 26 | 3 | 7 | 1 | 55 | 340 | 296.1 | 2
4.1 | 0 | 9 | 4.7 | 4.1 | 165 | 2 | 21.87741 | 0.6079483 | 435.5516 | 23.06708 | 14 | 529.1148 | 165 | 3 | 5 | 3 | 0.88 | 539 | 539.3 | 2
8.3 | 0 | 10 | 5 | 8.3 | 50 | 10 | 21.87741 | 0.8102531 | 115.1144 | 23.13868 | 14 | 222.043 | 50 | 3 | 8.8 | 3 | 14.5 | 520 | 502.04 | 3
4.1 | 0 | 12.4 | 4.7 | 4.1 | 66 | 2 | 21.87741 | 0.5849337 | 448.992 | 23.06676 | 14 | 542.7065 | 66 | 3 | 12 | 1 | 0.79 | 538 | 526.99 | 3
7.3 | 0.001554206 | 11.4 | 6.4 | 7.3 | 26 | 5 | 20.91 | 0.6100516 | 262.52 | 23.11089 | 14 | 353.6586 | 26 | 3 | 7 | 1 | 1.5 | 280 | 320.35 | 3
184 | 0.001781478 | 13 | 43 | 184 | 35 | 2 | 18.405 | 0.663353 | 39.53966 | 23.10448 | 11 | 133.2423 | 35 | 3 | 5 | 3 | 95 | 322 | 304.7 | 3
8 | 0.0011606 | 23 | 22 | 8 | 40 | 2 | 18.405 | 0.4909648 | 52.25309 | 23.03135 | 11 | 128.646 | 40 | 3 | 15 | 3 | 43.5 | 250 | 296.35 | 3
7.5 | 0.001167494 | 9 | 15 | 7.5 | 40 | 0.5 | 18.405 | 0.5644283 | 53.56802 | 23.02086 | 12 | 130.3337 | 40 | 3 | 14 | 3 | 42 | 295 | 296.81 | 3
6.6 | 0.001224623 | 10 | 6.2 | 6.6 | 50 | 5 | 9.16 | 0.5918229 | 27.58997 | 23.13441 | 10 | 123.281 | 50 | 3 | 5 | 3 | 157 | 238 | 278.98 | 3
5.3 | 0.001554206 | 9.6 | 5.7 | 5.3 | 24 | 5 | 20.91 | 0.6100516 | 43.35376 | 23.11089 | 14 | 134.4923 | 24 | 3 | 2.5 | 1 | 55 | 280 | 325.3 | 4
8 | 0.001165516 | 12 | 12 | 8 | 40 | 0.5 | 18.405 | 0.5433724 | 53.32929 | 23.02387 | 12 | 129.9881 | 40 | 3 | 13 | 3 | 42.2 | 293 | 289.04 | 4
4.4 | 0 | 10 | 5.3 | 4.4 | 25 | 3 | 21.87741 | 0.6079483 | 408.5837 | 23.06708 | 14 | 502.1468 | 25 | 3 | 7 | 3 | 1 | 564 | 534.29 | 4