## Sheet1
Length of prismatic phase | mean AtomicRadius | Zr fraction | Fraction of prismatic phase | Width of prismatic phase | frac f valence electrons | Diameter of prismatic phase | Diameter of basal phase | Width of basal phase | Calculated Grain Boundary | Interant electrons | Calculated Yield Strength | Length of Basal phase | Habit Plane | Fraction of basal phase | Yang omega | Distribution of precipitation | Grain Size | 屈服强度_实际 | 屈服强度_预测 | 模型编号
200 | 1.507645 | 0 | 6.7 | 125 | 0.04505304 | 200 | 0 | 0 | 210.496 | 15 | 301.5741 | 0 | 7 | 0 | 2.476749 | 3 | 2 | 455 | 445.2 | 0
20 | 1.508917 | 0 | 15 | 5 | 0.06408587 | 20 | 0 | 0 | 163.6067 | 13 | 261.4355 | 0 | 7 | 0 | 1.772947 | 1 | 4.2 | 256 | 389 | 0
20 | 1.508917 | 0 | 12 | 5 | 0.06408587 | 20 | 0 | 0 | 67.32863 | 13 | 165.1575 | 0 | 7 | 0 | 1.772947 | 1 | 24.8 | 300 | 381.06 | 0
75 | 1.496132 | 0 | 6 | 50 | 0.00100291 | 75 | 0 | 0 | 143.3526 | 13 | 166.6372 | 0 | 7 | 0 | 5.646633 | 3 | 20 | 360 | 405.71 | 0
10 | 1.501428 | 0.0005512651 | 0.97 | 5 | 0.01082223 | 10 | 0 | 0 | 41.32351 | 11 | 86.60064 | 0 | 7 | 0 | 2.755676 | 1 | 52.6 | 244 | 221.54 | 1
50 | 1.508917 | 0 | 25 | 5 | 0.06408587 | 50 | 0 | 0 | 83.04851 | 13 | 180.8774 | 0 | 7 | 0 | 1.772947 | 1 | 16.3 | 334 | 324.02 | 1
10 | 1.505747 | 0.001442033 | 10 | 53 | 0.03358895 | 10 | 0 | 0 | 40.54883 | 11 | 116.7198 | 0 | 7 | 0 | 2.242555 | 1 | 45 | 116 | 193.29 | 1
300 | 1.50755 | 0 | 15 | 187 | 0.04494243 | 300 | 0 | 0 | 215.5842 | 15 | 308.2003 | 0 | 7 | 0 | 3.331701 | 3 | 2 | 484 | 427.53 | 2
35.4 | 1.508917 | 0 | 5.7 | 8.3 | 0.06408587 | 35.4 | 0 | 0 | 88.6661 | 13 | 186.495 | 0 | 7 | 0 | 1.772947 | 1 | 14.3 | 360 | 355.5 | 2
20.6 | 1.505312 | 0.001072366 | 54.3 | 10.1 | 0.04168645 | 20.6 | 0 | 0 | 64.61068 | 12 | 138.2678 | 0 | 7 | 0 | 2.090819 | 1 | 18.9 | 320 | 251.99 | 2
18.1 | 1.505312 | 0.001072366 | 37.4 | 9.7 | 0.04168645 | 18.1 | 0 | 0 | 61.58906 | 12 | 135.2462 | 0 | 7 | 0 | 2.090819 | 1 | 20.8 | 255 | 251.07 | 2
22 | 1.505309 | 0.001279703 | 23 | 9.1 | 0.03395 | 22 | 0 | 0 | 41.60243 | 11 | 119.1364 | 0 | 7 | 0 | 2.275089 | 1 | 70 | 184 | 199.8 | 2
30 | 1.506259 | 0.001386299 | 4 | 10 | 0.05620417 | 30 | 0 | 0 | 24.68383 | 11 | 106.683 | 0 | 7 | 0 | 2.082778 | 1 | 150 | 139 | 169.71 | 3
35.6 | 1.508917 | 0 | 5.9 | 8.5 | 0.06408587 | 35.6 | 0 | 0 | 57.00167 | 13 | 154.8306 | 0 | 7 | 0 | 1.772947 | 1 | 34.6 | 365 | 351.91 | 3
65 | 1.506877 | 0.001468919 | 7 | 18 | 0.04499685 | 65 | 0 | 0 | 42.97625 | 11 | 127.4749 | 0 | 7 | 0 | 2.126012 | 1 | 45.6 | 222 | 208.79 | 3
30 | 1.507563 | 0.001341967 | 12 | 10 | 0.05694264 | 30 | 0 | 0 | 32.43269 | 11 | 122.31 | 0 | 7 | 0 | 2.023153 | 1 | 90 | 154 | 182.36 | 4
30 | 1.510281 | 0.001310968 | 20 | 10 | 0.05779067 | 30 | 0 | 0 | 50.29675 | 11 | 155.3386 | 0 | 7 | 0 | 1.902599 | 1 | 40 | 289 | 205.86 | 4
37.3 | 1.508917 | 0 | 5.4 | 8.7 | 0.06408587 | 37.3 | 0 | 0 | 135.2035 | 13 | 233.0324 | 0 | 7 | 0 | 1.772947 | 1 | 6.15 | 358 | 352.57 | 4
18.1 | 1.505312 | 0.001072366 | 37.4 | 9.7 | 0.04168645 | 18.1 | 0 | 0 | 63.6089 | 12 | 137.266 | 0 | 7 | 0 | 2.090819 | 1 | 19.5 | 266 | 286.39 | 4
23 | 1.508049 | 0.001496827 | 6 | 10 | 0.05651304 | 23 | 0 | 0 | 50.14259 | 11 | 142.7869 | 0 | 7 | 0 | 2.031139 | 3 | 38 | 241 | 208.65 | 4
10 | 1.508054 | 0.001224623 | 8 | 6.2 | 0.08417112 | 10 | 0 | 0 | 53.85827 | 10 | 149.5493 | 0 | 7 | 0 | 1.750591 | 1 | 41.2 | 232 | 212.02 | 4