## Sheet1
| Al | Zn | Mn | Mg | Li | Sn | Ce | La | Ca | Si | Cu | Ni | Fe | Bi | Ti | Sr | Sm | Sc | Gd | Y | Zr | Nd | 晶粒尺寸 | 屈服强度 | 抗拉强度 （UTS） | 延伸率 | 惯习面 | 析出相分布 | 追踪编号
1 | 3 | 1 | 0.3 | 95.7 | 0 | 0 | 0 | 0 | 0 | 0 | 0 | 0 | 0 | 0 | 0 | 0 | 0 | 0 | 0 | 0 | 0 | 0 | 40 | 165 | 250 | 12 | 无 | 无 | 20230924-1-3Al-1Zn-0.3Mn
2 | 3 | 1 | 0.3 | 95.7 | 0 | 0 | 0 | 0 | 0 | 0 | 0 | 0 | 0 | 0 | 0 | 0 | 0 | 0 | 0 | 0 | 0 | 0 | 1.6 | 260 | 290 | 11 | 无 | 无 | 20230924-2-3Al-1Zn-0.3Mn
3 | 3 | 1 | 0.3 | 95.7 | 0 | 0 | 0 | 0 | 0 | 0 | 0 | 0 | 0 | 0 | 0 | 0 | 0 | 0 | 0 | 0 | 0 | 0 | 1.6 | 207 | 289 | 33 | 无 | 无 | 20230924-3-3Al-1Zn-0.3Mn
4 | 3 | 1 | 1 | 95 | 0 | 0 | 0 | 0 | 0 | 0 | 0 | 0 | 0 | 0 | 0 | 0 | 0 | 0 | 0 | 0 | 0 | 0 | 0.65 | 380 | 430 | 13.2 | 无 | 无 | 20230924-4-3Al-1Zn-1Mn
5 | 3 | 1 | 1 | 95 | 0 | 0 | 0 | 0 | 0 | 0 | 0 | 0 | 0 | 0 | 0 | 0 | 0 | 0 | 0 | 0 | 0 | 0 | 3 | 242 | 371 | 18.7 | 无 | 无 | 20230924-5-3Al-1Zn-1Mn
6 | 3 | 1 | 1 | 95 | 0 | 0 | 0 | 0 | 0 | 0 | 0 | 0 | 0 | 0 | 0 | 0 | 0 | 0 | 0 | 0 | 0 | 0 | 5.3 | 218 | 354 | 16.1 | 无 | 无 | 20230924-6-3Al-1Zn-1Mn
7 | 3 | 1 | 1 | 95 | 0 | 0 | 0 | 0 | 0 | 0 | 0 | 0 | 0 | 0 | 0 | 0 | 0 | 0 | 0 | 0 | 0 | 0 | 14 | 195 | 314 | 15.3 | 无 | 无 | 20230924-7-3Al-1Zn-1Mn
8 | 0 | 1 | 0 | 99 | 0 | 0 | 0 | 0 | 0 | 0 | 0 | 0 | 0 | 0 | 0 | 0 | 0 | 0 | 0 | 0 | 0 | 0 | 0.8 | 311 | 375 | 15 | 无 | 无 | 20230924-8-Mg-1Zn
9 | 0 | 1 | 0 | 99 | 0 | 0 | 0 | 0 | 0 | 0 | 0 | 0 | 0 | 0 | 0 | 0 | 0 | 0 | 0 | 0 | 0 | 0 | 1.3 | 295 | 345 | 12.5 | 无 | 无 | 20230924-9-Mg-1Zn
10 | 0 | 1 | 0 | 99 | 0 | 0 | 0 | 0 | 0 | 0 | 0 | 0 | 0 | 0 | 0 | 0 | 0 | 0 | 0 | 0 | 0 | 0 | 2 | 233 | 320 | 10 | 无 | 无 | 20230924-10-Mg-1Zn
11 | 3 | 1 | 0.3 | 95.7 | 0 | 0 | 0 | 0 | 0 | 0 | 0 | 0 | 0 | 0 | 0 | 0 | 0 | 0 | 0 | 0 | 0 | 0 | 7 | 189 | 274 | 24.9 | 无 | 无 | 20230924-11-3Al-1Zn-0.3Mn
12 | 3 | 1 | 0.3 | 95.7 | 0 | 0 | 0 | 0 | 0 | 0 | 0 | 0 | 0 | 0 | 0 | 0 | 0 | 0 | 0 | 0 | 0 | 0 | 2.3 | 154 | 360 | 23.9 | 无 | 无 | 20230924-12-3Al-1Zn-0.3Mn
13 | 3 | 1 | 0.3 | 95.7 | 0 | 0 | 0 | 0 | 0 | 0 | 0 | 0 | 0 | 0 | 0 | 0 | 0 | 0 | 0 | 0 | 0 | 0 | 4.3 | 137 | 250 | 23.1 | 无 | 无 | 20230924-13-3Al-1Zn-0.3Mn
14 | 3 | 1 | 0.3 | 95.7 | 0 | 0 | 0 | 0 | 0 | 0 | 0 | 0 | 0 | 0 | 0 | 0 | 0 | 0 | 0 | 0 | 0 | 0 | 5.3 | 137 | 246 | 21.7 | 无 | 无 | 20230924-14-3Al-1Zn-0.3Mn
15 | 3 | 1 | 0.3 | 95.7 | 0 | 0 | 0 | 0 | 0 | 0 | 0 | 0 | 0 | 0 | 0 | 0 | 0 | 0 | 0 | 0 | 0 | 0 | 10 | 154 | 244 | 15.7 | 无 | 无 | 20230924-15-3Al-1Zn-0.3Mn
16 | 3 | 1 | 0.3 | 95.7 | 0 | 0 | 0 | 0 | 0 | 0 | 0 | 0 | 0 | 0 | 0 | 0 | 0 | 0 | 0 | 0 | 0 | 0 | 0 | 165 | 245 | 10 | 杂质 | 无 | 20230924-16-3Al-1Zn-0.3Mn
17 | 3 | 1 | 0.3 | 95.7 | 0 | 0 | 0 | 0 | 0 | 0 | 0 | 0 | 0 | 0 | 0 | 0 | 0 | 0 | 0 | 0 | 0 | 0 | 23 | 150 | 260 | 15 | 无 | 无 | 20230924-17-3Al-1Zn-0.3Mn
18 | 2.62 | 0.75 | 0.36 | 96.27 | 0 | 0 | 0 | 0 | 0 | 0 | 0 | 0 | 0 | 0 | 0 | 0 | 0 | 0 | 0 | 0 | 0 | 0 | 50 | 177 | 250 | 15 | 无 | 无 | 20230924-18-2.62Al-0.75Zn-0.36Mn
19 | 2.62 | 0.75 | 0.36 | 96.27 | 0 | 0 | 0 | 0 | 0 | 0 | 0 | 0 | 0 | 0 | 0 | 0 | 0 | 0 | 0 | 0 | 0 | 0 | 50 | 91 | 228 | 23 | 无 | 无 | 20230924-19-2.62Al-0.75Zn-0.36Mn
20 | 2.62 | 0.75 | 0.36 | 96.27 | 0 | 0 | 0 | 0 | 0 | 0 | 0 | 0 | 0 | 0 | 0 | 0 | 0 | 0 | 0 | 0 | 0 | 0 | 50 | 70 | 227 | 16 | 无 | 无 | 20230924-20-2.62Al-0.75Zn-0.36Mn
21 | 2.52 | 0.76 | 0.39 | 95.4 | 0.93 | 0 | 0 | 0 | 0 | 0 | 0 | 0 | 0 | 0 | 0 | 0 | 0 | 0 | 0 | 0 | 0 | 0 | 25 | 168 | 246 | 14 | 无 | 无 | 20230924-21-2.52Al-0.76Zn-0.39Mn-0.93-Li
22 | 2.52 | 0.76 | 0.39 | 95.4 | 0.93 | 0 | 0 | 0 | 0 | 0 | 0 | 0 | 0 | 0 | 0 | 0 | 0 | 0 | 0 | 0 | 0 | 0 | 25 | 116 | 227 | 26 | 无 | 无 | 20230924-22-2.52Al-0.76Zn-0.39Mn-0.93-Li
23 | 2.52 | 0.76 | 0.39 | 95.4 | 0.93 | 0 | 0 | 0 | 0 | 0 | 0 | 0 | 0 | 0 | 0 | 0 | 0 | 0 | 0 | 0 | 0 | 0 | 25 | 109 | 243 | 21 | 无 | 无 | 20230924-23-2.52Al-0.76Zn-0.39Mn-0.93-Li
24 | 2.61 | 0.78 | 0.35 | 93.33 | 2.93 | 0 | 0 | 0 | 0 | 0 | 0 | 0 | 0 | 0 | 0 | 0 | 0 | 0 | 0 | 0 | 0 | 0 | 35 | 157 | 232 | 18 | 无 | 无 | 20230924-24-2.61Al-0.78Zn-0.35Mn-2.93Li
25 | 2.61 | 0.78 | 0.35 | 93.33 | 2.93 | 0 | 0 | 0 | 0 | 0 | 0 | 0 | 0 | 0 | 0 | 0 | 0 | 0 | 0 | 0 | 0 | 0 | 35 | 101 | 213 | 30 | 无 | 无 | 20230924-25-2.61Al-0.78Zn-0.35Mn-2.93Li
26 | 2.61 | 0.78 | 0.35 | 93.33 | 2.93 | 0 | 0 | 0 | 0 | 0 | 0 | 0 | 0 | 0 | 0 | 0 | 0 | 0 | 0 | 0 | 0 | 0 | 35 | 91 | 233 | 27 | 无 | 无 | 20230924-26-2.61Al-0.78Zn-0.35Mn-2.93Li
27 | 2.53 | 0.79 | 0.27 | 91.62 | 4.79 | 0 | 0 | 0 | 0 | 0 | 0 | 0 | 0 | 0 | 0 | 0 | 0 | 0 | 0 | 0 | 0 | 0 | 32 | 161 | 229 | 18 | 无 | 无 | 20230924-27-2.53Al-0.79Zn-0.27Mn-4.79Li
28 | 2.53 | 0.79 | 0.27 | 91.62 | 4.79 | 0 | 0 | 0 | 0 | 0 | 0 | 0 | 0 | 0 | 0 | 0 | 0 | 0 | 0 | 0 | 0 | 0 | 32 | 112 | 210 | 31 | 无 | 无 | 20230924-28-2.53Al-0.79Zn-0.27Mn-4.79Li
29 | 2.53 | 0.79 | 0.27 | 91.62 | 4.79 | 0 | 0 | 0 | 0 | 0 | 0 | 0 | 0 | 0 | 0 | 0 | 0 | 0 | 0 | 0 | 0 | 0 | 32 | 113 | 242 | 25 | 无 | 无 | 20230924-29-2.53Al-0.79Zn-0.27Mn-4.79Li
30 | 2.9 | 0.69 | 0.32 | 96.09 | 0 | 0 | 0 | 0 | 0 | 0 | 0 | 0 | 0 | 0 | 0 | 0 | 0 | 0 | 0 | 0 | 0 | 0 | 200 | 180 | 268 | 23.5 | 无 | 无 | 20230924-30-Mg–2.90Al– 0.69Zn–0.32Mn
31 | 0.95 | 0.95 | 0 | 90.15 | 0 | 7.95 | 0 | 0 | 0 | 0 | 0 | 0 | 0 | 0 | 0 | 0 | 0 | 0 | 0 | 0 | 0 | 0 | 300 | 245 | 310 | 18.5 | 杂质 | 无 | 20230924-31-Mg–7.95Sn–0.95 Al–0.95Zn
32 | 0 | 0 | 1.62 | 98.38 | 0 | 0 | 0 | 0 | 0 | 0 | 0 | 0 | 0 | 0 | 0 | 0 | 0 | 0 | 0 | 0 | 0 | 0 | 23 | 225 | 275 | 5 | 无 | 无 | 20230924-32-Mg–1.62Mn
33 | 2.87 | 0.83 | 0.45 | 95.85 | 0 | 0 | 0 | 0 | 0 | 0 | 0 | 0 | 0 | 0 | 0 | 0 | 0 | 0 | 0 | 0 | 0 | 0 | 27 | 225 | 260 | 11 | 无 | 无 | 20230924-33-Mg–0.45Mn–2.87Al–0.83Zn
34 | 0 | 0 | 0.98 | 98.62 | 0 | 0 | 0.27 | 0.13 | 0 | 0 | 0 | 0 | 0 | 0 | 0 | 0 | 0 | 0 | 0 | 0 | 0 | 0 | 18 | 150 | 210 | 20 | 无 | 无 | 20230924-34-Mg–0.98Mn–0.27Ce–0.13La
35 | 2.8 | 0.6 | 0.32 | 96.28 | 0 | 0 | 0 | 0 | 0 | 0 | 0 | 0 | 0 | 0 | 0 | 0 | 0 | 0 | 0 | 0 | 0 | 0 | 7.4 | 198 | 263 | 18 | 无 | 无 | 20230924-35-2.8Al-0.6Zn-0.32Mn
36 | 2.8 | 0.6 | 0.32 | 96.28 | 0 | 0 | 0 | 0 | 0 | 0 | 0 | 0 | 0 | 0 | 0 | 0 | 0 | 0 | 0 | 0 | 0 | 0 | 2.9 | 233 | 262 | 23 | 无 | 无 | 20230924-36-2.8Al-0.6Zn-0.32Mn
37 | 2.8 | 0.6 | 0.32 | 96.28 | 0 | 0 | 0 | 0 | 0 | 0 | 0 | 0 | 0 | 0 | 0 | 0 | 0 | 0 | 0 | 0 | 0 | 0 | 2.1 | 249 | 301 | 23 | 无 | 无 | 20230924-37-2.8Al-0.6Zn-0.32Mn
38 | 5.8 | 0.6 | 0.29 | 93.31 | 0 | 0 | 0 | 0 | 0 | 0 | 0 | 0 | 0 | 0 | 0 | 0 | 0 | 0 | 0 | 0 | 0 | 0 | 12.1 | 212 | 299 | 16 | 无 | 无 | 20230924-38-5.8Al-0.6Zn-0.29Mn
39 | 5.8 | 0.6 | 0.29 | 93.31 | 0 | 0 | 0 | 0 | 0 | 0 | 0 | 0 | 0 | 0 | 0 | 0 | 0 | 0 | 0 | 0 | 0 | 0 | 12.7 | 212 | 295 | 17 | 无 | 无 | 20230924-39-5.8Al-0.6Zn-0.29Mn
40 | 5.8 | 0.6 | 0.29 | 93.31 | 0 | 0 | 0 | 0 | 0 | 0 | 0 | 0 | 0 | 0 | 0 | 0 | 0 | 0 | 0 | 0 | 0 | 0 | 5.8 | 195 | 296 | 20 | 无 | 无 | 20230924-40-5.8Al-0.6Zn-0.29Mn
41 | 6.4 | 0.74 | 0.35 | 92.51 | 0 | 0 | 0 | 0 | 0 | 0 | 0 | 0 | 0 | 0 | 0 | 0 | 0 | 0 | 0 | 0 | 0 | 0 | 4.8 | 223 | 319 | 18 | 无 | 无 | 20230924-41-6.4Al-0.74Zn-0.35Mn
42 | 6.4 | 0.74 | 0.35 | 92.51 | 0 | 0 | 0 | 0 | 0 | 0 | 0 | 0 | 0 | 0 | 0 | 0 | 0 | 0 | 0 | 0 | 0 | 0 | 4.7 | 233 | 320 | 18 | 无 | 无 | 20230924-42-6.4Al-0.74Zn-0.35Mn
43 | 6.4 | 0.74 | 0.35 | 92.51 | 0 | 0 | 0 | 0 | 0 | 0 | 0 | 0 | 0 | 0 | 0 | 0 | 0 | 0 | 0 | 0 | 0 | 0 | 3.9 | 235 | 325 | 18 | 无 | 无 | 20230924-43-6.4Al-0.74Zn-0.35Mn
44 | 8.3 | 0.6 | 0.23 | 90.87 | 0 | 0 | 0 | 0 | 0 | 0 | 0 | 0 | 0 | 0 | 0 | 0 | 0 | 0 | 0 | 0 | 0 | 0 | 5.9 | 239 | 333 | 13 | 无 | 无 | 20230924-44-8.3Al-0.6Zn-0.23Mn
45 | 8.3 | 0.6 | 0.23 | 90.87 | 0 | 0 | 0 | 0 | 0 | 0 | 0 | 0 | 0 | 0 | 0 | 0 | 0 | 0 | 0 | 0 | 0 | 0 | 5.5 | 247 | 333 | 11 | 无 | 无 | 20230924-45-8.3Al-0.6Zn-0.23Mn
46 | 8.3 | 0.6 | 0.23 | 90.87 | 0 | 0 | 0 | 0 | 0 | 0 | 0 | 0 | 0 | 0 | 0 | 0 | 0 | 0 | 0 | 0 | 0 | 0 | 4.3 | 243 | 336 | 10 | 无 | 无 | 20230924-46-8.3Al-0.6Zn-0.23Mn
47 | 3 | 1 | 0.3 | 95.7 | 0 | 0 | 0 | 0 | 0 | 0 | 0 | 0 | 0 | 0 | 0 | 0 | 0 | 0 | 0 | 0 | 0 | 0 | 8.6 | 160 | 0 | 0 | 无 | 无 | 20230924-47-3Al-1Zn-0.3Mn
48 | 3 | 1 | 0.3 | 95.7 | 0 | 0 | 0 | 0 | 0 | 0 | 0 | 0 | 0 | 0 | 0 | 0 | 0 | 0 | 0 | 0 | 0 | 0 | 11.5 | 148 | 0 | 0 | 无 | 无 | 20230924-48-3Al-1Zn-0.3Mn
49 | 3 | 1 | 0.3 | 95.7 | 0 | 0 | 0 | 0 | 0 | 0 | 0 | 0 | 0 | 0 | 0 | 0 | 0 | 0 | 0 | 0 | 0 | 0 | 18.6 | 138 | 0 | 0 | 无 | 无 | 20230924-49-3Al-1Zn-0.3Mn
50 | 3 | 1 | 0.3 | 95.7 | 0 | 0 | 0 | 0 | 0 | 0 | 0 | 0 | 0 | 0 | 0 | 0 | 0 | 0 | 0 | 0 | 0 | 0 | 28.1 | 130 | 0 | 0 | 无 | 无 | 20230924-50-3Al-1Zn-0.3Mn
51 | 3 | 1 | 0.3 | 95.7 | 0 | 0 | 0 | 0 | 0 | 0 | 0 | 0 | 0 | 0 | 0 | 0 | 0 | 0 | 0 | 0 | 0 | 0 | 13 | 200 | 300 | 0 | 无 | 无 | 20230924-51-3Al-1Zn-0.3Mn
52 | 3 | 1 | 0.3 | 95.7 | 0 | 0 | 0 | 0 | 0 | 0 | 0 | 0 | 0 | 0 | 0 | 0 | 0 | 0 | 0 | 0 | 0 | 0 | 15 | 180 | 275 | 0 | 无 | 无 | 20230924-52-3Al-1Zn-0.3Mn
53 | 3 | 1 | 0.3 | 95.7 | 0 | 0 | 0 | 0 | 0 | 0 | 0 | 0 | 0 | 0 | 0 | 0 | 0 | 0 | 0 | 0 | 0 | 0 | 20 | 165 | 280 | 0 | 无 | 无 | 20230924-53-3Al-1Zn-0.3Mn
54 | 3 | 1 | 0.3 | 95.7 | 0 | 0 | 0 | 0 | 0 | 0 | 0 | 0 | 0 | 0 | 0 | 0 | 0 | 0 | 0 | 0 | 0 | 0 | 35 | 150 | 230 | 0 | 无 | 无 | 20230924-54-3Al-1Zn-0.3Mn
55 | 3 | 1 | 0.3 | 95.7 | 0 | 0 | 0 | 0 | 0 | 0 | 0 | 0 | 0 | 0 | 0 | 0 | 0 | 0 | 0 | 0 | 0 | 0 | 59 | 148 | 180 | 0 | 无 | 无 | 20230924-55-3Al-1Zn-0.3Mn
56 | 3 | 1 | 0.3 | 95.7 | 0 | 0 | 0 | 0 | 0 | 0 | 0 | 0 | 0 | 0 | 0 | 0 | 0 | 0 | 0 | 0 | 0 | 0 | 220 | 125 | 190 | 0 | 无 | 无 | 20230924-56-3Al-1Zn-0.3Mn
57 | 3 | 1 | 0.3 | 95.7 | 0 | 0 | 0 | 0 | 0 | 0 | 0 | 0 | 0 | 0 | 0 | 0 | 0 | 0 | 0 | 0 | 0 | 0 | 13 | 170 | 285 | 0 | 无 | 无 | 20230924-57-3Al-1Zn-0.3Mn
58 | 3 | 1 | 0.3 | 95.7 | 0 | 0 | 0 | 0 | 0 | 0 | 0 | 0 | 0 | 0 | 0 | 0 | 0 | 0 | 0 | 0 | 0 | 0 | 15 | 148 | 280 | 0 | 无 | 无 | 20230924-58-3Al-1Zn-0.3Mn
59 | 3 | 1 | 0.3 | 95.7 | 0 | 0 | 0 | 0 | 0 | 0 | 0 | 0 | 0 | 0 | 0 | 0 | 0 | 0 | 0 | 0 | 0 | 0 | 20 | 148 | 280 | 0 | 无 | 无 | 20230924-59-3Al-1Zn-0.3Mn
60 | 3 | 1 | 0.3 | 95.7 | 0 | 0 | 0 | 0 | 0 | 0 | 0 | 0 | 0 | 0 | 0 | 0 | 0 | 0 | 0 | 0 | 0 | 0 | 22 | 145 | 275 | 0 | 无 | 无 | 20230924-60-3Al-1Zn-0.3Mn
61 | 3 | 1 | 0.3 | 95.7 | 0 | 0 | 0 | 0 | 0 | 0 | 0 | 0 | 0 | 0 | 0 | 0 | 0 | 0 | 0 | 0 | 0 | 0 | 35 | 128 | 225 | 0 | 无 | 无 | 20230924-61-3Al-1Zn-0.3Mn
62 | 3 | 1 | 0.3 | 95.7 | 0 | 0 | 0 | 0 | 0 | 0 | 0 | 0 | 0 | 0 | 0 | 0 | 0 | 0 | 0 | 0 | 0 | 0 | 42 | 125 | 270 | 0 | 无 | 无 | 20230924-62-3Al-1Zn-0.3Mn
63 | 3 | 1 | 0.3 | 95.7 | 0 | 0 | 0 | 0 | 0 | 0 | 0 | 0 | 0 | 0 | 0 | 0 | 0 | 0 | 0 | 0 | 0 | 0 | 89 | 120 | 250 | 0 | 无 | 无 | 20230924-63-3Al-1Zn-0.3Mn
64 | 2.95 | 1 | 0.33 | 95.72 | 0 | 0 | 0 | 0 | 0 | 0 | 0 | 0 | 0 | 0 | 0 | 0 | 0 | 0 | 0 | 0 | 0 | 0 | 9 | 172 | 0 | 0 | 无 | 无 | 20230924-64-2.95Al-1Zn-0.33Mn
65 | 2.94 | 1.02 | 0.35 | 95.2 | 0 | 0 | 0.49 | 0 | 0 | 0 | 0 | 0 | 0 | 0 | 0 | 0 | 0 | 0 | 0 | 0 | 0 | 0 | 9 | 165 | 0 | 0 | 无 | 无 | 20230924-65-2.94Al-1.02Zn-0.35Mn-0.49Ce
66 | 2.89 | 0.99 | 0.33 | 94.97 | 0 | 0 | 0 | 0 | 0.82 | 0 | 0 | 0 | 0 | 0 | 0 | 0 | 0 | 0 | 0 | 0 | 0 | 0 | 9 | 190 | 0 | 0 | 无 | 无 | 20230924-66-2.89Al-0.99Zn-0.33Mn-0.82Ca
67 | 2.89 | 1 | 0.35 | 94.4 | 0 | 0 | 0.54 | 0 | 0.82 | 0 | 0 | 0 | 0 | 0 | 0 | 0 | 0 | 0 | 0 | 0 | 0 | 0 | 8 | 185 | 0 | 0 | 无 | 无 | 20230924-67-2.89Al-1Zn-0.35Mn-0.54Ce-0.82Ca
68 | 2.95 | 1 | 0.33 | 95.72 | 0 | 0 | 0 | 0 | 0 | 0 | 0 | 0 | 0 | 0 | 0 | 0 | 0 | 0 | 0 | 0 | 0 | 0 | 12 | 180 | 0 | 0 | 无 | 无 | 20230924-68-2.95Al-1Zn-0.33Mn
69 | 2.94 | 1.02 | 0.35 | 95.2 | 0 | 0 | 0.49 | 0 | 0 | 0 | 0 | 0 | 0 | 0 | 0 | 0 | 0 | 0 | 0 | 0 | 0 | 0 | 11 | 180 | 0 | 0 | 无 | 无 | 20230924-69-2.94Al-1.02Zn-0.35Mn-0.49Ce
70 | 2.89 | 0.99 | 0.33 | 94.97 | 0 | 0 | 0 | 0 | 0.82 | 0 | 0 | 0 | 0 | 0 | 0 | 0 | 0 | 0 | 0 | 0 | 0 | 0 | 11 | 200 | 0 | 0 | 无 | 无 | 20230924-70-2.89Al-0.99Zn-0.33Mn-0.82Ca
71 | 2.89 | 1 | 0.35 | 94.4 | 0 | 0 | 0.54 | 0 | 0.82 | 0 | 0 | 0 | 0 | 0 | 0 | 0 | 0 | 0 | 0 | 0 | 0 | 0 | 10 | 200 | 0 | 0 | 无 | 无 | 20230924-71-2.89Al-1Zn-0.35Mn-0.54Ce-0.82Ca
72 | 2.95 | 1 | 0.33 | 95.72 | 0 | 0 | 0 | 0 | 0 | 0 | 0 | 0 | 0 | 0 | 0 | 0 | 0 | 0 | 0 | 0 | 0 | 0 | 12 | 195 | 0 | 0 | 无 | 无 | 20230924-72-2.95Al-1Zn-0.33Mn
73 | 2.94 | 1.02 | 0.35 | 95.2 | 0 | 0 | 0.49 | 0 | 0 | 0 | 0 | 0 | 0 | 0 | 0 | 0 | 0 | 0 | 0 | 0 | 0 | 0 | 14 | 195 | 0 | 0 | 无 | 无 | 20230924-73-2.94Al-1.02Zn-0.35Mn-0.49Ce
74 | 2.89 | 0.99 | 0.33 | 94.97 | 0 | 0 | 0 | 0 | 0.82 | 0 | 0 | 0 | 0 | 0 | 0 | 0 | 0 | 0 | 0 | 0 | 0 | 0 | 11 | 210 | 0 | 0 | 无 | 无 | 20230924-74-2.89Al-0.99Zn-0.33Mn-0.82Ca
75 | 2.89 | 1 | 0.35 | 94.4 | 0 | 0 | 0.54 | 0 | 0.82 | 0 | 0 | 0 | 0 | 0 | 0 | 0 | 0 | 0 | 0 | 0 | 0 | 0 | 11 | 190 | 0 | 0 | 无 | 无 | 20230924-75-2.89Al-1Zn-0.35Mn-0.54Ce-0.82Ca
76 | 3.02 | 1.01 | 0.3 | 95.67 | 0 | 0 | 0 | 0 | 0 | 0 | 0 | 0 | 0 | 0 | 0 | 0 | 0 | 0 | 0 | 0 | 0 | 0 | 2.5 | 280 | 323 | 21 | 无 | 无 | 20230924-76-Mg–3.02Al–1.01Zn–0.30Mn
77 | 3.02 | 1.01 | 0.3 | 95.67 | 0 | 0 | 0 | 0 | 0 | 0 | 0 | 0 | 0 | 0 | 0 | 0 | 0 | 0 | 0 | 0 | 0 | 0 | 2.6 | 272 | 318 | 20 | 无 | 无 | 20230924-77-Mg–3.02Al–1.01Zn–0.30Mn
78 | 3.02 | 1.01 | 0.3 | 95.67 | 0 | 0 | 0 | 0 | 0 | 0 | 0 | 0 | 0 | 0 | 0 | 0 | 0 | 0 | 0 | 0 | 0 | 0 | 2.7 | 265 | 317 | 21 | 无 | 无 | 20230924-78-Mg–3.02Al–1.01Zn–0.30Mn
79 | 3.02 | 1.01 | 0.3 | 95.67 | 0 | 0 | 0 | 0 | 0 | 0 | 0 | 0 | 0 | 0 | 0 | 0 | 0 | 0 | 0 | 0 | 0 | 0 | 2.8 | 260 | 306 | 18 | 无 | 无 | 20230924-79-Mg–3.02Al–1.01Zn–0.30Mn
80 | 3.02 | 1.01 | 0.3 | 95.67 | 0 | 0 | 0 | 0 | 0 | 0 | 0 | 0 | 0 | 0 | 0 | 0 | 0 | 0 | 0 | 0 | 0 | 0 | 2.9 | 255 | 302 | 19 | 无 | 无 | 20230924-80-Mg–3.02Al–1.01Zn–0.30Mn
81 | 3.02 | 1.01 | 0.3 | 95.67 | 0 | 0 | 0 | 0 | 0 | 0 | 0 | 0 | 0 | 0 | 0 | 0 | 0 | 0 | 0 | 0 | 0 | 0 | 3.7 | 235 | 290 | 18 | 无 | 无 | 20230924-81-Mg–3.02Al–1.01Zn–0.30Mn
82 | 3.02 | 1.01 | 0.3 | 95.67 | 0 | 0 | 0 | 0 | 0 | 0 | 0 | 0 | 0 | 0 | 0 | 0 | 0 | 0 | 0 | 0 | 0 | 0 | 3.8 | 232 | 275 | 17 | 无 | 无 | 20230924-82-Mg–3.02Al–1.01Zn–0.30Mn
83 | 3.02 | 1.01 | 0.3 | 95.67 | 0 | 0 | 0 | 0 | 0 | 0 | 0 | 0 | 0 | 0 | 0 | 0 | 0 | 0 | 0 | 0 | 0 | 0 | 5.2 | 210 | 273 | 18 | 无 | 无 | 20230924-83-Mg–3.02Al–1.01Zn–0.30Mn
84 | 3.02 | 1.01 | 0.3 | 95.67 | 0 | 0 | 0 | 0 | 0 | 0 | 0 | 0 | 0 | 0 | 0 | 0 | 0 | 0 | 0 | 0 | 0 | 0 | 8 | 190 | 270 | 16 | 无 | 无 | 20230924-84-Mg–3.02Al–1.01Zn–0.30Mn
85 | 3.02 | 1.01 | 0.3 | 95.67 | 0 | 0 | 0 | 0 | 0 | 0 | 0 | 0 | 0 | 0 | 0 | 0 | 0 | 0 | 0 | 0 | 0 | 0 | 2.6 | 110 | 235 | 19 | 无 | 无 | 20230924-85-Mg–3.02Al–1.01Zn–0.30Mn
86 | 3.02 | 1.01 | 0.3 | 95.67 | 0 | 0 | 0 | 0 | 0 | 0 | 0 | 0 | 0 | 0 | 0 | 0 | 0 | 0 | 0 | 0 | 0 | 0 | 4 | 105 | 230 | 18 | 无 | 无 | 20230924-86-Mg–3.02Al–1.01Zn–0.30Mn
87 | 3.02 | 1.01 | 0.3 | 95.67 | 0 | 0 | 0 | 0 | 0 | 0 | 0 | 0 | 0 | 0 | 0 | 0 | 0 | 0 | 0 | 0 | 0 | 0 | 2.8 | 92 | 230 | 18 | 无 | 无 | 20230924-87-Mg–3.02Al–1.01Zn–0.30Mn
88 | 3.02 | 1.01 | 0.3 | 95.67 | 0 | 0 | 0 | 0 | 0 | 0 | 0 | 0 | 0 | 0 | 0 | 0 | 0 | 0 | 0 | 0 | 0 | 0 | 4.6 | 82 | 220 | 22 | 无 | 无 | 20230924-88-Mg–3.02Al–1.01Zn–0.30Mn
89 | 3.02 | 1.01 | 0.3 | 95.67 | 0 | 0 | 0 | 0 | 0 | 0 | 0 | 0 | 0 | 0 | 0 | 0 | 0 | 0 | 0 | 0 | 0 | 0 | 6.1 | 76 | 200 | 21 | 无 | 无 | 20230924-89-Mg–3.02Al–1.01Zn–0.30Mn
90 | 2.98 | 0.89 | 0.25 | 95.86 | 0 | 0 | 0 | 0 | 0 | 0.013 | 0.002 | 0.002 | 0.003 | 0 | 0 | 0 | 0 | 0 | 0 | 0 | 0 | 0 | 10.3 | 257 | 289 | 17.6 | 无 | 无 | 20230924-90-2.98Al, 0.89Zn, 0.25Mn, 0.013Si, 0.002Cu, 0.002Ni, 0.003Fe
91 | 2.98 | 0.89 | 0.25 | 95.86 | 0 | 0 | 0 | 0 | 0 | 0.013 | 0.002 | 0.002 | 0.003 | 0 | 0 | 0 | 0 | 0 | 0 | 0 | 0 | 0 | 3.1 | 285 | 321 | 19.5 | 无 | 无 | 20230924-91-2.98Al, 0.89Zn, 0.25Mn, 0.013Si, 0.002Cu, 0.002Ni, 0.003Fe
92 | 2.98 | 0.89 | 0.25 | 95.86 | 0 | 0 | 0 | 0 | 0 | 0.013 | 0.002 | 0.002 | 0.003 | 0 | 0 | 0 | 0 | 0 | 0 | 0 | 0 | 0 | 20 | 210 | 260 | 17 | 无 | 无 | 20230924-92-2.98Al, 0.89Zn, 0.25Mn, 0.013Si, 0.002Cu, 0.002Ni, 0.003Fe
93 | 3 | 0.8 | 0.2 | 96 | 0 | 0 | 0 | 0 | 0 | 0 | 0 | 0 | 0 | 0 | 0 | 0 | 0 | 0 | 0 | 0 | 0 | 0 | 0.93 | 300 | 310 | 13 | 无 | 无 | 20230924-93-3 wt.% Al, 0.8 wt.% Zn, 0.2 wt.% Mn
94 | 3 | 0.8 | 0.2 | 96 | 0 | 0 | 0 | 0 | 0 | 0 | 0 | 0 | 0 | 0 | 0 | 0 | 0 | 0 | 0 | 0 | 0 | 0 | 0.6 | 382 | 400 | 7 | 无 | 无 | 20230924-94-3 wt.% Al, 0.8 wt.% Zn, 0.2 wt.% Mn
95 | 3 | 0.8 | 0.2 | 96 | 0 | 0 | 0 | 0 | 0 | 0 | 0 | 0 | 0 | 0 | 0 | 0 | 0 | 0 | 0 | 0 | 0 | 0 | 1.26 | 295 | 310 | 14 | 无 | 无 | 20230924-95-3 wt.% Al, 0.8 wt.% Zn, 0.2 wt.% Mn
96 | 3 | 0.8 | 0.2 | 96 | 0 | 0 | 0 | 0 | 0 | 0 | 0 | 0 | 0 | 0 | 0 | 0 | 0 | 0 | 0 | 0 | 0 | 0 | 0.72 | 353 | 355 | 6.4 | 无 | 无 | 20230924-96-3 wt.% Al, 0.8 wt.% Zn, 0.2 wt.% Mn
97 | 3 | 0.8 | 0.2 | 96 | 0 | 0 | 0 | 0 | 0 | 0 | 0 | 0 | 0 | 0 | 0 | 0 | 0 | 0 | 0 | 0 | 0 | 0 | 0.72 | 350 | 355 | 13.6 | 无 | 无 | 20230924-97-3 wt.% Al, 0.8 wt.% Zn, 0.2 wt.% Mn
98 | 3 | 0.8 | 0.2 | 96 | 0 | 0 | 0 | 0 | 0 | 0 | 0 | 0 | 0 | 0 | 0 | 0 | 0 | 0 | 0 | 0 | 0 | 0 | 0.72 | 298 | 305 | 21 | 无 | 无 | 20230924-98-3 wt.% Al, 0.8 wt.% Zn, 0.2 wt.% Mn
99 | 2.96 | 0.94 | 0 | 96.1 | 0 | 0 | 0 | 0 | 0 | 0 | 0 | 0 | 0 | 0 | 0 | 0 | 0 | 0 | 0 | 0 | 0 | 0 | 20 | 237 | 297 | 8.4 | 无 | 无 | 20230924-99-Mg–2.96 wt%Al–0.94 wt%Zn
100 | 2.96 | 0.94 | 0 | 96.1 | 0 | 0 | 0 | 0 | 0 | 0 | 0 | 0 | 0 | 0 | 0 | 0 | 0 | 0 | 0 | 0 | 0 | 0 | 20 | 254 | 328 | 2.5 | 无 | 无 | 20230924-100-Mg–2.96 wt%Al–0.94 wt%Zn
101 | 2.96 | 0.94 | 0 | 96.1 | 0 | 0 | 0 | 0 | 0 | 0 | 0 | 0 | 0 | 0 | 0 | 0 | 0 | 0 | 0 | 0 | 0 | 0 | 20.6 | 227 | 294 | 10.5 | 无 | 无 | 20230924-101-Mg–2.96 wt%Al–0.94 wt%Zn
102 | 2.96 | 0.94 | 0 | 96.1 | 0 | 0 | 0 | 0 | 0 | 0 | 0 | 0 | 0 | 0 | 0 | 0 | 0 | 0 | 0 | 0 | 0 | 0 | 20.6 | 240 | 310 | 12.9 | 无 | 无 | 20230924-102-Mg–2.96 wt%Al–0.94 wt%Zn
103 | 2.96 | 0.94 | 0 | 96.1 | 0 | 0 | 0 | 0 | 0 | 0 | 0 | 0 | 0 | 0 | 0 | 0 | 0 | 0 | 0 | 0 | 0 | 0 | 20.6 | 254 | 320 | 13 | 无 | 无 | 20230924-103-Mg–2.96 wt%Al–0.94 wt%Zn
104 | 2.96 | 0.94 | 0 | 96.1 | 0 | 0 | 0 | 0 | 0 | 0 | 0 | 0 | 0 | 0 | 0 | 0 | 0 | 0 | 0 | 0 | 0 | 0 | 19.7 | 208 | 287 | 10.5 | 无 | 无 | 20230924-104-Mg–2.96 wt%Al–0.94 wt%Zn
105 | 2.96 | 0.94 | 0 | 96.1 | 0 | 0 | 0 | 0 | 0 | 0 | 0 | 0 | 0 | 0 | 0 | 0 | 0 | 0 | 0 | 0 | 0 | 0 | 19.7 | 213 | 307 | 14.9 | 无 | 无 | 20230924-105-Mg–2.96 wt%Al–0.94 wt%Zn
106 | 2.96 | 0.94 | 0 | 96.1 | 0 | 0 | 0 | 0 | 0 | 0 | 0 | 0 | 0 | 0 | 0 | 0 | 0 | 0 | 0 | 0 | 0 | 0 | 19.7 | 242 | 316 | 15.9 | 无 | 无 | 20230924-106-Mg–2.96 wt%Al–0.94 wt%Zn
107 | 3 | 1 | 0.3 | 95.7 | 0 | 0 | 0 | 0 | 0 | 0 | 0 | 0 | 0 | 0 | 0 | 0 | 0 | 0 | 0 | 0 | 0 | 0 | 10 | 161 | 272 | 19.7 | 无 | 无 | 20230924-107-Mg-3Al-1Zn-0.3Mn
108 | 3 | 1 | 0.3 | 95.7 | 0 | 0 | 0 | 0 | 0 | 0 | 0 | 0 | 0 | 0 | 0 | 0 | 0 | 0 | 0 | 0 | 0 | 0 | 10 | 176 | 280 | 18.1 | 无 | 无 | 20230924-108-Mg-3Al-1Zn-0.3Mn
109 | 3 | 1 | 0.3 | 95.7 | 0 | 0 | 0 | 0 | 0 | 0 | 0 | 0 | 0 | 0 | 0 | 0 | 0 | 0 | 0 | 0 | 0 | 0 | 10 | 182 | 283 | 19.6 | 无 | 无 | 20230924-109-Mg-3Al-1Zn-0.3Mn
110 | 3 | 1 | 0.3 | 95.7 | 0 | 0 | 0 | 0 | 0 | 0 | 0 | 0 | 0 | 0 | 0 | 0 | 0 | 0 | 0 | 0 | 0 | 0 | 16 | 158 | 267 | 23.2 | 无 | 无 | 20230924-110-Mg-3Al-1Zn-0.3Mn
111 | 3 | 1 | 0.3 | 95.7 | 0 | 0 | 0 | 0 | 0 | 0 | 0 | 0 | 0 | 0 | 0 | 0 | 0 | 0 | 0 | 0 | 0 | 0 | 16 | 159 | 263 | 19.1 | 无 | 无 | 20230924-111-Mg-3Al-1Zn-0.3Mn
112 | 3 | 1 | 0.3 | 95.7 | 0 | 0 | 0 | 0 | 0 | 0 | 0 | 0 | 0 | 0 | 0 | 0 | 0 | 0 | 0 | 0 | 0 | 0 | 16 | 161 | 265 | 20.6 | 无 | 无 | 20230924-112-Mg-3Al-1Zn-0.3Mn
113 | 3 | 1 | 0.3 | 95.7 | 0 | 0 | 0 | 0 | 0 | 0 | 0 | 0 | 0 | 0 | 0 | 0 | 0 | 0 | 0 | 0 | 0 | 0 | 26 | 122 | 255 | 23.7 | 无 | 无 | 20230924-113-Mg-3Al-1Zn-0.3Mn
114 | 3 | 1 | 0.3 | 95.7 | 0 | 0 | 0 | 0 | 0 | 0 | 0 | 0 | 0 | 0 | 0 | 0 | 0 | 0 | 0 | 0 | 0 | 0 | 26 | 158 | 268 | 19.1 | 无 | 无 | 20230924-114-Mg-3Al-1Zn-0.3Mn
115 | 3 | 1 | 0.3 | 95.7 | 0 | 0 | 0 | 0 | 0 | 0 | 0 | 0 | 0 | 0 | 0 | 0 | 0 | 0 | 0 | 0 | 0 | 0 | 26 | 161 | 268 | 19.4 | 无 | 无 | 20230924-115-Mg-3Al-1Zn-0.3Mn
116 | 3 | 1 | 0.3 | 95.7 | 0 | 0 | 0 | 0 | 0 | 0 | 0 | 0 | 0 | 0 | 0 | 0 | 0 | 0 | 0 | 0 | 0 | 0 | 10 | 254 | 290 | 12.5 | 无 | 无 | 20230924-116-3Al-1Zn-0.3Mn
117 | 3 | 1 | 0.3 | 95.7 | 0 | 0 | 0 | 0 | 0 | 0 | 0 | 0 | 0 | 0 | 0 | 0 | 0 | 0 | 0 | 0 | 0 | 0 | 10 | 242 | 295 | 18.5 | 无 | 无 | 20230924-117-3Al-1Zn-0.3Mn
118 | 3 | 1 | 0.3 | 95.7 | 0 | 0 | 0 | 0 | 0 | 0 | 0 | 0 | 0 | 0 | 0 | 0 | 0 | 0 | 0 | 0 | 0 | 0 | 15 | 237 | 290 | 17.3 | 无 | 无 | 20230924-118-3Al-1Zn-0.3Mn
119 | 3 | 1 | 0.3 | 95.7 | 0 | 0 | 0 | 0 | 0 | 0 | 0 | 0 | 0 | 0 | 0 | 0 | 0 | 0 | 0 | 0 | 0 | 0 | 15 | 241 | 289 | 13.6 | 无 | 无 | 20230924-119-3Al-1Zn-0.3Mn
120 | 3 | 1 | 0.3 | 95.7 | 0 | 0 | 0 | 0 | 0 | 0 | 0 | 0 | 0 | 0 | 0 | 0 | 0 | 0 | 0 | 0 | 0 | 0 | 1.4 | 285 | 295 | 5 | 无 | 无 | 20230924-120-3Al-1Zn-0.3Mn
121 | 3 | 1 | 0.3 | 95.7 | 0 | 0 | 0 | 0 | 0 | 0 | 0 | 0 | 0 | 0 | 0 | 0 | 0 | 0 | 0 | 0 | 0 | 0 | 1.4 | 330 | 335 | 7.5 | 无 | 无 | 20230924-121-3Al-1Zn-0.3Mn
122 | 3 | 1 | 0.3 | 95.7 | 0 | 0 | 0 | 0 | 0 | 0 | 0 | 0 | 0 | 0 | 0 | 0 | 0 | 0 | 0 | 0 | 0 | 0 | 1.4 | 330 | 345 | 15 | 无 | 无 | 20230924-122-3Al-1Zn-0.3Mn
123 | 3 | 1 | 0.3 | 95.7 | 0 | 0 | 0 | 0 | 0 | 0 | 0 | 0 | 0 | 0 | 0 | 0 | 0 | 0 | 0 | 0 | 0 | 0 | 1.5 | 280 | 329 | 22.5 | 无 | 无 | 20230924-123-3Al-1Zn-0.3Mn
124 | 3 | 1 | 0.3 | 95.7 | 0 | 0 | 0 | 0 | 0 | 0 | 0 | 0 | 0 | 0 | 0 | 0 | 0 | 0 | 0 | 0 | 0 | 0 | 1.5 | 255 | 328 | 23 | 无 | 无 | 20230924-124-3Al-1Zn-0.3Mn
125 | 3 | 1 | 0.3 | 95.7 | 0 | 0 | 0 | 0 | 0 | 0 | 0 | 0 | 0 | 0 | 0 | 0 | 0 | 0 | 0 | 0 | 0 | 0 | 1.5 | 300 | 345 | 23 | 无 | 无 | 20230924-125-3Al-1Zn-0.3Mn
126 | 3 | 1 | 0.3 | 95.7 | 0 | 0 | 0 | 0 | 0 | 0 | 0 | 0 | 0 | 0 | 0 | 0 | 0 | 0 | 0 | 0 | 0 | 0 | 2.9 | 190 | 280 | 21 | 无 | 无 | 20230924-126-3Al-1Zn-0.3Mn
127 | 3 | 1 | 0.3 | 95.7 | 0 | 0 | 0 | 0 | 0 | 0 | 0 | 0 | 0 | 0 | 0 | 0 | 0 | 0 | 0 | 0 | 0 | 0 | 2.9 | 190 | 280 | 21 | 无 | 无 | 20230924-127-3Al-1Zn-0.3Mn
128 | 3 | 1 | 0.3 | 95.7 | 0 | 0 | 0 | 0 | 0 | 0 | 0 | 0 | 0 | 0 | 0 | 0 | 0 | 0 | 0 | 0 | 0 | 0 | 2.9 | 210 | 280 | 21 | 无 | 无 | 20230924-128-3Al-1Zn-0.3Mn
129 | 3 | 1 | 0.3 | 95.7 | 0 | 0 | 0 | 0 | 0 | 0 | 0 | 0 | 0 | 0 | 0 | 0 | 0 | 0 | 0 | 0 | 0 | 0 | 3 | 180 | 270 | 15 | 无 | 无 | 20230924-129-3Al-1Zn-0.3Mn
130 | 3 | 1 | 0.3 | 95.7 | 0 | 0 | 0 | 0 | 0 | 0 | 0 | 0 | 0 | 0 | 0 | 0 | 0 | 0 | 0 | 0 | 0 | 0 | 3 | 195 | 265 | 15 | 无 | 无 | 20230924-130-3Al-1Zn-0.3Mn
131 | 3 | 1 | 0.3 | 95.7 | 0 | 0 | 0 | 0 | 0 | 0 | 0 | 0 | 0 | 0 | 0 | 0 | 0 | 0 | 0 | 0 | 0 | 0 | 3 | 210 | 268 | 15 | 无 | 无 | 20230924-131-3Al-1Zn-0.3Mn
132 | 3 | 1 | 0.3 | 95.7 | 0 | 0 | 0 | 0 | 0 | 0 | 0 | 0 | 0 | 0 | 0 | 0 | 0 | 0 | 0 | 0 | 0 | 0 | 3.8 | 163 | 255 | 17.5 | 无 | 无 | 20230924-132-3Al-1Zn-0.3Mn
133 | 3 | 1 | 0.3 | 95.7 | 0 | 0 | 0 | 0 | 0 | 0 | 0 | 0 | 0 | 0 | 0 | 0 | 0 | 0 | 0 | 0 | 0 | 0 | 3.8 | 165 | 255 | 15 | 无 | 无 | 20230924-133-3Al-1Zn-0.3Mn
134 | 3 | 1 | 0.3 | 95.7 | 0 | 0 | 0 | 0 | 0 | 0 | 0 | 0 | 0 | 0 | 0 | 0 | 0 | 0 | 0 | 0 | 0 | 0 | 3.8 | 182 | 255 | 13 | 无 | 无 | 20230924-134-3Al-1Zn-0.3Mn
135 | 3 | 1 | 0.3 | 95.7 | 0 | 0 | 0 | 0 | 0 | 0 | 0 | 0 | 0 | 0 | 0 | 0 | 0 | 0 | 0 | 0 | 0 | 0 | 45 | 225 | 295 | 35 | 无 | 无 | 20230924-135-3Al-1Zn-0.3Mn
136 | 3 | 1 | 0.3 | 95.7 | 0 | 0 | 0 | 0 | 0 | 0 | 0 | 0 | 0 | 0 | 0 | 0 | 0 | 0 | 0 | 0 | 0 | 0 | 45 | 179 | 250 | 22.5 | 无 | 无 | 20230924-136-3Al-1Zn-0.3Mn
137 | 3 | 1 | 0.3 | 95.7 | 0 | 0 | 0 | 0 | 0 | 0 | 0 | 0 | 0 | 0 | 0 | 0 | 0 | 0 | 0 | 0 | 0 | 0 | 45 | 175 | 250 | 22.5 | 无 | 无 | 20230924-137-3Al-1Zn-0.3Mn
138 | 3 | 1 | 0.3 | 95.7 | 0 | 0 | 0 | 0 | 0 | 0 | 0 | 0 | 0 | 0 | 0 | 0 | 0 | 0 | 0 | 0 | 0 | 0 | 45 | 160 | 250 | 21 | 无 | 无 | 20230924-138-3Al-1Zn-0.3Mn
139 | 3.6 | 1 | 0.5 | 94.9 | 0 | 0 | 0 | 0 | 0 | 0 | 0 | 0 | 0 | 0 | 0 | 0 | 0 | 0 | 0 | 0 | 0 | 0 | 30 | 162 | 291 | 16.7 | 无 | 无 | 20230924-139-Mg-3.6Al-1.0Zn-0.5Mn
140 | 3.6 | 1 | 0.5 | 94.9 | 0 | 0 | 0 | 0 | 0 | 0 | 0 | 0 | 0 | 0 | 0 | 0 | 0 | 0 | 0 | 0 | 0 | 0 | 12.5 | 143 | 308 | 22.3 | 无 | 无 | 20230924-140-Mg-3.6Al-1.0Zn-0.5Mn
141 | 3.6 | 1 | 0.5 | 94.9 | 0 | 0 | 0 | 0 | 0 | 0 | 0 | 0 | 0 | 0 | 0 | 0 | 0 | 0 | 0 | 0 | 0 | 0 | 2.1 | 198 | 332 | 23.1 | 无 | 无 | 20230924-141-Mg-3.6Al-1.0Zn-0.5Mn
142 | 3.6 | 1 | 0.5 | 94.9 | 0 | 0 | 0 | 0 | 0 | 0 | 0 | 0 | 0 | 0 | 0 | 0 | 0 | 0 | 0 | 0 | 0 | 0 | 1.1 | 238 | 363 | 23.6 | 无 | 无 | 20230924-142-Mg-3.6Al-1.0Zn-0.5Mn
143 | 3.6 | 1 | 0.5 | 94.9 | 0 | 0 | 0 | 0 | 0 | 0 | 0 | 0 | 0 | 0 | 0 | 0 | 0 | 0 | 0 | 0 | 0 | 0 | 0.7 | 298 | 378 | 20.9 | 无 | 无 | 20230924-143-Mg-3.6Al-1.0Zn-0.5Mn
144 | 3 | 1 | 0.2 | 95.8 | 0 | 0 | 0 | 0 | 0 | 0 | 0 | 0 | 0 | 0 | 0 | 0 | 0 | 0 | 0 | 0 | 0 | 0 | 34.2 | 159 | 260 | 13 | 无 | 无 | 20230924-144-Mg-3Al–1Zn–0.2Mn
145 | 3 | 1 | 0.2 | 95.8 | 0 | 0 | 0 | 0 | 0 | 0 | 0 | 0 | 0 | 0 | 0 | 0 | 0 | 0 | 0 | 0 | 0 | 0 | 12 | 280 | 305 | 6.5 | 无 | 无 | 20230924-145-Mg-3Al–1Zn–0.2Mn
146 | 3 | 1 | 0.2 | 95.8 | 0 | 0 | 0 | 0 | 0 | 0 | 0 | 0 | 0 | 0 | 0 | 0 | 0 | 0 | 0 | 0 | 0 | 0 | 13 | 310 | 335 | 5.5 | 无 | 无 | 20230924-146-Mg-3Al–1Zn–0.2Mn
147 | 3 | 1 | 0.2 | 95.8 | 0 | 0 | 0 | 0 | 0 | 0 | 0 | 0 | 0 | 0 | 0 | 0 | 0 | 0 | 0 | 0 | 0 | 0 | 11 | 305 | 330 | 6.8 | 无 | 无 | 20230924-147-Mg-3Al–1Zn–0.2Mn
148 | 3 | 1 | 0.2 | 95.8 | 0 | 0 | 0 | 0 | 0 | 0 | 0 | 0 | 0 | 0 | 0 | 0 | 0 | 0 | 0 | 0 | 0 | 0 | 14 | 281 | 310 | 5 | 无 | 无 | 20230924-148-Mg-3Al–1Zn–0.2Mn
149 | 3 | 1 | 0.2 | 95.8 | 0 | 0 | 0 | 0 | 0 | 0 | 0 | 0 | 0 | 0 | 0 | 0 | 0 | 0 | 0 | 0 | 0 | 0 | 26 | 255 | 295 | 6.5 | 无 | 无 | 20230924-149-Mg-3Al–1Zn–0.2Mn
150 | 3 | 1 | 0.4 | 95.6 | 0 | 0 | 0 | 0 | 0 | 0 | 0 | 0 | 0 | 0 | 0 | 0 | 0 | 0 | 0 | 0 | 0 | 0 | 50 | 149 | 307 | 21 | 无 | 无 | 20230924-150-Mg-3Al-1Zn-0.4Mn
151 | 3 | 1 | 0.3 | 95.7 | 0 | 0 | 0 | 0 | 0 | 0 | 0 | 0 | 0 | 0 | 0 | 0 | 0 | 0 | 0 | 0 | 0 | 0 | 10 | 200 | 318 | 25 | 无 | 无 | 20230924-151-3Al-1Zn-0.3Mn
152 | 3 | 1 | 0.3 | 95.7 | 0 | 0 | 0 | 0 | 0 | 0 | 0 | 0 | 0 | 0 | 0 | 0 | 0 | 0 | 0 | 0 | 0 | 0 | 9 | 191 | 324 | 29 | 无 | 无 | 20230924-152-3Al-1Zn-0.3Mn
153 | 3 | 1 | 0.3 | 95.7 | 0 | 0 | 0 | 0 | 0 | 0 | 0 | 0 | 0 | 0 | 0 | 0 | 0 | 0 | 0 | 0 | 0 | 0 | 7 | 204 | 330 | 32 | 无 | 无 | 20230924-153-3Al-1Zn-0.3Mn
154 | 2.96 | 0.94 | 0 | 96.1 | 0 | 0 | 0 | 0 | 0 | 0 | 0 | 0 | 0 | 0 | 0 | 0 | 0 | 0 | 0 | 0 | 0 | 0 | 7.6 | 282 | 358 | 5 | 无 | 无 | 20230924-154-Mg–2.96Al–0.94Zn
155 | 2.96 | 0.94 | 0 | 96.1 | 0 | 0 | 0 | 0 | 0 | 0 | 0 | 0 | 0 | 0 | 0 | 0 | 0 | 0 | 0 | 0 | 0 | 0 | 7.7 | 245 | 310 | 10.5 | 无 | 无 | 20230924-155-Mg–2.96Al–0.94Zn
156 | 2.96 | 0.94 | 0 | 96.1 | 0 | 0 | 0 | 0 | 0 | 0 | 0 | 0 | 0 | 0 | 0 | 0 | 0 | 0 | 0 | 0 | 0 | 0 | 6.3 | 225 | 295 | 16.2 | 无 | 无 | 20230924-156-Mg–2.96Al–0.94Zn
157 | 2.96 | 0.94 | 0 | 96.1 | 0 | 0 | 0 | 0 | 0 | 0 | 0 | 0 | 0 | 0 | 0 | 0 | 0 | 0 | 0 | 0 | 0 | 0 | 6.3 | 218 | 295 | 15.8 | 无 | 无 | 20230924-157-Mg–2.96Al–0.94Zn
158 | 2.96 | 0.94 | 0 | 96.1 | 0 | 0 | 0 | 0 | 0 | 0 | 0 | 0 | 0 | 0 | 0 | 0 | 0 | 0 | 0 | 0 | 0 | 0 | 4.5 | 219 | 290 | 20 | 无 | 无 | 20230924-158-Mg–2.96Al–0.94Zn
159 | 2.96 | 0.94 | 0 | 96.1 | 0 | 0 | 0 | 0 | 0 | 0 | 0 | 0 | 0 | 0 | 0 | 0 | 0 | 0 | 0 | 0 | 0 | 0 | 10 | 233 | 284 | 18 | 无 | 无 | 20230924-159-Mg–2.96Al–0.94Zn
160 | 2.96 | 0.94 | 0 | 96.1 | 0 | 0 | 0 | 0 | 0 | 0 | 0 | 0 | 0 | 0 | 0 | 0 | 0 | 0 | 0 | 0 | 0 | 0 | 14 | 174 | 270 | 21 | 无 | 无 | 20230924-160-Mg–2.96Al–0.94Zn
161 | 3.6 | 1 | 0.5 | 94.9 | 0 | 0 | 0 | 0 | 0 | 0 | 0 | 0 | 0 | 0 | 0 | 0 | 0 | 0 | 0 | 0 | 0 | 0 | 1 | 325 | 375 | 21.5 | 无 | 无 | 20230924-161-Mg-3.6Al-1.0Zn-0.5Mn
162 | 3.6 | 1 | 0.5 | 94.9 | 0 | 0 | 0 | 0 | 0 | 0 | 0 | 0 | 0 | 0 | 0 | 0 | 0 | 0 | 0 | 0 | 0 | 0 | 1 | 325 | 330 | 21.5 | 无 | 无 | 20230924-162-Mg-3.6Al-1.0Zn-0.5Mn
163 | 3.6 | 1 | 0.5 | 94.9 | 0 | 0 | 0 | 0 | 0 | 0 | 0 | 0 | 0 | 0 | 0 | 0 | 0 | 0 | 0 | 0 | 0 | 0 | 2 | 324 | 330 | 20 | 无 | 无 | 20230924-163-Mg-3.6Al-1.0Zn-0.5Mn
164 | 3.6 | 1 | 0.5 | 94.9 | 0 | 0 | 0 | 0 | 0 | 0 | 0 | 0 | 0 | 0 | 0 | 0 | 0 | 0 | 0 | 0 | 0 | 0 | 3.5 | 315 | 330 | 20 | 无 | 无 | 20230924-164-Mg-3.6Al-1.0Zn-0.5Mn
165 | 3.6 | 1 | 0.5 | 94.9 | 0 | 0 | 0 | 0 | 0 | 0 | 0 | 0 | 0 | 0 | 0 | 0 | 0 | 0 | 0 | 0 | 0 | 0 | 5 | 290 | 320 | 17.5 | 无 | 无 | 20230924-165-Mg-3.6Al-1.0Zn-0.5Mn
166 | 3.6 | 1 | 0.5 | 94.9 | 0 | 0 | 0 | 0 | 0 | 0 | 0 | 0 | 0 | 0 | 0 | 0 | 0 | 0 | 0 | 0 | 0 | 0 | 1 | 290 | 325 | 23.5 | 无 | 无 | 20230924-166-Mg-3.6Al-1.0Zn-0.5Mn
167 | 3.6 | 1 | 0.5 | 94.9 | 0 | 0 | 0 | 0 | 0 | 0 | 0 | 0 | 0 | 0 | 0 | 0 | 0 | 0 | 0 | 0 | 0 | 0 | 1 | 290 | 320 | 23.5 | 无 | 无 | 20230924-167-Mg-3.6Al-1.0Zn-0.5Mn
168 | 3.6 | 1 | 0.5 | 94.9 | 0 | 0 | 0 | 0 | 0 | 0 | 0 | 0 | 0 | 0 | 0 | 0 | 0 | 0 | 0 | 0 | 0 | 0 | 2 | 290 | 318 | 23 | 无 | 无 | 20230924-168-Mg-3.6Al-1.0Zn-0.5Mn
169 | 3.6 | 1 | 0.5 | 94.9 | 0 | 0 | 0 | 0 | 0 | 0 | 0 | 0 | 0 | 0 | 0 | 0 | 0 | 0 | 0 | 0 | 0 | 0 | 3.8 | 290 | 318 | 22.5 | 无 | 无 | 20230924-169-Mg-3.6Al-1.0Zn-0.5Mn
170 | 3.6 | 1 | 0.5 | 94.9 | 0 | 0 | 0 | 0 | 0 | 0 | 0 | 0 | 0 | 0 | 0 | 0 | 0 | 0 | 0 | 0 | 0 | 0 | 5 | 275 | 318 | 20 | 无 | 无 | 20230924-170-Mg-3.6Al-1.0Zn-0.5Mn
171 | 3.6 | 1 | 0.5 | 94.9 | 0 | 0 | 0 | 0 | 0 | 0 | 0 | 0 | 0 | 0 | 0 | 0 | 0 | 0 | 0 | 0 | 0 | 0 | 1 | 260 | 300 | 26 | 无 | 无 | 20230924-171-Mg-3.6Al-1.0Zn-0.5Mn
172 | 3.6 | 1 | 0.5 | 94.9 | 0 | 0 | 0 | 0 | 0 | 0 | 0 | 0 | 0 | 0 | 0 | 0 | 0 | 0 | 0 | 0 | 0 | 0 | 1 | 250 | 318 | 25.5 | 无 | 无 | 20230924-172-Mg-3.6Al-1.0Zn-0.5Mn
173 | 3.6 | 1 | 0.5 | 94.9 | 0 | 0 | 0 | 0 | 0 | 0 | 0 | 0 | 0 | 0 | 0 | 0 | 0 | 0 | 0 | 0 | 0 | 0 | 2 | 250 | 317 | 25 | 无 | 无 | 20230924-173-Mg-3.6Al-1.0Zn-0.5Mn
174 | 3.6 | 1 | 0.5 | 94.9 | 0 | 0 | 0 | 0 | 0 | 0 | 0 | 0 | 0 | 0 | 0 | 0 | 0 | 0 | 0 | 0 | 0 | 0 | 3.9 | 250 | 316 | 24.5 | 无 | 无 | 20230924-174-Mg-3.6Al-1.0Zn-0.5Mn
175 | 3.6 | 1 | 0.5 | 94.9 | 0 | 0 | 0 | 0 | 0 | 0 | 0 | 0 | 0 | 0 | 0 | 0 | 0 | 0 | 0 | 0 | 0 | 0 | 8 | 225 | 315 | 20.5 | 无 | 无 | 20230924-175-Mg-3.6Al-1.0Zn-0.5Mn
176 | 3.6 | 1 | 0.5 | 94.9 | 0 | 0 | 0 | 0 | 0 | 0 | 0 | 0 | 0 | 0 | 0 | 0 | 0 | 0 | 0 | 0 | 0 | 0 | 1 | 225 | 280 | 26 | 无 | 无 | 20230924-176-Mg-3.6Al-1.0Zn-0.5Mn
177 | 3.6 | 1 | 0.5 | 94.9 | 0 | 0 | 0 | 0 | 0 | 0 | 0 | 0 | 0 | 0 | 0 | 0 | 0 | 0 | 0 | 0 | 0 | 0 | 1 | 225 | 278 | 25 | 无 | 无 | 20230924-177-Mg-3.6Al-1.0Zn-0.5Mn
178 | 3.6 | 1 | 0.5 | 94.9 | 0 | 0 | 0 | 0 | 0 | 0 | 0 | 0 | 0 | 0 | 0 | 0 | 0 | 0 | 0 | 0 | 0 | 0 | 2 | 223 | 275 | 25 | 无 | 无 | 20230924-178-Mg-3.6Al-1.0Zn-0.5Mn
179 | 3.6 | 1 | 0.5 | 94.9 | 0 | 0 | 0 | 0 | 0 | 0 | 0 | 0 | 0 | 0 | 0 | 0 | 0 | 0 | 0 | 0 | 0 | 0 | 3.6 | 223 | 275 | 22 | 无 | 无 | 20230924-179-Mg-3.6Al-1.0Zn-0.5Mn
180 | 3.6 | 1 | 0.5 | 94.9 | 0 | 0 | 0 | 0 | 0 | 0 | 0 | 0 | 0 | 0 | 0 | 0 | 0 | 0 | 0 | 0 | 0 | 0 | 9 | 200 | 275 | 20 | 无 | 无 | 20230924-180-Mg-3.6Al-1.0Zn-0.5Mn
181 | 3.6 | 1 | 0.5 | 94.9 | 0 | 0 | 0 | 0 | 0 | 0 | 0 | 0 | 0 | 0 | 0 | 0 | 0 | 0 | 0 | 0 | 0 | 0 | 1 | 200 | 275 | 21 | 无 | 无 | 20230924-181-Mg-3.6Al-1.0Zn-0.5Mn
182 | 3.6 | 1 | 0.5 | 94.9 | 0 | 0 | 0 | 0 | 0 | 0 | 0 | 0 | 0 | 0 | 0 | 0 | 0 | 0 | 0 | 0 | 0 | 0 | 1 | 190 | 275 | 21 | 无 | 无 | 20230924-182-Mg-3.6Al-1.0Zn-0.5Mn
183 | 3.6 | 1 | 0.5 | 94.9 | 0 | 0 | 0 | 0 | 0 | 0 | 0 | 0 | 0 | 0 | 0 | 0 | 0 | 0 | 0 | 0 | 0 | 0 | 2 | 180 | 274 | 20 | 无 | 无 | 20230924-183-Mg-3.6Al-1.0Zn-0.5Mn
184 | 3.6 | 1 | 0.5 | 94.9 | 0 | 0 | 0 | 0 | 0 | 0 | 0 | 0 | 0 | 0 | 0 | 0 | 0 | 0 | 0 | 0 | 0 | 0 | 3.5 | 175 | 273 | 18 | 无 | 无 | 20230924-184-Mg-3.6Al-1.0Zn-0.5Mn
185 | 3.6 | 1 | 0.5 | 94.9 | 0 | 0 | 0 | 0 | 0 | 0 | 0 | 0 | 0 | 0 | 0 | 0 | 0 | 0 | 0 | 0 | 0 | 0 | 10 | 170 | 272 | 17 | 无 | 无 | 20230924-185-Mg-3.6Al-1.0Zn-0.5Mn
186 | 3 | 1 | 0.3 | 95.7 | 0 | 0 | 0 | 0 | 0 | 0 | 0 | 0 | 0 | 0 | 0 | 0 | 0 | 0 | 0 | 0 | 0 | 0 | 0.9 | 313 | 336 | 20 | 无 | 无 | 20230924-186-3Al-1Zn-0.3Mn
187 | 3 | 1 | 0.3 | 95.7 | 0 | 0 | 0 | 0 | 0 | 0 | 0 | 0 | 0 | 0 | 0 | 0 | 0 | 0 | 0 | 0 | 0 | 0 | 0.9 | 298 | 378 | 21 | 无 | 无 | 20230924-187-3Al-1Zn-0.3Mn
188 | 4.4 | 0.9 | 0.4 | 94.3 | 0 | 0 | 0 | 0 | 0 | 0 | 0 | 0 | 0 | 0 | 0 | 0 | 0 | 0 | 0 | 0 | 0 | 0 | 16.9 | 150 | 270 | 12 | 无 | 无 | 20230924-188-4.4Al-0.9Zn-0.4Mn
189 | 4.4 | 0.9 | 0.4 | 94.3 | 0 | 0 | 0 | 0 | 0 | 0 | 0 | 0 | 0 | 0 | 0 | 0 | 0 | 0 | 0 | 0 | 0 | 0 | 2 | 243 | 324 | 14.5 | 无 | 无 | 20230924-189-4.4Al-0.9Zn-0.4Mn
190 | 4.4 | 0.9 | 0.4 | 94.3 | 0 | 0 | 0 | 0 | 0 | 0 | 0 | 0 | 0 | 0 | 0 | 0 | 0 | 0 | 0 | 0 | 0 | 0 | 0.64 | 185 | 252 | 18 | 无 | 无 | 20230924-190-4.4Al-0.9Zn-0.4Mn
191 | 3.33 | 0.88 | 0.21 | 95.57 | 0 | 0 | 0 | 0 | 0 | 0.002 | 0.003 | 0.002 | 0.003 | 0 | 0 | 0 | 0 | 0 | 0 | 0 | 0 | 0 | 4.8 | 0 | 300 | 11 | 无 | 无 | 20230924-191-Mg-3.33Al-0.88Zn-0.21Mn-0.002Si-0.003Cu-0.002Ni-0.003Fe
192 | 3.33 | 0.88 | 0.21 | 95.57 | 0 | 0 | 0 | 0 | 0 | 0.002 | 0.003 | 0.002 | 0.003 | 0 | 0 | 0 | 0 | 0 | 0 | 0 | 0 | 0 | 7 | 0 | 300 | 13 | 无 | 无 | 20230924-192-Mg-3.33Al-0.88Zn-0.21Mn-0.002Si-0.003Cu-0.002Ni-0.003Fe
193 | 3.33 | 0.88 | 0.21 | 95.57 | 0 | 0 | 0 | 0 | 0 | 0.002 | 0.003 | 0.002 | 0.003 | 0 | 0 | 0 | 0 | 0 | 0 | 0 | 0 | 0 | 14 | 0 | 295 | 8 | 无 | 无 | 20230924-193-Mg-3.33Al-0.88Zn-0.21Mn-0.002Si-0.003Cu-0.002Ni-0.003Fe
194 | 3.33 | 0.88 | 0.21 | 95.57 | 0 | 0 | 0 | 0 | 0 | 0.002 | 0.003 | 0.002 | 0.003 | 0 | 0 | 0 | 0 | 0 | 0 | 0 | 0 | 0 | 5 | 0 | 290 | 13 | 无 | 无 | 20230924-194-Mg-3.33Al-0.88Zn-0.21Mn-0.002Si-0.003Cu-0.002Ni-0.003Fe
195 | 3.33 | 0.88 | 0.21 | 95.57 | 0 | 0 | 0 | 0 | 0 | 0.002 | 0.003 | 0.002 | 0.003 | 0 | 0 | 0 | 0 | 0 | 0 | 0 | 0 | 0 | 6 | 0 | 320 | 13 | 无 | 无 | 20230924-195-Mg-3.33Al-0.88Zn-0.21Mn-0.002Si-0.003Cu-0.002Ni-0.003Fe
196 | 3.33 | 0.88 | 0.21 | 95.57 | 0 | 0 | 0 | 0 | 0 | 0.002 | 0.003 | 0.002 | 0.003 | 0 | 0 | 0 | 0 | 0 | 0 | 0 | 0 | 0 | 18 | 0 | 280 | 8 | 无 | 无 | 20230924-196-Mg-3.33Al-0.88Zn-0.21Mn-0.002Si-0.003Cu-0.002Ni-0.003Fe
197 | 3.33 | 0.88 | 0.21 | 95.57 | 0 | 0 | 0 | 0 | 0 | 0.002 | 0.003 | 0.002 | 0.003 | 0 | 0 | 0 | 0 | 0 | 0 | 0 | 0 | 0 | 6 | 0 | 300 | 11.5 | 无 | 无 | 20230924-197-Mg-3.33Al-0.88Zn-0.21Mn-0.002Si-0.003Cu-0.002Ni-0.003Fe
198 | 3.33 | 0.88 | 0.21 | 95.57 | 0 | 0 | 0 | 0 | 0 | 0.002 | 0.003 | 0.002 | 0.003 | 0 | 0 | 0 | 0 | 0 | 0 | 0 | 0 | 0 | 7.5 | 0 | 300 | 9.8 | 无 | 无 | 20230924-198-Mg-3.33Al-0.88Zn-0.21Mn-0.002Si-0.003Cu-0.002Ni-0.003Fe
199 | 3.33 | 0.88 | 0.21 | 95.57 | 0 | 0 | 0 | 0 | 0 | 0.002 | 0.003 | 0.002 | 0.003 | 0 | 0 | 0 | 0 | 0 | 0 | 0 | 0 | 0 | 20.5 | 0 | 260 | 8 | 无 | 无 | 20230924-199-Mg-3.33Al-0.88Zn-0.21Mn-0.002Si-0.003Cu-0.002Ni-0.003Fe
200 | 3 | 1 | 0.3 | 95.7 | 0 | 0 | 0 | 0 | 0 | 0 | 0 | 0 | 0 | 0 | 0 | 0 | 0 | 0 | 0 | 0 | 0 | 0 | 12 | 161.2 | 332 | 15.4 | 无 | 无 | 20230924-200-3Al-1Zn-0.3Mn
201 | 3 | 1 | 0.3 | 95.7 | 0 | 0 | 0 | 0 | 0 | 0 | 0 | 0 | 0 | 0 | 0 | 0 | 0 | 0 | 0 | 0 | 0 | 0 | 12 | 147.7 | 322.8 | 22.1 | 无 | 无 | 20230924-201-3Al-1Zn-0.3Mn
202 | 3 | 1 | 0.3 | 95.7 | 0 | 0 | 0 | 0 | 0 | 0 | 0 | 0 | 0 | 0 | 0 | 0 | 0 | 0 | 0 | 0 | 0 | 0 | 12 | 168.6 | 331 | 19 | 无 | 无 | 20230924-202-3Al-1Zn-0.3Mn
203 | 3 | 1 | 0.3 | 95.7 | 0 | 0 | 0 | 0 | 0 | 0 | 0 | 0 | 0 | 0 | 0 | 0 | 0 | 0 | 0 | 0 | 0 | 0 | 50 | 149.5 | 315.4 | 16.4 | 无 | 无 | 20230924-203-3Al-1Zn-0.3Mn
204 | 3 | 1 | 0.3 | 95.7 | 0 | 0 | 0 | 0 | 0 | 0 | 0 | 0 | 0 | 0 | 0 | 0 | 0 | 0 | 0 | 0 | 0 | 0 | 50 | 124.7 | 326.4 | 23.7 | 无 | 无 | 20230924-204-3Al-1Zn-0.3Mn
205 | 3 | 1 | 0.3 | 95.7 | 0 | 0 | 0 | 0 | 0 | 0 | 0 | 0 | 0 | 0 | 0 | 0 | 0 | 0 | 0 | 0 | 0 | 0 | 50 | 135.7 | 344.3 | 22.1 | 无 | 无 | 20230924-205-3Al-1Zn-0.3Mn
206 | 3 | 1 | 0.3 | 95.7 | 0 | 0 | 0 | 0 | 0 | 0 | 0 | 0 | 0 | 0 | 0 | 0 | 0 | 0 | 0 | 0 | 0 | 0 | 10 | 179.9 | 352.8 | 20.1 | 无 | 无 | 20230924-206-3Al-1Zn-0.3Mn
207 | 3 | 1 | 0.3 | 95.7 | 0 | 0 | 0 | 0 | 0 | 0 | 0 | 0 | 0 | 0 | 0 | 0 | 0 | 0 | 0 | 0 | 0 | 0 | 10 | 198.3 | 364.3 | 22.8 | 无 | 无 | 20230924-207-3Al-1Zn-0.3Mn
208 | 3 | 1 | 0.3 | 95.7 | 0 | 0 | 0 | 0 | 0 | 0 | 0 | 0 | 0 | 0 | 0 | 0 | 0 | 0 | 0 | 0 | 0 | 0 | 10 | 225 | 341.5 | 18.7 | 无 | 无 | 20230924-208-3Al-1Zn-0.3Mn
209 | 3.02 | 1.01 | 0.3 | 95.67 | 0 | 0 | 0 | 0 | 0 | 0 | 0 | 0 | 0 | 0 | 0 | 0 | 0 | 0 | 0 | 0 | 0 | 0 | 2.5 | 150 | 295 | 14.8 | 无 | 无 | 20230924-209-Mg–3.02Al–1.01Zn–0.30Mn
210 | 3.02 | 1.01 | 0.3 | 95.67 | 0 | 0 | 0 | 0 | 0 | 0 | 0 | 0 | 0 | 0 | 0 | 0 | 0 | 0 | 0 | 0 | 0 | 0 | 2.66 | 220 | 275 | 13.8 | 无 | 无 | 20230924-210-Mg–3.02Al–1.01Zn–0.30Mn
211 | 3.02 | 1.01 | 0.3 | 95.67 | 0 | 0 | 0 | 0 | 0 | 0 | 0 | 0 | 0 | 0 | 0 | 0 | 0 | 0 | 0 | 0 | 0 | 0 | 3.13 | 270 | 295 | 11.4 | 无 | 无 | 20230924-211-Mg–3.02Al–1.01Zn–0.30Mn
212 | 3.091 | 1.023 | 0.421 | 95.465 | 0 | 0 | 0 | 0 | 0 | 0 | 0 | 0 | 0 | 0 | 0 | 0 | 0 | 0 | 0 | 0 | 0 | 0 | 100 | 70 | 175 | 8 | 无 | 无 | 20230924-212-3.091Al–1.023Zn–0.421Mn
213 | 3.091 | 1.023 | 0.421 | 95.465 | 0 | 0 | 0 | 0 | 0 | 0 | 0 | 0 | 0 | 0 | 0 | 0 | 0 | 0 | 0 | 0 | 0 | 0 | 25 | 200 | 280 | 18 | 无 | 无 | 20230924-213-3.091Al–1.023Zn–0.421Mn
214 | 3.091 | 1.023 | 0.421 | 95.465 | 0 | 0 | 0 | 0 | 0 | 0 | 0 | 0 | 0 | 0 | 0 | 0 | 0 | 0 | 0 | 0 | 0 | 0 | 10 | 225 | 320 | 19 | 无 | 无 | 20230924-214-3.091Al–1.023Zn–0.421Mn
215 | 3.091 | 1.023 | 0.421 | 95.465 | 0 | 0 | 0 | 0 | 0 | 0 | 0 | 0 | 0 | 0 | 0 | 0 | 0 | 0 | 0 | 0 | 0 | 0 | 8 | 220 | 300 | 22 | 无 | 无 | 20230924-215-3.091Al–1.023Zn–0.421Mn
216 | 3.091 | 1.023 | 0.421 | 95.465 | 0 | 0 | 0 | 0 | 0 | 0 | 0 | 0 | 0 | 0 | 0 | 0 | 0 | 0 | 0 | 0 | 0 | 0 | 5 | 224 | 300 | 21 | 无 | 无 | 20230924-216-3.091Al–1.023Zn–0.421Mn
217 | 3.091 | 1.023 | 0.421 | 95.465 | 0 | 0 | 0 | 0 | 0 | 0 | 0 | 0 | 0 | 0 | 0 | 0 | 0 | 0 | 0 | 0 | 0 | 0 | 4 | 223 | 298 | 22 | 无 | 无 | 20230924-217-3.091Al–1.023Zn–0.421Mn
218 | 0 | 0 | 0 | 100 | 0 | 0 | 0 | 0 | 0 | 0 | 0 | 0 | 0 | 0 | 0 | 0 | 0 | 0 | 0 | 0 | 0 | 0 | 32 | 152 | 230 | 11 | 无 | 无 | 20230924-218-Mg
219 | 0 | 0 | 0 | 100 | 0 | 0 | 0 | 0 | 0 | 0 | 0 | 0 | 0 | 0 | 0 | 0 | 0 | 0 | 0 | 0 | 0 | 0 | 32 | 178 | 228 | 19 | 无 | 无 | 20230924-219-Mg
220 | 0 | 0 | 0 | 100 | 0 | 0 | 0 | 0 | 0 | 0 | 0 | 0 | 0 | 0 | 0 | 0 | 0 | 0 | 0 | 0 | 0 | 0 | 0 | 105 | 205 | 8 | 无 | 无 | 20230924-220-Mg
221 | 0 | 0 | 0 | 100 | 0 | 0 | 0 | 0 | 0 | 0 | 0 | 0 | 0 | 0 | 0 | 0 | 0 | 0 | 0 | 0 | 0 | 0 | 0 | 45 | 165 | 4 | 无 | 无 | 20230924-221-Mg
222 | 3 | 1 | 0.3 | 95.7 | 0 | 0 | 0 | 0 | 0 | 0 | 0 | 0 | 0 | 0 | 0 | 0 | 0 | 0 | 0 | 0 | 0 | 0 | 8 | 348 | 427 | 10 | 无 | 无 | 20230924-222-3Al-1Zn-0.3Mn
223 | 3 | 1 | 0.3 | 95.7 | 0 | 0 | 0 | 0 | 0 | 0 | 0 | 0 | 0 | 0 | 0 | 0 | 0 | 0 | 0 | 0 | 0 | 0 | 8 | 343 | 396 | 10 | 无 | 无 | 20230924-223-3Al-1Zn-0.3Mn
224 | 3 | 1 | 0.3 | 95.7 | 0 | 0 | 0 | 0 | 0 | 0 | 0 | 0 | 0 | 0 | 0 | 0 | 0 | 0 | 0 | 0 | 0 | 0 | 0 | 370 | 390 | 3 | 无 | 无 | 20230924-224-3Al-1Zn-0.3Mn
225 | 3 | 1 | 0.3 | 95.7 | 0 | 0 | 0 | 0 | 0 | 0 | 0 | 0 | 0 | 0 | 0 | 0 | 0 | 0 | 0 | 0 | 0 | 0 | 0 | 252 | 265 | 26 | 无 | 无 | 20230924-225-3Al-1Zn-0.3Mn
226 | 6 | 1 | 0.15 | 92.85 | 0 | 0 | 0 | 0 | 0 | 0 | 0 | 0 | 0 | 0 | 0 | 0 | 0 | 0 | 0 | 0 | 0 | 0 | 4 | 443 | 487 | 8 | 无 | 无 | 20230924-226-6Al-1Zn-0.15Mn
227 | 6 | 1 | 0.15 | 92.85 | 0 | 0 | 0 | 0 | 0 | 0 | 0 | 0 | 0 | 0 | 0 | 0 | 0 | 0 | 0 | 0 | 0 | 0 | 4 | 418 | 445 | 9 | 无 | 无 | 20230924-227-6Al-1Zn-0.15Mn
228 | 6 | 1 | 0.15 | 92.85 | 0 | 0 | 0 | 0 | 0 | 0 | 0 | 0 | 0 | 0 | 0 | 0 | 0 | 0 | 0 | 0 | 0 | 0 | 0 | 364 | 393 | 5 | 无 | 无 | 20230924-228-6Al-1Zn-0.15Mn
229 | 6 | 1 | 0.15 | 92.85 | 0 | 0 | 0 | 0 | 0 | 0 | 0 | 0 | 0 | 0 | 0 | 0 | 0 | 0 | 0 | 0 | 0 | 0 | 0 | 226 | 324 | 21 | 无 | 无 | 20230924-229-6Al-1Zn-0.15Mn
230 | 9 | 1 | 0.15 | 89.85 | 0 | 0 | 0 | 0 | 0 | 0 | 0 | 0 | 0 | 0 | 0 | 0 | 0 | 0 | 0 | 0 | 0 | 0 | 3 | 443 | 498 | 7 | 无 | 无 | 20230924-230-9Al-1Zn-0.15Mn
231 | 9 | 1 | 0.15 | 89.85 | 0 | 0 | 0 | 0 | 0 | 0 | 0 | 0 | 0 | 0 | 0 | 0 | 0 | 0 | 0 | 0 | 0 | 0 | 3 | 424 | 445 | 5 | 无 | 无 | 20230924-231-9Al-1Zn-0.15Mn
232 | 9 | 1 | 0.15 | 89.85 | 0 | 0 | 0 | 0 | 0 | 0 | 0 | 0 | 0 | 0 | 0 | 0 | 0 | 0 | 0 | 0 | 0 | 0 | 0 | 244 | 341 | 13 | 无 | 无 | 20230924-232-9Al-1Zn-0.15Mn
233 | 9 | 1 | 0.15 | 89.85 | 0 | 0 | 0 | 0 | 0 | 0 | 0 | 0 | 0 | 0 | 0 | 0 | 0 | 0 | 0 | 0 | 0 | 0 | 0 | 100 | 250 | 30 | 无 | 无 | 20230924-233-9Al-1Zn-0.15Mn
234 | 0 | 0 | 0 | 100 | 0 | 0 | 0 | 0 | 0 | 0 | 0 | 0 | 0 | 0 | 0 | 0 | 0 | 0 | 0 | 0 | 0 | 0 | 400 | 60 | 75 | 1 | 无 | 无 | 20230924-234-Mg
235 | 0 | 0 | 0 | 100 | 0 | 0 | 0 | 0 | 0 | 0 | 0 | 0 | 0 | 0 | 0 | 0 | 0 | 0 | 0 | 0 | 0 | 0 | 150 | 75 | 110 | 5 | 无 | 无 | 20230924-235-MG
236 | 0 | 0 | 0 | 100 | 0 | 0 | 0 | 0 | 0 | 0 | 0 | 0 | 0 | 0 | 0 | 0 | 0 | 0 | 0 | 0 | 0 | 0 | 110 | 100 | 115 | 2.5 | 无 | 无 | 20230924-236-mg
237 | 0.9 | 0 | 0 | 99.1 | 0 | 0 | 0 | 0 | 0 | 0 | 0 | 0 | 0 | 0 | 0 | 0 | 0 | 0 | 0 | 0 | 0 | 0 | 100 | 55 | 75 | 2.5 | 无 | 无 | 20230924-237-Mg-0.9Al
238 | 0.9 | 0 | 0 | 99.1 | 0 | 0 | 0 | 0 | 0 | 0 | 0 | 0 | 0 | 0 | 0 | 0 | 0 | 0 | 0 | 0 | 0 | 0 | 95 | 90 | 210 | 13 | 无 | 无 | 20230924-238-Mg-0.9Al
239 | 0.9 | 0 | 0 | 99.1 | 0 | 0 | 0 | 0 | 0 | 0 | 0 | 0 | 0 | 0 | 0 | 0 | 0 | 0 | 0 | 0 | 0 | 0 | 90 | 89 | 190 | 12 | 无 | 无 | 20230924-239-Mg-0.9Al
240 | 0.9 | 0 | 0 | 99.1 | 0 | 0 | 0 | 0 | 0 | 0 | 0 | 0 | 0 | 0 | 0 | 0 | 0 | 0 | 0 | 0 | 0 | 0 | 80 | 85 | 200 | 13 | 无 | 无 | 20230924-240-Mg-0.9Al
241 | 0.9 | 0 | 0 | 99.1 | 0 | 0 | 0 | 0 | 0 | 0 | 0 | 0 | 0 | 0 | 0 | 0 | 0 | 0 | 0 | 0 | 0 | 0 | 100 | 55 | 75 | 2.5 | 无 | 无 | 20230924-241-Mg-0.9Al
242 | 0.9 | 0 | 0 | 99.1 | 0 | 0 | 0 | 0 | 0 | 0 | 0 | 0 | 0 | 0 | 0 | 0 | 0 | 0 | 0 | 0 | 0 | 0 | 60 | 110 | 210 | 15 | 无 | 无 | 20230924-242-Mg-0.9Al
243 | 0.9 | 0 | 0 | 99.1 | 0 | 0 | 0 | 0 | 0 | 0 | 0 | 0 | 0 | 0 | 0 | 0 | 0 | 0 | 0 | 0 | 0 | 0 | 65 | 55 | 225 | 18 | 无 | 无 | 20230924-243-Mg-0.9Al
244 | 0.9 | 0 | 0 | 99.1 | 0 | 0 | 0 | 0 | 0 | 0 | 0 | 0 | 0 | 0 | 0 | 0 | 0 | 0 | 0 | 0 | 0 | 0 | 100 | 55 | 75 | 2.5 | 无 | 无 | 20230924-244-Mg-0.9Al
245 | 0.9 | 0 | 0 | 99.1 | 0 | 0 | 0 | 0 | 0 | 0 | 0 | 0 | 0 | 0 | 0 | 0 | 0 | 0 | 0 | 0 | 0 | 0 | 20 | 110 | 210 | 15 | 无 | 无 | 20230924-245-Mg-0.9Al
246 | 0.9 | 0 | 0 | 99.1 | 0 | 0 | 0 | 0 | 0 | 0 | 0 | 0 | 0 | 0 | 0 | 0 | 0 | 0 | 0 | 0 | 0 | 0 | 15 | 140 | 240 | 15 | 无 | 无 | 20230924-246-Mg-0.9Al
247 | 3 | 1 | 0.3 | 95.7 | 0 | 0 | 0 | 0 | 0 | 0 | 0 | 0 | 0 | 0 | 0 | 0 | 0 | 0 | 0 | 0 | 0 | 0 | 19 | 198 | 275 | 10 | 无 | 无 | 20230924-247-Mg–3Al–1Zn–0.3Mn
248 | 3 | 1 | 0.3 | 95.7 | 0 | 0 | 0 | 0 | 0 | 0 | 0 | 0 | 0 | 0 | 0 | 0 | 0 | 0 | 0 | 0 | 0 | 0 | 15 | 195 | 276 | 13 | 无 | 无 | 20230924-248-Mg–3Al–1Zn–0.3Mn
249 | 3 | 1 | 0.3 | 95.7 | 0 | 0 | 0 | 0 | 0 | 0 | 0 | 0 | 0 | 0 | 0 | 0 | 0 | 0 | 0 | 0 | 0 | 0 | 12 | 180 | 275 | 16 | 无 | 无 | 20230924-249-Mg–3Al–1Zn–0.3Mn
250 | 3 | 1 | 0.3 | 95.7 | 0 | 0 | 0 | 0 | 0 | 0 | 0 | 0 | 0 | 0 | 0 | 0 | 0 | 0 | 0 | 0 | 0 | 0 | 8 | 175 | 270 | 21 | 无 | 无 | 20230924-250-Mg–3Al–1Zn–0.3Mn
251 | 3 | 1 | 0.3 | 95.7 | 0 | 0 | 0 | 0 | 0 | 0 | 0 | 0 | 0 | 0 | 0 | 0 | 0 | 0 | 0 | 0 | 0 | 0 | 3 | 130 | 260 | 24 | 无 | 无 | 20230924-251-Mg–3Al–1Zn–0.3Mn
252 | 3 | 1 | 0.3 | 95.7 | 0 | 0 | 0 | 0 | 0 | 0 | 0 | 0 | 0 | 0 | 0 | 0 | 0 | 0 | 0 | 0 | 0 | 0 | 2 | 150 | 270 | 22 | 无 | 无 | 20230924-252-Mg–3Al–1Zn–0.3Mn
253 | 3 | 1 | 0.3 | 95.7 | 0 | 0 | 0 | 0 | 0 | 0 | 0 | 0 | 0 | 0 | 0 | 0 | 0 | 0 | 0 | 0 | 0 | 0 | 2 | 210 | 310 | 14 | 无 | 无 | 20230924-253-Mg–3Al–1Zn–0.3Mn
254 | 3 | 1 | 0.3 | 95.7 | 0 | 0 | 0 | 0 | 0 | 0 | 0 | 0 | 0 | 0 | 0 | 0 | 0 | 0 | 0 | 0 | 0 | 0 | 75 | 100 | 160 | 9 | 无 | 无 | 20230924-254-3Al-1Zn-0.3Mn
255 | 3 | 1 | 0.3 | 95.7 | 0 | 0 | 0 | 0 | 0 | 0 | 0 | 0 | 0 | 0 | 0 | 0 | 0 | 0 | 0 | 0 | 0 | 0 | 2.5 | 265 | 319 | 28 | 无 | 无 | 20230924-255-3Al-1Zn-0.3Mn
256 | 3 | 1 | 0.3 | 95.7 | 0 | 0 | 0 | 0 | 0 | 0 | 0 | 0 | 0 | 0 | 0 | 0 | 0 | 0 | 0 | 0 | 0 | 0 | 0.7 | 217 | 282 | 30 | 无 | 无 | 20230924-256-3Al-1Zn-0.3Mn
257 | 3 | 1 | 0.3 | 95.7 | 0 | 0 | 0 | 0 | 0 | 0 | 0 | 0 | 0 | 0 | 0 | 0 | 0 | 0 | 0 | 0 | 0 | 0 | 3.3 | 235 | 230 | 14.7 | 无 | 无 | 20230924-257-Mg–3Al–1Zn–0.3Mn
258 | 3 | 1 | 0.3 | 95.7 | 0 | 0 | 0 | 0 | 0 | 0 | 0 | 0 | 0 | 0 | 0 | 0 | 0 | 0 | 0 | 0 | 0 | 0 | 3.3 | 240 | 295 | 11 | 无 | 无 | 20230924-258-Mg–3Al–1Zn–0.3Mn
259 | 3 | 1 | 0.3 | 95.7 | 0 | 0 | 0 | 0 | 0 | 0 | 0 | 0 | 0 | 0 | 0 | 0 | 0 | 0 | 0 | 0 | 0 | 0 | 1.5 | 201.7 | 288.9 | 28.1 | 无 | 无 | 20230924-259-Mg–3Al–1Zn–0.3Mn
260 | 3 | 1 | 0.3 | 95.7 | 0 | 0 | 0 | 0 | 0 | 0 | 0 | 0 | 0 | 0 | 0 | 0 | 0 | 0 | 0 | 0 | 0 | 0 | 1.5 | 213.5 | 287.6 | 25.1 | 无 | 无 | 20230924-260-Mg–3Al–1Zn–0.3Mn
261 | 3 | 1 | 0.3 | 95.7 | 0 | 0 | 0 | 0 | 0 | 0 | 0 | 0 | 0 | 0 | 0 | 0 | 0 | 0 | 0 | 0 | 0 | 0 | 1.5 | 201.3 | 280.5 | 34.2 | 无 | 无 | 20230924-261-Mg–3Al–1Zn–0.3Mn
262 | 3 | 1 | 0.3 | 95.7 | 0 | 0 | 0 | 0 | 0 | 0 | 0 | 0 | 0 | 0 | 0 | 0 | 0 | 0 | 0 | 0 | 0 | 0 | 0.8 | 197.7 | 279.9 | 33.5 | 无 | 无 | 20230924-262-Mg–3Al–1Zn–0.3Mn
263 | 3 | 1 | 0.3 | 95.7 | 0 | 0 | 0 | 0 | 0 | 0 | 0 | 0 | 0 | 0 | 0 | 0 | 0 | 0 | 0 | 0 | 0 | 0 | 0.8 | 185.5 | 277.3 | 34.5 | 无 | 无 | 20230924-263-Mg–3Al–1Zn–0.3Mn
264 | 3 | 1 | 0.3 | 95.7 | 0 | 0 | 0 | 0 | 0 | 0 | 0 | 0 | 0 | 0 | 0 | 0 | 0 | 0 | 0 | 0 | 0 | 0 | 0.8 | 187.3 | 279.7 | 31.5 | 无 | 无 | 20230924-264-Mg–3Al–1Zn–0.3Mn
265 | 3 | 1 | 0.3 | 95.7 | 0 | 0 | 0 | 0 | 0 | 0 | 0 | 0 | 0 | 0 | 0 | 0 | 0 | 0 | 0 | 0 | 0 | 0 | 50 | 210 | 290 | 8 | 无 | 无 | 20230924-265-Mg–3Al–1Zn–0.3Mn
266 | 3 | 1 | 0.3 | 95.7 | 0 | 0 | 0 | 0 | 0 | 0 | 0 | 0 | 0 | 0 | 0 | 0 | 0 | 0 | 0 | 0 | 0 | 0 | 5.53 | 150 | 300 | 12 | 无 | 无 | 20230924-266-Mg–3Al–1Zn–0.3Mn
267 | 3 | 1 | 0.3 | 95.7 | 0 | 0 | 0 | 0 | 0 | 0 | 0 | 0 | 0 | 0 | 0 | 0 | 0 | 0 | 0 | 0 | 0 | 0 | 5.42 | 110 | 290 | 21 | 无 | 无 | 20230924-267-Mg–3Al–1Zn–0.3Mn
268 | 3 | 1 | 0.3 | 95.7 | 0 | 0 | 0 | 0 | 0 | 0 | 0 | 0 | 0 | 0 | 0 | 0 | 0 | 0 | 0 | 0 | 0 | 0 | 5.37 | 55 | 270 | 21 | 无 | 无 | 20230924-268-Mg–3Al–1Zn–0.3Mn
269 | 3.2 | 1.3 | 0.4 | 94.995 | 0 | 0 | 0.06 | 0 | 0 | 0.015 | 0 | 0 | 0.03 | 0 | 0 | 0 | 0 | 0 | 0 | 0 | 0 | 0 | 100 | 180 | 300 | 15 | 无 | 无 | 20230924-269-3.2Al-1.3Zn-0.4Mn-0.015Si-0.03Fe-0.06-Ce
270 | 3.2 | 1.3 | 0.4 | 94.995 | 0 | 0 | 0.06 | 0 | 0 | 0.015 | 0 | 0 | 0.03 | 0 | 0 | 0 | 0 | 0 | 0 | 0 | 0 | 0 | 100 | 210 | 320 | 18 | 无 | 无 | 20230924-270-3.2Al-1.3Zn-0.4Mn-0.015Si-0.03Fe-0.06-Ce
271 | 3.2 | 1.3 | 0.4 | 94.995 | 0 | 0 | 0.06 | 0 | 0 | 0.015 | 0 | 0 | 0.03 | 0 | 0 | 0 | 0 | 0 | 0 | 0 | 0 | 0 | 10 | 210 | 320 | 16 | 无 | 无 | 20230924-271-3.2Al-1.3Zn-0.4Mn-0.015Si-0.03Fe-0.06-Ce
272 | 3.2 | 1.3 | 0.4 | 94.995 | 0 | 0 | 0.06 | 0 | 0 | 0.015 | 0 | 0 | 0.03 | 0 | 0 | 0 | 0 | 0 | 0 | 0 | 0 | 0 | 10 | 80 | 295 | 16 | 无 | 无 | 20230924-272-3.2Al-1.3Zn-0.4Mn-0.015Si-0.03Fe-0.06-Ce
273 | 3.2 | 1.3 | 0.4 | 94.995 | 0 | 0 | 0.06 | 0 | 0 | 0.015 | 0 | 0 | 0.03 | 0 | 0 | 0 | 0 | 0 | 0 | 0 | 0 | 0 | 5 | 160 | 325 | 21 | 无 | 无 | 20230924-273-3.2Al-1.3Zn-0.4Mn-0.015Si-0.03Fe-0.06-Ce
274 | 3.2 | 1.3 | 0.4 | 94.995 | 0 | 0 | 0.06 | 0 | 0 | 0.015 | 0 | 0 | 0.03 | 0 | 0 | 0 | 0 | 0 | 0 | 0 | 0 | 0 | 5 | 200 | 325 | 22 | 无 | 无 | 20230924-274-3.2Al-1.3Zn-0.4Mn-0.015Si-0.03Fe-0.06-Ce
275 | 3 | 1 | 0.3 | 95.7 | 0 | 0 | 0 | 0 | 0 | 0 | 0 | 0 | 0 | 0 | 0 | 0 | 0 | 0 | 0 | 0 | 0 | 0 | 33 | 120 | 128 | 6.5 | 无 | 无 | 20230924-275-Mg–3Al–1Zn–0.3Mn
276 | 3 | 1 | 0.3 | 95.7 | 0 | 0 | 0 | 0 | 0 | 0 | 0 | 0 | 0 | 0 | 0 | 0 | 0 | 0 | 0 | 0 | 0 | 0 | 16 | 130 | 135 | 7.5 | 无 | 无 | 20230924-276-Mg–3Al–1Zn–0.3Mn
277 | 3 | 1 | 0.3 | 95.7 | 0 | 0 | 0 | 0 | 0 | 0 | 0 | 0 | 0 | 0 | 0 | 0 | 0 | 0 | 0 | 0 | 0 | 0 | 15 | 130 | 140 | 8 | 无 | 无 | 20230924-277-Mg–3Al–1Zn–0.3Mn
278 | 3 | 1 | 0.3 | 95.7 | 0 | 0 | 0 | 0 | 0 | 0 | 0 | 0 | 0 | 0 | 0 | 0 | 0 | 0 | 0 | 0 | 0 | 0 | 9 | 135 | 145 | 9.5 | 无 | 无 | 20230924-278-Mg–3Al–1Zn–0.3Mn
279 | 3 | 1 | 0.3 | 95.7 | 0 | 0 | 0 | 0 | 0 | 0 | 0 | 0 | 0 | 0 | 0 | 0 | 0 | 0 | 0 | 0 | 0 | 0 | 27 | 130 | 143 | 7 | 无 | 无 | 20230924-279-Mg–3Al–1Zn–0.3Mn
280 | 3 | 1 | 0.3 | 95.7 | 0 | 0 | 0 | 0 | 0 | 0 | 0 | 0 | 0 | 0 | 0 | 0 | 0 | 0 | 0 | 0 | 0 | 0 | 33 | 128 | 135 | 6.8 | 无 | 无 | 20230924-280-Mg–3Al–1Zn–0.3Mn
281 | 3 | 1 | 0.3 | 95.7 | 0 | 0 | 0 | 0 | 0 | 0 | 0 | 0 | 0 | 0 | 0 | 0 | 0 | 0 | 0 | 0 | 0 | 0 | 16 | 130 | 150 | 7 | 无 | 无 | 20230924-281-Mg–3Al–1Zn–0.3Mn
282 | 3 | 1 | 0.3 | 95.7 | 0 | 0 | 0 | 0 | 0 | 0 | 0 | 0 | 0 | 0 | 0 | 0 | 0 | 0 | 0 | 0 | 0 | 0 | 15 | 130 | 155 | 7 | 无 | 无 | 20230924-282-Mg–3Al–1Zn–0.3Mn
283 | 3 | 1 | 0.3 | 95.7 | 0 | 0 | 0 | 0 | 0 | 0 | 0 | 0 | 0 | 0 | 0 | 0 | 0 | 0 | 0 | 0 | 0 | 0 | 9 | 135 | 160 | 9 | 无 | 无 | 20230924-283-Mg–3Al–1Zn–0.3Mn
284 | 3.23 | 1.01 | 0 | 95.599 | 0 | 0 | 0 | 0 | 0 | 0.161 | 0 | 0 | 0 | 0 | 0 | 0 | 0 | 0 | 0 | 0 | 0 | 0 | 27 | 135 | 155 | 6.5 | 无 | 无 | 20230924-284-3.23Al-1.01Zn-0.161Si
285 | 3.23 | 1.01 | 0 | 95.599 | 0 | 0 | 0 | 0 | 0 | 0.161 | 0 | 0 | 0 | 0 | 0 | 0 | 0 | 0 | 0 | 0 | 0 | 0 | 9.75 | 171.8 | 263.7 | 6.3 | 无 | 无 | 20230924-285-3.23Al-1.01Zn-0.161Si
286 | 2.87 | 0 | 0 | 96.032 | 0 | 0 | 0 | 0 | 0 | 0.13 | 0 | 0 | 0 | 0.968 | 0 | 0 | 0 | 0 | 0 | 0 | 0 | 0 | 9 | 198.8 | 263.9 | 9.3 | 无 | 无 | 20230924-286-2.87Al-0.968Bi-0.130Si
287 | 2.87 | 0 | 0 | 96.032 | 0 | 0 | 0 | 0 | 0 | 0.13 | 0 | 0 | 0 | 0.968 | 0 | 0 | 0 | 0 | 0 | 0 | 0 | 0 | 7.89 | 157.2 | 202.5 | 3.6 | 无 | 无 | 20230924-287-2.87Al-0.968Bi-0.130Si
288 | 2.87 | 0 | 0 | 96.032 | 0 | 0 | 0 | 0 | 0 | 0.13 | 0 | 0 | 0 | 0.968 | 0 | 0 | 0 | 0 | 0 | 0 | 0 | 0 | 8 | 240.3 | 293.6 | 5.4 | 无 | 无 | 20230924-288-2.87Al-0.968Bi-0.130Si
289 | 3 | 1 | 0.3 | 95.7 | 0 | 0 | 0 | 0 | 0 | 0 | 0 | 0 | 0 | 0 | 0 | 0 | 0 | 0 | 0 | 0 | 0 | 0 | 12.1 | 191 | 268 | 23.9 | 无 | 无 | 20230924-289-Mg–3Al–1Zn–0.3Mn
290 | 3 | 1 | 0.3 | 95.7 | 0 | 0 | 0 | 0 | 0 | 0 | 0 | 0 | 0 | 0 | 0 | 0 | 0 | 0 | 0 | 0 | 0 | 0 | 13.8 | 201 | 272 | 22 | 无 | 无 | 20230924-290-Mg–3Al–1Zn–0.3Mn
291 | 9 | 1 | 0.2 | 89.8 | 0 | 0 | 0 | 0 | 0 | 0 | 0 | 0 | 0 | 0 | 0 | 0 | 0 | 0 | 0 | 0 | 0 | 0 | 20.1 | 211 | 324 | 13.9 | 无 | 无 | 20230924-291-Mg-9Al-1Zn-0.2Mn
292 | 9 | 1 | 0.2 | 89.8 | 0 | 0 | 0 | 0 | 0 | 0 | 0 | 0 | 0 | 0 | 0 | 0 | 0 | 0 | 0 | 0 | 0 | 0 | 24.2 | 185 | 308 | 15.4 | 无 | 无 | 20230924-292-Mg-9Al-1Zn-0.2Mn
293 | 9 | 1 | 0.2 | 89.8 | 0 | 0 | 0 | 0 | 0 | 0 | 0 | 0 | 0 | 0 | 0 | 0 | 0 | 0 | 0 | 0 | 0 | 0 | 2.6 | 262 | 364 | 13.6 | 无 | 无 | 20230924-293-Mg-9Al-1Zn-0.2Mn
294 | 9 | 1 | 0.2 | 89.8 | 0 | 0 | 0 | 0 | 0 | 0 | 0 | 0 | 0 | 0 | 0 | 0 | 0 | 0 | 0 | 0 | 0 | 0 | 10.9 | 206 | 323 | 14.9 | 无 | 无 | 20230924-294-Mg-9Al-1Zn-0.2Mn
295 | 8 | 0.5 | 0.2 | 91.3 | 0 | 0 | 0 | 0 | 0 | 0 | 0 | 0 | 0 | 0 | 0 | 0 | 0 | 0 | 0 | 0 | 0 | 0 | 46.8 | 241 | 323 | 5.5 | 无 | 无 | 20230924-295-Mg-8Al-0.5Zn-0.2 Mn
296 | 8 | 0.5 | 0.2 | 91.3 | 0 | 0 | 0 | 0 | 0 | 0 | 0 | 0 | 0 | 0 | 0 | 0 | 0 | 0 | 0 | 0 | 0 | 0 | 36.2 | 210 | 310 | 6.2 | 无 | 无 | 20230924-296-Mg-8Al-0.5Zn-0.2 Mn
297 | 8 | 0.5 | 0.2 | 91.3 | 0 | 0 | 0 | 0 | 0 | 0 | 0 | 0 | 0 | 0 | 0 | 0 | 0 | 0 | 0 | 0 | 0 | 0 | 20.8 | 194 | 327 | 13.1 | 无 | 无 | 20230924-297-Mg-8Al-0.5Zn-0.2 Mn
298 | 0.5 | 0 | 0.1 | 99.4 | 0 | 0 | 0 | 0 | 0 | 0 | 0 | 0 | 0 | 0 | 0 | 0 | 0 | 0 | 0 | 0 | 0 | 0 | 310 | 37.28 | 146.18 | 10.58 | 无 | 无 | 20230924-298-Mg-0.5Al-0.1Mn
299 | 0.5 | 0.3 | 0.2 | 99 | 0 | 0 | 0 | 0 | 0 | 0 | 0 | 0 | 0 | 0 | 0 | 0 | 0 | 0 | 0 | 0 | 0 | 0 | 350 | 35.92 | 160.55 | 11.09 | 杂质 | 无 | 20230924-299-Mg-0.5Al-0.3Zn-0.2Mn
300 | 0.5 | 0.6 | 0.3 | 98.6 | 0 | 0 | 0 | 0 | 0 | 0 | 0 | 0 | 0 | 0 | 0 | 0 | 0 | 0 | 0 | 0 | 0 | 0 | 375 | 34.49 | 165.61 | 10.54 | 杂质 | 无 | 20230924-300-Mg-0.5Al-0.6Zn-0.3Mn
301 | 0.5 | 0.9 | 0.4 | 98.2 | 0 | 0 | 0 | 0 | 0 | 0 | 0 | 0 | 0 | 0 | 0 | 0 | 0 | 0 | 0 | 0 | 0 | 0 | 300 | 40.91 | 182.6 | 11.07 | 杂质 | 无 | 20230924-301-Mg-0.5Al-0.9Zn-0.4Mn
302 | 1 | 0 | 0.2 | 98.8 | 0 | 0 | 0 | 0 | 0 | 0 | 0 | 0 | 0 | 0 | 0 | 0 | 0 | 0 | 0 | 0 | 0 | 0 | 250 | 39.24 | 175.76 | 15.72 | 杂质 | 无 | 20230924-302-Mg-1Al-0.2Mn
303 | 1 | 0.3 | 0.1 | 98.6 | 0 | 0 | 0 | 0 | 0 | 0 | 0 | 0 | 0 | 0 | 0 | 0 | 0 | 0 | 0 | 0 | 0 | 0 | 190 | 41.71 | 180.48 | 14.5 | 杂质 | 无 | 20230924-303-Mg-1Al-0.3Zn-0.1Mn
304 | 1 | 0.6 | 0.4 | 98 | 0 | 0 | 0 | 0 | 0 | 0 | 0 | 0 | 0 | 0 | 0 | 0 | 0 | 0 | 0 | 0 | 0 | 0 | 260 | 41.17 | 183.19 | 14.85 | 杂质 | 无 | 20230924-304-Mg-1Al-0.6Zn-0.4Mn
305 | 1 | 0.9 | 0.3 | 97.8 | 0 | 0 | 0 | 0 | 0 | 0 | 0 | 0 | 0 | 0 | 0 | 0 | 0 | 0 | 0 | 0 | 0 | 0 | 215 | 45.78 | 187.66 | 13.46 | 杂质 | 无 | 20230924-305-Mg-1Al-0.9Zn-0.3Mn
306 | 2 | 0 | 0.3 | 97.7 | 0 | 0 | 0 | 0 | 0 | 0 | 0 | 0 | 0 | 0 | 0 | 0 | 0 | 0 | 0 | 0 | 0 | 0 | 160 | 49.82 | 194.47 | 16.14 | 杂质 | 无 | 20230924-306-Mg-2Al-0.3Mn
307 | 2 | 0.3 | 0.4 | 97.3 | 0 | 0 | 0 | 0 | 0 | 0 | 0 | 0 | 0 | 0 | 0 | 0 | 0 | 0 | 0 | 0 | 0 | 0 | 210 | 50 | 193.74 | 15.25 | 杂质 | 无 | 20230924-307-Mg-2Al-0.3Zn-0.4Mn
308 | 2 | 0.6 | 0.1 | 97.3 | 0 | 0 | 0 | 0 | 0 | 0 | 0 | 0 | 0 | 0 | 0 | 0 | 0 | 0 | 0 | 0 | 0 | 0 | 150 | 50.82 | 202.77 | 15.84 | 杂质 | 无 | 20230924-308-Mg-2Al-0.6Zn-0.1Mn
309 | 2 | 0.9 | 0.2 | 96.9 | 0 | 0 | 0 | 0 | 0 | 0 | 0 | 0 | 0 | 0 | 0 | 0 | 0 | 0 | 0 | 0 | 0 | 0 | 170 | 53.81 | 207.41 | 15.59 | 杂质 | 无 | 20230924-309-Mg-2Al-0.9Zn-0.2Mn
310 | 3 | 0 | 0.4 | 96.6 | 0 | 0 | 0 | 0 | 0 | 0 | 0 | 0 | 0 | 0 | 0 | 0 | 0 | 0 | 0 | 0 | 0 | 0 | 150 | 56.6 | 207.55 | 18.75 | 杂质 | 无 | 20230924-310-Mg-3Al-0.4Mn
311 | 3 | 0.3 | 0.3 | 96.4 | 0 | 0 | 0 | 0 | 0 | 0 | 0 | 0 | 0 | 0 | 0 | 0 | 0 | 0 | 0 | 0 | 0 | 0 | 125 | 56.71 | 206.21 | 14.1 | 杂质 | 无 | 20230924-311-Mg-3Al-0.3Zn-0.3Mn
312 | 3 | 0.6 | 0.2 | 96.2 | 0 | 0 | 0 | 0 | 0 | 0 | 0 | 0 | 0 | 0 | 0 | 0 | 0 | 0 | 0 | 0 | 0 | 0 | 140 | 61 | 221.74 | 17.38 | 杂质 | 无 | 20230924-312-Mg-3Al-0.6Zn-0.2Mn
313 | 3 | 0.9 | 0.1 | 96 | 0 | 0 | 0 | 0 | 0 | 0 | 0 | 0 | 0 | 0 | 0 | 0 | 0 | 0 | 0 | 0 | 0 | 0 | 105 | 58.9 | 218.44 | 15.87 | 杂质 | 无 | 20230924-313-Mg-3Al-0.9Zn-0.1Mn
314 | 0.5 | 0 | 0 | 99.5 | 0 | 0 | 0 | 0 | 0 | 0 | 0 | 0 | 0 | 0 | 0 | 0 | 0 | 0 | 0 | 0 | 0 | 0 | 40 | 90 | 200 | 7 | 无 | 无 | 20230924-314-Mg-0.5Al
315 | 0.5 | 0 | 0 | 99.5 | 0 | 0 | 0 | 0 | 0 | 0 | 0 | 0 | 0 | 0 | 0 | 0 | 0 | 0 | 0 | 0 | 0 | 0 | 50 | 85 | 195 | 12 | 无 | 无 | 20230924-315-Mg-0.5Al
316 | 0.5 | 0 | 0 | 99.5 | 0 | 0 | 0 | 0 | 0 | 0 | 0 | 0 | 0 | 0 | 0 | 0 | 0 | 0 | 0 | 0 | 0 | 0 | 65 | 80 | 190 | 13 | 无 | 无 | 20230924-316-Mg-0.5Al
317 | 2 | 0 | 0 | 98 | 0 | 0 | 0 | 0 | 0 | 0 | 0 | 0 | 0 | 0 | 0 | 0 | 0 | 0 | 0 | 0 | 0 | 0 | 28 | 100 | 220 | 17 | 无 | 无 | 20230924-317-Mg-2Al
318 | 2 | 0 | 0 | 98 | 0 | 0 | 0 | 0 | 0 | 0 | 0 | 0 | 0 | 0 | 0 | 0 | 0 | 0 | 0 | 0 | 0 | 0 | 35 | 95 | 215 | 16 | 无 | 无 | 20230924-318-Mg-2Al
319 | 2 | 0 | 0 | 98 | 0 | 0 | 0 | 0 | 0 | 0 | 0 | 0 | 0 | 0 | 0 | 0 | 0 | 0 | 0 | 0 | 0 | 0 | 46 | 85 | 210 | 15 | 无 | 无 | 20230924-319-Mg-2Al
320 | 2 | 0 | 0.3 | 97.7 | 0 | 0 | 0 | 0 | 0 | 0 | 0 | 0 | 0 | 0 | 0 | 0 | 0 | 0 | 0 | 0 | 0 | 0 | 7.5 | 160 | 0 | 8 | 无 | 无 | 20230924-320-Mg-2Al-0.3Mn
321 | 2 | 0 | 0.3 | 97.7 | 0 | 0 | 0 | 0 | 0 | 0 | 0 | 0 | 0 | 0 | 0 | 0 | 0 | 0 | 0 | 0 | 0 | 0 | 8.5 | 165 | 0 | 10 | 无 | 无 | 20230924-321-Mg-2Al-0.3Mn
322 | 2 | 0 | 0.3 | 97.7 | 0 | 0 | 0 | 0 | 0 | 0 | 0 | 0 | 0 | 0 | 0 | 0 | 0 | 0 | 0 | 0 | 0 | 0 | 8.5 | 155 | 250 | 11 | 无 | 无 | 20230924-322-Mg-2Al-0.3Mn
323 | 2 | 1 | 0.3 | 96.7 | 0 | 0 | 0 | 0 | 0 | 0 | 0 | 0 | 0 | 0 | 0 | 0 | 0 | 0 | 0 | 0 | 0 | 0 | 6 | 175 | 270 | 10 | 无 | 无 | 20230924-323-Mg-2Al-1Zn-0,3Mn
324 | 2 | 1 | 0.3 | 96.7 | 0 | 0 | 0 | 0 | 0 | 0 | 0 | 0 | 0 | 0 | 0 | 0 | 0 | 0 | 0 | 0 | 0 | 0 | 7 | 170 | 270 | 8 | 无 | 无 | 20230924-324-Mg-2Al-1Zn-0,3Mn
325 | 2 | 1 | 0.3 | 96.7 | 0 | 0 | 0 | 0 | 0 | 0 | 0 | 0 | 0 | 0 | 0 | 0 | 0 | 0 | 0 | 0 | 0 | 0 | 10 | 155 | 260 | 16 | 无 | 无 | 20230924-325-Mg-2Al-1Zn-0,3Mn
326 | 3 | 0 | 0.4 | 96.6 | 0 | 0 | 0 | 0 | 0 | 0 | 0 | 0 | 0 | 0 | 0 | 0 | 0 | 0 | 0 | 0 | 0 | 0 | 6.5 | 170 | 250 | 13 | 无 | 无 | 20230924-326-Mg-3Al-0.4Mn
327 | 3 | 0 | 0.4 | 96.6 | 0 | 0 | 0 | 0 | 0 | 0 | 0 | 0 | 0 | 0 | 0 | 0 | 0 | 0 | 0 | 0 | 0 | 0 | 8.5 | 165 | 260 | 15 | 无 | 无 | 20230924-327-Mg-3Al-0.4Mn
328 | 3 | 0 | 0.4 | 96.6 | 0 | 0 | 0 | 0 | 0 | 0 | 0 | 0 | 0 | 0 | 0 | 0 | 0 | 0 | 0 | 0 | 0 | 0 | 9 | 155 | 255 | 16 | 无 | 无 | 20230924-328-Mg-3Al-0.4Mn
329 | 3 | 0 | 0.4 | 96.6 | 0 | 0 | 0 | 0 | 0 | 0 | 0 | 0 | 0 | 0 | 0 | 0 | 0 | 0 | 0 | 0 | 0 | 0 | 9 | 155 | 255 | 14 | 无 | 无 | 20230924-329-Mg-3Al-0.4Mn
330 | 3 | 0 | 0.4 | 96.6 | 0 | 0 | 0 | 0 | 0 | 0 | 0 | 0 | 0 | 0 | 0 | 0 | 0 | 0 | 0 | 0 | 0 | 0 | 10 | 150 | 245 | 12 | 无 | 无 | 20230924-330-Mg-3Al-0.4Mn
331 | 3 | 1 | 0 | 96 | 0 | 0 | 0 | 0 | 0 | 0 | 0 | 0 | 0 | 0 | 0 | 0 | 0 | 0 | 0 | 0 | 0 | 0 | 3 | 100 | 245 | 23 | 无 | 无 | 20230924-331-Mg-3Al-1Zn
332 | 3 | 1 | 0 | 96 | 0 | 0 | 0 | 0 | 0 | 0 | 0 | 0 | 0 | 0 | 0 | 0 | 0 | 0 | 0 | 0 | 0 | 0 | 35 | 95 | 545 | 21 | 无 | 无 | 20230924-332-Mg-3Al-1Zn
333 | 3 | 1 | 0 | 96 | 0 | 0 | 0 | 0 | 0 | 0 | 0 | 0 | 0 | 0 | 0 | 0 | 0 | 0 | 0 | 0 | 0 | 0 | 42 | 90 | 240 | 20 | 无 | 无 | 20230924-333-Mg-3Al-1Zn
334 | 3 | 1 | 0.3 | 95.7 | 0 | 0 | 0 | 0 | 0 | 0 | 0 | 0 | 0 | 0 | 0 | 0 | 0 | 0 | 0 | 0 | 0 | 0 | 1100 | 44.8 | 0 | 11.4 | 杂质 | 无 | 20230924-334-Mg–3Al–1Zn–0.3Mn
335 | 3 | 1 | 0.3 | 95.69 | 0 | 0 | 0 | 0 | 0 | 0 | 0 | 0 | 0 | 0 | 0.01 | 0 | 0 | 0 | 0 | 0 | 0 | 0 | 120 | 52.2 | 0 | 14.6 | 杂质 | 无 | 20230924-335-AZ31-0.01Ti
336 | 3 | 1 | 0.3 | 95.67 | 0 | 0 | 0 | 0 | 0 | 0 | 0 | 0 | 0 | 0 | 0.03 | 0 | 0 | 0 | 0 | 0 | 0 | 0 | 180 | 51 | 0 | 14.2 | 杂质 | 无 | 20230924-336-AZ31-0.03Ti
337 | 3 | 1 | 0.3 | 95.65 | 0 | 0 | 0 | 0 | 0 | 0 | 0 | 0 | 0 | 0 | 0.05 | 0 | 0 | 0 | 0 | 0 | 0 | 0 | 660 | 45 | 0 | 11 | 杂质 | 无 | 20230924-337-AZ31-0.05Ti
338 | 3 | 0 | 0.25 | 96.75 | 0 | 0 | 0 | 0 | 0 | 0 | 0 | 0 | 0 | 0 | 0 | 0 | 0 | 0 | 0 | 0 | 0 | 0 | 150 | 60.2 | 0 | 12.8 | 杂质 | 无 | 20230924-338-AM30
339 | 3 | 0 | 0.25 | 96.74 | 0 | 0 | 0 | 0 | 0 | 0 | 0 | 0 | 0 | 0 | 0.01 | 0 | 0 | 0 | 0 | 0 | 0 | 0 | 130 | 61.6 | 0 | 14.5 | 杂质 | 无 | 20230924-339-AM30-0.01Ti
340 | 3 | 0 | 0.25 | 96.73 | 0 | 0 | 0 | 0 | 0 | 0 | 0 | 0 | 0 | 0 | 0.02 | 0 | 0 | 0 | 0 | 0 | 0 | 0 | 95 | 63.3 | 0 | 16 | 杂质 | 无 | 20230924-340-AM30-0.02Ti
341 | 3 | 1 | 0.3 | 95.69 | 0 | 0 | 0 | 0 | 0 | 0 | 0 | 0 | 0 | 0 | 0 | 0.01 | 0 | 0 | 0 | 0 | 0 | 0 | 400 | 49 | 0 | 14 | 杂质 | 无 | 20230924-341-AZ31-0.01Sr
342 | 3 | 1 | 0.3 | 95.65 | 0 | 0 | 0 | 0 | 0 | 0 | 0 | 0 | 0 | 0 | 0 | 0.05 | 0 | 0 | 0 | 0 | 0 | 0 | 200 | 53 | 0 | 11.3 | 杂质 | 无 | 20230924-342-AZ31-0.05Sr
343 | 3 | 1 | 0.3 | 95.6 | 0 | 0 | 0 | 0 | 0 | 0 | 0 | 0 | 0 | 0 | 0 | 0.1 | 0 | 0 | 0 | 0 | 0 | 0 | 180 | 56.4 | 0 | 11 | 杂质 | 无 | 20230924-343-AZ31-0.1Sr
344 | 3 | 1 | 0.3 | 95.2 | 0 | 0 | 0 | 0 | 0 | 0 | 0 | 0 | 0 | 0 | 0 | 0.5 | 0 | 0 | 0 | 0 | 0 | 0 | 400 | 50.5 | 0 | 8.5 | 杂质 | 无 | 20230924-344-AZ31-0.5Sr
345 | 3 | 1 | 0.3 | 94.7 | 0 | 0 | 0 | 0 | 0 | 0 | 0 | 0 | 0 | 0 | 0 | 1 | 0 | 0 | 0 | 0 | 0 | 0 | 250 | 54 | 0 | 9.5 | 杂质 | 无 | 20230924-345-AZ31-1.0Sr
346 | 3 | 0 | 0.25 | 96.74 | 0 | 0 | 0 | 0 | 0 | 0 | 0 | 0 | 0 | 0 | 0 | 0.01 | 0 | 0 | 0 | 0 | 0 | 0 | 160 | 58.3 | 0 | 11.4 | 杂质 | 无 | 20230924-346-AM30-0.01Sr
347 | 3 | 0 | 0.25 | 96.7 | 0 | 0 | 0 | 0 | 0 | 0 | 0 | 0 | 0 | 0 | 0 | 0.05 | 0 | 0 | 0 | 0 | 0 | 0 | 130 | 58.5 | 0 | 11.3 | 杂质 | 无 | 20230924-347-AM30-0.05Sr
348 | 3 | 0 | 0.25 | 96.65 | 0 | 0 | 0 | 0 | 0 | 0 | 0 | 0 | 0 | 0 | 0 | 0.1 | 0 | 0 | 0 | 0 | 0 | 0 | 145 | 58 | 0 | 11.2 | 杂质 | 无 | 20230924-348-AM30-0.1Sr
350 | 9 | 0 | 0 | 89 | 0 | 2 | 0 | 0 | 0 | 0 | 0 | 0 | 0 | 0 | 0 | 0 | 0 | 0 | 0 | 0 | 0 | 0 | 154 | 133.71 | 250.33 | 2.45 | 杂质 | 无 | 20230924-350-Mg-9Al-2Sn
351 | 9 | 0 | 0.1 | 88.9 | 0 | 2 | 0 | 0 | 0 | 0 | 0 | 0 | 0 | 0 | 0 | 0 | 0 | 0 | 0 | 0 | 0 | 0 | 114 | 154.44 | 292.48 | 4.96 | 杂质 | 无 | 20230924-351-Mg-9Al-2Sn-0.1Mn
352 | 9 | 0 | 0.3 | 88.7 | 0 | 2 | 0 | 0 | 0 | 0 | 0 | 0 | 0 | 0 | 0 | 0 | 0 | 0 | 0 | 0 | 0 | 0 | 110 | 137.42 | 271.59 | 4.67 | 杂质 | 无 | 20230924-352-Mg-9Al-2Sn-0.3Mn
356 | 9 | 0 | 0.1 | 88.8 | 0 | 2 | 0 | 0 | 0 | 0 | 0 | 0 | 0 | 0 | 0 | 0.1 | 0 | 0 | 0 | 0 | 0 | 0 | 0 | 128.93 | 264.09 | 6.17 | 无 | 无 | 20230924-356-Mg-9Al-2Sn-0.1Sr-0.1Mn
358 | 9 | 0 | 0 | 91 | 0 | 0 | 0 | 0 | 0 | 0 | 0 | 0 | 0 | 0 | 0 | 0 | 0 | 0 | 0 | 0 | 0 | 0 | 0 | 114.3 | 259.9 | 7 | 无 | 无 | 20230924-358-Mg-9Al
365 | 9 | 0 | 0 | 89 | 0 | 0 | 0 | 0 | 0 | 0 | 0 | 0 | 0 | 0 | 0 | 0 | 2 | 0 | 0 | 0 | 0 | 0 | 0 | 131.3 | 259.4 | 4.7 | 无 | 无 | 20230924-365-Mg-9Al-2Sm
377 | 9 | 0 | 0 | 88.8 | 0 | 0 | 0 | 0 | 0.2 | 0 | 0 | 0 | 0 | 0 | 0 | 0 | 2 | 0 | 0 | 0 | 0 | 0 | 0 | 117.2 | 194.2 | 3.74 | 无 | 无 | 20230924-377-Mg-9Al-2Sm-0.2Ca
379 | 7 | 0 | 0 | 91 | 0 | 2 | 0 | 0 | 0 | 0 | 0 | 0 | 0 | 0 | 0 | 0 | 0 | 0 | 0 | 0 | 0 | 0 | 0 | 105 | 210 | 7.5 | 杂质 | 无 | 20230924-379-Mg-7Al-2Sn
380 | 0 | 6 | 0.5 | 93.4 | 0 | 0 | 0 | 0 | 0.1 | 0 | 0 | 0 | 0 | 0 | 0 | 0 | 0 | 0 | 0 | 0 | 0 | 0 | 0 | 75 | 170 | 7 | 杂质 | 无 | 20230924-380-Mg-6Zn-0.1Ca-0.5Mn
381 | 3 | 0 | 0.4 | 96.6 | 0 | 0 | 0 | 0 | 0 | 0 | 0 | 0 | 0 | 0 | 0 | 0 | 0 | 0 | 0 | 0 | 0 | 0 | 80 | 58 | 198 | 14.3 | 无 | 无 | 20230924-381-3Al-0.4Mn
382 | 3 | 0 | 0.4 | 96.5 | 0 | 0 | 0 | 0 | 0 | 0.1 | 0 | 0 | 0 | 0 | 0 | 0 | 0 | 0 | 0 | 0 | 0 | 0 | 0 | 55 | 195 | 12 | 无 | 无 | 20230924-382-3Al-0.4Mn-0.1Si
383 | 3 | 0 | 0.4 | 96.3 | 0 | 0 | 0 | 0 | 0 | 0.3 | 0 | 0 | 0 | 0 | 0 | 0 | 0 | 0 | 0 | 0 | 0 | 0 | 73 | 50 | 190 | 11 | 无 | 无 | 20230924-383-3Al-0.4Mn-0.3Si
384 | 3 | 0 | 0.4 | 96.1 | 0 | 0 | 0 | 0 | 0 | 0.5 | 0 | 0 | 0 | 0 | 0 | 0 | 0 | 0 | 0 | 0 | 0 | 0 | 0 | 49 | 180 | 10.5 | 无 | 无 | 20230924-384-3Al-0.4Mn-0.5Si
385 | 3 | 0 | 0.4 | 95.6 | 0 | 0 | 0 | 0 | 0 | 1 | 0 | 0 | 0 | 0 | 0 | 0 | 0 | 0 | 0 | 0 | 0 | 0 | 67 | 48 | 177 | 8.6 | 无 | 无 | 20230924-385-3Al-0.4Mn-1Si
386 | 3 | 0 | 0.4 | 96.6 | 0 | 0 | 0 | 0 | 0 | 0 | 0 | 0 | 0 | 0 | 0 | 0 | 0 | 0 | 0 | 0 | 0 | 0 | 30 | 160 | 245 | 12.2 | 无 | 无 | 20230924-386-3Al-0.4Mn
387 | 3 | 0 | 0.4 | 96.5 | 0 | 0 | 0 | 0 | 0 | 0.1 | 0 | 0 | 0 | 0 | 0 | 0 | 0 | 0 | 0 | 0 | 0 | 0 | 28 | 165 | 254 | 11.2 | 无 | 无 | 20230924-387-3Al-0.4Mn-0.1Si
388 | 3 | 0 | 0.4 | 96.3 | 0 | 0 | 0 | 0 | 0 | 0.3 | 0 | 0 | 0 | 0 | 0 | 0 | 0 | 0 | 0 | 0 | 0 | 0 | 25 | 175 | 261 | 10.9 | 无 | 无 | 20230924-388-3Al-0.4Mn-0.3Si
389 | 3 | 0 | 0.4 | 96.1 | 0 | 0 | 0 | 0 | 0 | 0.5 | 0 | 0 | 0 | 0 | 0 | 0 | 0 | 0 | 0 | 0 | 0 | 0 | 22 | 185 | 278 | 11.1 | 无 | 无 | 20230924-389-3Al-0.4Mn-0.5Si
390 | 3 | 0 | 0.4 | 95.6 | 0 | 0 | 0 | 0 | 0 | 1 | 0 | 0 | 0 | 0 | 0 | 0 | 0 | 0 | 0 | 0 | 0 | 0 | 15 | 190 | 285 | 11.1 | 无 | 无 | 20230924-390-3Al-0.4Mn-1Si
391 | 3 | 0 | 0.4 | 96.6 | 0 | 0 | 0 | 0 | 0 | 0 | 0 | 0 | 0 | 0 | 0 | 0 | 0 | 0 | 0 | 0 | 0 | 0 | 0 | 170 | 250 | 13 | 无 | 无 | 20230924-391-3Al-0.4Mn
392 | 3 | 0 | 0.4 | 96.5 | 0 | 0 | 0 | 0 | 0 | 0.1 | 0 | 0 | 0 | 0 | 0 | 0 | 0 | 0 | 0 | 0 | 0 | 0 | 0 | 195 | 260 | 12.7 | 无 | 无 | 20230924-392-3Al-0.4Mn-0.1Si
393 | 3 | 0 | 0.4 | 96.3 | 0 | 0 | 0 | 0 | 0 | 0.3 | 0 | 0 | 0 | 0 | 0 | 0 | 0 | 0 | 0 | 0 | 0 | 0 | 0 | 200 | 265 | 13.3 | 无 | 无 | 20230924-393-3Al-0.4Mn-0.3Si
394 | 3 | 0 | 0.4 | 96.1 | 0 | 0 | 0 | 0 | 0 | 0.5 | 0 | 0 | 0 | 0 | 0 | 0 | 0 | 0 | 0 | 0 | 0 | 0 | 0 | 220 | 285 | 14 | 无 | 无 | 20230924-394-3Al-0.4Mn-0.5Si
395 | 3 | 0 | 0.4 | 95.6 | 0 | 0 | 0 | 0 | 0 | 1 | 0 | 0 | 0 | 0 | 0 | 0 | 0 | 0 | 0 | 0 | 0 | 0 | 0 | 198 | 283 | 13.7 | 无 | 无 | 20230924-395-3Al-0.4Mn-1Si
396 | 0 | 10 | 0 | 90 | 0 | 0 | 0 | 0 | 0 | 0 | 0 | 0 | 0 | 0 | 0 | 0 | 0 | 0 | 0 | 0 | 0 | 0 | 0 | 110 | 200 | 5 | 杂质 | 无 | 20230924-396-Mg-10Zn
397 | 2 | 10 | 0 | 88 | 0 | 0 | 0 | 0 | 0 | 0 | 0 | 0 | 0 | 0 | 0 | 0 | 0 | 0 | 0 | 0 | 0 | 0 | 0 | 125 | 210 | 4.5 | 无 | 无 | 20230924-397-10Zn-2Al
398 | 3.5 | 10 | 0 | 86.5 | 0 | 0 | 0 | 0 | 0 | 0 | 0 | 0 | 0 | 0 | 0 | 0 | 0 | 0 | 0 | 0 | 0 | 0 | 0 | 140 | 220 | 4 | 无 | 无 | 20230924-398-10Zn-3.5Al
399 | 5 | 10 | 0 | 85 | 0 | 0 | 0 | 0 | 0 | 0 | 0 | 0 | 0 | 0 | 0 | 0 | 0 | 0 | 0 | 0 | 0 | 0 | 0 | 170 | 225 | 3 | 无 | 无 | 20230924-399-10Zn-5Al
400 | 0 | 10 | 0 | 90 | 0 | 0 | 0 | 0 | 0 | 0 | 0 | 0 | 0 | 0 | 0 | 0 | 0 | 0 | 0 | 0 | 0 | 0 | 0 | 100 | 225 | 8.5 | 无 | 无 | 20230924-400-Mg-10Zn
401 | 2 | 10 | 0 | 88 | 0 | 0 | 0 | 0 | 0 | 0 | 0 | 0 | 0 | 0 | 0 | 0 | 0 | 0 | 0 | 0 | 0 | 0 | 0 | 125 | 245 | 6.3 | 无 | 无 | 20230924-401-10Zn-2Al
402 | 3.5 | 10 | 0 | 86.5 | 0 | 0 | 0 | 0 | 0 | 0 | 0 | 0 | 0 | 0 | 0 | 0 | 0 | 0 | 0 | 0 | 0 | 0 | 0 | 128 | 240 | 5.8 | 无 | 无 | 20230924-402-10Zn-3.5Al
403 | 5 | 10 | 0 | 85 | 0 | 0 | 0 | 0 | 0 | 0 | 0 | 0 | 0 | 0 | 0 | 0 | 0 | 0 | 0 | 0 | 0 | 0 | 0 | 130 | 230 | 5.3 | 无 | 无 | 20230924-403-10Zn-5Al
404 | 0 | 10 | 0 | 90 | 0 | 0 | 0 | 0 | 0 | 0 | 0 | 0 | 0 | 0 | 0 | 0 | 0 | 0 | 0 | 0 | 0 | 0 | 0 | 165 | 265 | 5.2 | 无 | 无 | 20230924-404-Mg-10Zn
405 | 2 | 10 | 0 | 88 | 0 | 0 | 0 | 0 | 0 | 0 | 0 | 0 | 0 | 0 | 0 | 0 | 0 | 0 | 0 | 0 | 0 | 0 | 0 | 180 | 275 | 4.7 | 无 | 无 | 20230924-405-10Zn-2Al
406 | 5 | 10 | 0 | 85 | 0 | 0 | 0 | 0 | 0 | 0 | 0 | 0 | 0 | 0 | 0 | 0 | 0 | 0 | 0 | 0 | 0 | 0 | 0 | 209 | 311 | 3.3 | 无 | 无 | 20230924-406-10Zn-5Al
407 | 5 | 10 | 0 | 85 | 0 | 0 | 0 | 0 | 0 | 0 | 0 | 0 | 0 | 0 | 0 | 0 | 0 | 0 | 0 | 0 | 0 | 0 | 0 | 156 | 225 | 2.9 | 无 | 无 | 20230924-407-Mg-10Zn-5Al
408 | 5 | 10 | 0 | 84.5 | 0 | 0 | 0.5 | 0 | 0 | 0 | 0 | 0 | 0 | 0 | 0 | 0 | 0 | 0 | 0 | 0 | 0 | 0 | 0 | 160 | 234 | 3.5 | 无 | 无 | 20230924-408-Mg-10Zn-5Al-0.5Ce
409 | 5 | 10 | 0 | 84 | 0 | 0 | 1 | 0 | 0 | 0 | 0 | 0 | 0 | 0 | 0 | 0 | 0 | 0 | 0 | 0 | 0 | 0 | 0 | 161 | 228 | 2.7 | 杂质 | 无 | 20230924-409-Mg-10Zn-5Al-1Ce
410 | 5 | 10 | 0 | 83 | 0 | 0 | 2 | 0 | 0 | 0 | 0 | 0 | 0 | 0 | 0 | 0 | 0 | 0 | 0 | 0 | 0 | 0 | 0 | 163 | 225 | 2.5 | 无 | 无 | 20230924-410-Mg-10Zn-5Al-2Ce
411 | 0 | 0 | 0 | 100 | 0 | 0 | 0 | 0 | 0 | 0 | 0 | 0 | 0 | 0 | 0 | 0 | 0 | 0 | 0 | 0 | 0 | 0 | 0 | 22.1 | 74.7 | 4.7 | 无 | 无 | 20230924-411-纯Mg
412 | 0 | 0 | 0 | 98 | 0 | 0 | 0 | 0 | 0 | 0 | 0 | 0 | 0 | 0 | 0 | 0 | 0 | 2 | 0 | 0 | 0 | 0 | 331 | 53.5 | 121.5 | 7.6 | 无 | 无 | 20230924-412-Mg-2Sc
413 | 0 | 0 | 0 | 95 | 0 | 0 | 0 | 0 | 0 | 0 | 0 | 0 | 0 | 0 | 0 | 0 | 0 | 5 | 0 | 0 | 0 | 0 | 161 | 70 | 130 | 9 | 无 | 无 | 20230924-413-Mg-5Sc
414 | 0 | 0 | 0 | 90 | 0 | 0 | 0 | 0 | 0 | 0 | 0 | 0 | 0 | 0 | 0 | 0 | 0 | 10 | 0 | 0 | 0 | 0 | 69 | 101 | 143.3 | 10.27 | 无 | 无 | 20230924-414-Mg-10Sc
415 | 0 | 0 | 0 | 85 | 0 | 0 | 0 | 0 | 0 | 0 | 0 | 0 | 0 | 0 | 0 | 0 | 0 | 15 | 0 | 0 | 0 | 0 | 35 | 125 | 152 | 3.5 | 无 | 无 | 20230924-415-Mg-15Sc
416 | 0 | 0 | 0 | 86.5 | 0 | 0 | 0 | 0 | 0 | 0 | 0 | 0 | 0 | 0 | 0 | 0 | 0 | 0 | 10 | 3 | 0.5 | 0 | 156 | 240 | 370 | 0 | 杂质 | 无 | 20230924-416-Mg-10Gd-3Y-0.5Zr
417 | 0 | 0 | 0 | 86.5 | 0 | 0 | 0 | 0 | 0 | 0 | 0 | 0 | 0 | 0 | 0 | 0 | 0 | 0 | 10 | 3 | 0.5 | 0 | 18 | 320 | 416 | 0 | 无 | 无 | 20230924-417-Mg-10Gd-3Y-0.5Zr
419 | 0 | 2 | 0 | 82.5 | 0 | 0 | 0 | 0 | 0 | 0 | 0 | 0 | 0 | 0 | 0 | 0 | 0 | 0 | 5 | 10 | 0.5 | 0 | 0 | 175 | 185 | 0.3 | 无 | 无 | 20230924-419-Mg-10Y-5Gd-2Zn-0.5Zr
420 | 0 | 2 | 0 | 82.5 | 0 | 0 | 0 | 0 | 0 | 0 | 0 | 0 | 0 | 0 | 0 | 0 | 0 | 0 | 5 | 10 | 0.5 | 0 | 0 | 155 | 251.7 | 2.89 | 无 | 无 | 20230924-420-Mg-10Y-5Gd-2Zn-0.5Zr
421 | 0 | 0.8 | 0 | 98.85 | 0 | 0 | 0 | 0 | 0 | 0 | 0 | 0 | 0 | 0 | 0 | 0 | 0 | 0 | 0 | 0 | 0.35 | 0 | 72 | 45 | 175 | 22 | 无 | 无 | 20230924-421-Mg-0.8Zn-0.35Zr
422 | 0 | 0.8 | 0 | 97.85 | 0 | 0 | 0 | 0 | 0 | 0 | 0 | 0 | 0 | 0 | 0 | 0 | 0 | 0 | 0 | 1 | 0.35 | 0 | 47 | 85 | 205 | 27 | 无 | 无 | 20230924-422-Mg-1Y-0.8Zn-0.35Zr
423 | 0 | 0.8 | 0 | 96.85 | 0 | 0 | 0 | 0 | 0 | 0 | 0 | 0 | 0 | 0 | 0 | 0 | 0 | 0 | 0 | 2 | 0.35 | 0 | 42 | 90 | 200 | 24 | 无 | 无 | 20230924-423-Mg-2Y-0.8Zn-0.35Zr
424 | 0 | 0.8 | 0 | 95.85 | 0 | 0 | 0 | 0 | 0 | 0 | 0 | 0 | 0 | 0 | 0 | 0 | 0 | 0 | 0 | 3 | 0.35 | 0 | 34 | 100 | 200 | 22 | 无 | 无 | 20230924-424-Mg-3Y-0.8Zn-0.35Zr
425 | 0 | 0 | 0 | 94.5 | 0 | 0 | 0 | 0 | 0 | 0 | 0 | 0 | 0 | 0 | 0 | 0 | 1 | 0 | 0 | 4 | 0.5 | 0 | 62 | 125 | 215 | 11.4 | 杂质 | 无 | 20230924-425-Mg-4Y-1Sm-0.5Zr
426 | 0 | 0 | 0 | 91.5 | 0 | 0 | 0 | 0 | 0 | 0 | 0 | 0 | 0 | 0 | 0 | 0 | 4 | 0 | 0 | 4 | 0.5 | 0 | 50 | 130 | 210 | 6.3 | 杂质 | 无 | 20230924-426-Mg-4Y-4Sm-0.5Zr
427 | 0 | 0 | 0 | 87.5 | 0 | 0 | 0 | 0 | 0 | 0 | 0 | 0 | 0 | 0 | 0 | 0 | 8 | 0 | 0 | 4 | 0.5 | 0 | 44 | 190 | 235 | 0.8 | 杂质 | 无 | 20230924-427-Mg-4Y-8Sm-0.5Zr
428 | 0 | 0 | 0 | 94.5 | 0 | 0 | 0 | 0 | 0 | 0 | 0 | 0 | 0 | 0 | 0 | 0 | 1 | 0 | 0 | 4 | 0.5 | 0 | 65 | 115 | 210 | 15.5 | 无 | 无 | 20230924-428-Mg-4Y-1Sm-0.5Zr
429 | 0 | 0 | 0 | 91.5 | 0 | 0 | 0 | 0 | 0 | 0 | 0 | 0 | 0 | 0 | 0 | 0 | 4 | 0 | 0 | 4 | 0.5 | 0 | 61 | 125 | 240 | 13.7 | 无 | 无 | 20230924-429-Mg-4Y-4Sm-0.5Zr
430 | 0 | 0 | 0 | 87.5 | 0 | 0 | 0 | 0 | 0 | 0 | 0 | 0 | 0 | 0 | 0 | 0 | 8 | 0 | 0 | 4 | 0.5 | 0 | 45 | 175 | 208 | 0.8 | 无 | 无 | 20230924-430-Mg-4Y-8Sm-0.5Zr
431 | 0 | 0 | 0 | 94.5 | 0 | 0 | 0 | 0 | 0 | 0 | 0 | 0 | 0 | 0 | 0 | 0 | 1 | 0 | 0 | 4 | 0.5 | 0 | 0 | 190 | 310 | 9 | 无 | 无 | 20230924-431-Mg-4Y-1Sm-0.5Zr
432 | 0 | 0 | 0 | 91.5 | 0 | 0 | 0 | 0 | 0 | 0 | 0 | 0 | 0 | 0 | 0 | 0 | 4 | 0 | 0 | 4 | 0.5 | 0 | 0 | 215 | 350 | 6.9 | 无 | 无 | 20230924-432-Mg-4Y-4Sm-0.5Zr
433 | 0 | 0 | 0 | 87.5 | 0 | 0 | 0 | 0 | 0 | 0 | 0 | 0 | 0 | 0 | 0 | 0 | 8 | 0 | 0 | 4 | 0.5 | 0 | 0 | 238 | 240 | 0.8 | 无 | 无 | 20230924-433-Mg-4Y-8Sm-0.5Zr
434 | 0 | 0 | 0 | 91.5 | 0 | 0 | 0 | 0 | 0 | 0 | 0 | 0 | 0 | 0 | 0 | 0 | 4 | 0 | 0 | 4 | 0.5 | 0 | 10 | 310 | 400 | 7 | 无 | 无 | 20230924-434-Mg-4Y-4Sm-0.5Zr
435 | 0 | 0 | 0 | 92.2 | 0 | 0 | 0 | 0 | 0 | 0 | 0 | 0 | 0 | 0 | 0 | 0 | 0 | 0 | 3.3 | 4 | 0.5 | 0 | 0 | 195 | 255 | 10.2 | 无 | 无 | 20230924-435-WE43
436 | 0 | 0 | 0 | 91.1 | 0 | 0 | 0 | 0 | 0 | 0 | 0 | 0 | 0 | 0 | 0 | 0 | 0 | 0 | 2 | 5 | 0.4 | 1.5 | 0 | 200 | 30 | 10 | 无 | 无 | 20230924-436-WE54
437 | 0 | 0 | 0 | 91.5 | 0 | 0 | 0 | 0 | 0 | 0 | 0 | 0 | 0 | 0 | 0 | 0 | 4 | 0 | 0 | 4 | 0.5 | 0 | 8 | 185 | 280 | 12.3 | 无 | 无 | 20230924-437-Mg-4Y-4Sm-0.5Zr
438 | 0 | 0 | 0 | 91.5 | 0 | 0 | 0 | 0 | 0 | 0 | 0 | 0 | 0 | 0 | 0 | 0 | 4 | 0 | 0 | 4 | 0.5 | 0 | 8 | 250 | 385 | 5.8 | 无 | 无 | 20230924-438-Mg-4Y-4Sm-0.5Zr
439 | 0 | 0.5 | 0 | 98.7 | 0 | 0 | 0.3 | 0 | 0 | 0 | 0 | 0 | 0 | 0 | 0 | 0 | 0 | 0 | 0 | 0 | 0.5 | 0 | 5.54 | 158 | 220 | 25 | 无 | 无 | 20230924-439-Mg-0.3Ce-0.5Zn-0.5Zr
440 | 0 | 1.5 | 0 | 97.7 | 0 | 0 | 0.3 | 0 | 0 | 0 | 0 | 0 | 0 | 0 | 0 | 0 | 0 | 0 | 0 | 0 | 0.5 | 0 | 6.93 | 175 | 240 | 30 | 无 | 无 | 20230924-440-Mg-0.3Ce-1.5Zn-0.5Zr
441 | 0 | 2 | 0 | 97.2 | 0 | 0 | 0.3 | 0 | 0 | 0 | 0 | 0 | 0 | 0 | 0 | 0 | 0 | 0 | 0 | 0 | 0.5 | 0 | 6.95 | 190 | 250 | 42 | 无 | 无 | 20230924-441-Mg-0.3Ce-2Zn-0.5Zr
442 | 0 | 0 | 0 | 88.5 | 0 | 0 | 0 | 0 | 0 | 0 | 0 | 0 | 0 | 0 | 0 | 0 | 0 | 0 | 8 | 3 | 0.5 | 0 | 0.8 | 420 | 458 | 10 | 无 | 无 | 20230924-442-Mg-8Gd-3Y-0.5Zr
443 | 0 | 0 | 0 | 88.5 | 0 | 0 | 0 | 0 | 0 | 0 | 0 | 0 | 0 | 0 | 0 | 0 | 0 | 0 | 8 | 3 | 0.5 | 0 | 4.13 | 268 | 334 | 13.9 | 无 | 无 | 20230924-443-Mg-8Gd-3Y-0.5Zr
444 | 0 | 0 | 0 | 88.5 | 0 | 0 | 0 | 0 | 0 | 0 | 0 | 0 | 0 | 0 | 0 | 0 | 0 | 0 | 8 | 3 | 0.5 | 0 | 10.07 | 233 | 300 | 9.4 | 无 | 无 | 20230924-444-Mg-8Gd-3Y-0.5Zr
445 | 0 | 1 | 0 | 97 | 0 | 0 | 0 | 0 | 0 | 0 | 0 | 0 | 0 | 0 | 0 | 0 | 0 | 0 | 1 | 1 | 0 | 0 | 0 | 119 | 178 | 2 | 无 | 无 | 20230924-445-Mg-1Gd-1Y-1Zn
446 | 0 | 1 | 0 | 97 | 0 | 0 | 0 | 0 | 0 | 0 | 0 | 0 | 0 | 0 | 0 | 0 | 0 | 0 | 1 | 1 | 0 | 0 | 0 | 139 | 234 | 2.5 | 无 | 无 | 20230924-446-Mg-1Gd-1Y-1Zn
447 | 0 | 1 | 0 | 97 | 0 | 0 | 0 | 0 | 0 | 0 | 0 | 0 | 0 | 0 | 0 | 0 | 0 | 0 | 1 | 1 | 0 | 0 | 0 | 128 | 211 | 1.9 | 无 | 无 | 20230924-447-Mg-1Gd-1Y-1Zn
448 | 0 | 1.5 | 0 | 96.5 | 0 | 0 | 0 | 0 | 0 | 0 | 0 | 0 | 0 | 0 | 0 | 0 | 0 | 0 | 1 | 1 | 0 | 0 | 0 | 113 | 193 | 2.9 | 无 | 无 | 20230924-448-Mg-1Gd-1Y-1.5Zn
449 | 0 | 1.5 | 0 | 96.5 | 0 | 0 | 0 | 0 | 0 | 0 | 0 | 0 | 0 | 0 | 0 | 0 | 0 | 0 | 1 | 1 | 0 | 0 | 0 | 141 | 252 | 3.5 | 无 | 无 | 20230924-449-Mg-1Gd-1Y-1.5Zn
450 | 0 | 1.5 | 0 | 96.5 | 0 | 0 | 0 | 0 | 0 | 0 | 0 | 0 | 0 | 0 | 0 | 0 | 0 | 0 | 1 | 1 | 0 | 0 | 0 | 124 | 210 | 3.6 | 无 | 无 | 20230924-450-Mg-1Gd-1Y-1.5Zn
451 | 0 | 2 | 0 | 96 | 0 | 0 | 0 | 0 | 0 | 0 | 0 | 0 | 0 | 0 | 0 | 0 | 0 | 0 | 1 | 1 | 0 | 0 | 0 | 110 | 189 | 2.6 | 无 | 无 | 20230924-451-Mg-1Gd-1Y-2Zn
452 | 0 | 2 | 0 | 96 | 0 | 0 | 0 | 0 | 0 | 0 | 0 | 0 | 0 | 0 | 0 | 0 | 0 | 0 | 1 | 1 | 0 | 0 | 0 | 145 | 265 | 3.3 | 无 | 无 | 20230924-452-Mg-1Gd-1Y-2Zn
453 | 0 | 2 | 0 | 96 | 0 | 0 | 0 | 0 | 0 | 0 | 0 | 0 | 0 | 0 | 0 | 0 | 0 | 0 | 1 | 1 | 0 | 0 | 0 | 117 | 199 | 2.8 | 无 | 无 | 20230924-453-Mg-1Gd-1Y-2Zn
454 | 5 | 2 | 0 | 93 | 0 | 0 | 0 | 0 | 0 | 0 | 0 | 0 | 0 | 0 | 0 | 0 | 0 | 0 | 0 | 0 | 0 | 0 | 43.3 | 134 | 288 | 15.1 | 无 | 无 | 20230924-454-Mg-5Al-2Zn
455 | 5 | 2 | 0 | 92.5 | 0 | 0.5 | 0 | 0 | 0 | 0 | 0 | 0 | 0 | 0 | 0 | 0 | 0 | 0 | 0 | 0 | 0 | 0 | 42.5 | 137 | 287 | 16.8 | 无 | 无 | 20230924-455-Mg-5Al-2Zn-0.5Sn
456 | 5 | 2 | 0 | 92 | 0 | 1 | 0 | 0 | 0 | 0 | 0 | 0 | 0 | 0 | 0 | 0 | 0 | 0 | 0 | 0 | 0 | 0 | 38.3 | 152 | 294 | 16.3 | 无 | 无 | 20230924-456-Mg-5Al-2Zn-1Sn
457 | 5 | 2 | 0 | 91 | 0 | 2 | 0 | 0 | 0 | 0 | 0 | 0 | 0 | 0 | 0 | 0 | 0 | 0 | 0 | 0 | 0 | 0 | 33.4 | 155 | 312 | 16.3 | 无 | 无 | 20230924-457-Mg-5Al-2Zn-2Sn
463 | 5 | 2 | 0 | 93 | 0 | 0 | 0 | 0 | 0 | 0 | 0 | 0 | 0 | 0 | 0 | 0 | 0 | 0 | 0 | 0 | 0 | 0 | 3.2 | 238 | 329 | 17.4 | 无 | 无 | 20230924-463-Mg-5Al-2Zn
465 | 5 | 2 | 0 | 92.5 | 0 | 0.5 | 0 | 0 | 0 | 0 | 0 | 0 | 0 | 0 | 0 | 0 | 0 | 0 | 0 | 0 | 0 | 0 | 3.2 | 240 | 327 | 14.6 | 无 | 无 | 20230924-465-Mg-5Al-2Zn-0.5Sn
467 | 5 | 2 | 0 | 92 | 0 | 1 | 0 | 0 | 0 | 0 | 0 | 0 | 0 | 0 | 0 | 0 | 0 | 0 | 0 | 0 | 0 | 0 | 3.1 | 261 | 337 | 13.4 | 无 | 无 | 20230924-467-Mg-5Al-2Zn-1Sn
469 | 5 | 2 | 0 | 91 | 0 | 2 | 0 | 0 | 0 | 0 | 0 | 0 | 0 | 0 | 0 | 0 | 0 | 0 | 0 | 0 | 0 | 0 | 2.9 | 271 | 338 | 13.2 | 无 | 无 | 20230924-469-Mg-5Al-2Zn-2Sn
471 | 5 | 2 | 0 | 90.5 | 0 | 2 | 0 | 0 | 0 | 0 | 0 | 0 | 0 | 0.5 | 0 | 0 | 0 | 0 | 0 | 0 | 0 | 0 | 2.3 | 212 | 312 | 18.7 | 无 | 无 | 20230924-471-Mg-5Al-2Zn-2Sn-0.5Bi
473 | 9 | 1 | 0.2 | 89.8 | 0 | 0 | 0 | 0 | 0 | 0 | 0 | 0 | 0 | 0 | 0 | 0 | 0 | 0 | 0 | 0 | 0 | 0 | 3.8 | 254 | 334 | 13.9 | 无 | 无 | 20230924-473-Mg-9Al-1Zn-0.2Mn
474 | 1 | 0 | 0.3 | 97.7 | 0 | 1 | 0 | 0 | 0 | 0 | 0 | 0 | 0 | 0 | 0 | 0 | 0 | 0 | 0 | 0 | 0 | 0 | 1523 | 56 | 154 | 8.9 | 无 | 无 | 20230924-474-Mg-1Al-1Sn-0.3Mn
475 | 3 | 0 | 0.3 | 95.7 | 0 | 1 | 0 | 0 | 0 | 0 | 0 | 0 | 0 | 0 | 0 | 0 | 0 | 0 | 0 | 0 | 0 | 0 | 314 | 73 | 165 | 7.5 | 无 | 无 | 20230924-475-Mg-3Al-1Sn-0.3Mn
476 | 6 | 0 | 0.3 | 92.7 | 0 | 1 | 0 | 0 | 0 | 0 | 0 | 0 | 0 | 0 | 0 | 0 | 0 | 0 | 0 | 0 | 0 | 0 | 68 | 108 | 204 | 7.4 | 无 | 无 | 20230924-476-Mg-6Al-1Sn-0.3Mn
477 | 9 | 0 | 0.3 | 89.7 | 0 | 1 | 0 | 0 | 0 | 0 | 0 | 0 | 0 | 0 | 0 | 0 | 0 | 0 | 0 | 0 | 0 | 0 | 63 | 132 | 190 | 1.7 | 无 | 无 | 20230924-477-Mg-9Al-1Sn-0.3Mn
478 | 1 | 0 | 0.3 | 95.7 | 0 | 3 | 0 | 0 | 0 | 0 | 0 | 0 | 0 | 0 | 0 | 0 | 0 | 0 | 0 | 0 | 0 | 0 | 925 | 61 | 151 | 7.9 | 无 | 无 | 20230924-478-Mg-1Al-3Sn-0.3Mn
479 | 3 | 0 | 0.3 | 93.7 | 0 | 3 | 0 | 0 | 0 | 0 | 0 | 0 | 0 | 0 | 0 | 0 | 0 | 0 | 0 | 0 | 0 | 0 | 286 | 78 | 179 | 11.1 | 无 | 无 | 20230924-479-Mg-3Al-3Sn-0.3Mn
480 | 6 | 0 | 0.3 | 90.7 | 0 | 3 | 0 | 0 | 0 | 0 | 0 | 0 | 0 | 0 | 0 | 0 | 0 | 0 | 0 | 0 | 0 | 0 | 60 | 116 | 204 | 6 | 无 | 无 | 20230924-480-Mg-6Al-3Sn-0.3Mn
481 | 9 | 0 | 0.3 | 87.7 | 0 | 3 | 0 | 0 | 0 | 0 | 0 | 0 | 0 | 0 | 0 | 0 | 0 | 0 | 0 | 0 | 0 | 0 | 58 | 140 | 157 | 0.55 | 无 | 无 | 20230924-481-Mg-9Al-3Sn-0.3Mn
482 | 1 | 0 | 0.3 | 93.7 | 0 | 5 | 0 | 0 | 0 | 0 | 0 | 0 | 0 | 0 | 0 | 0 | 0 | 0 | 0 | 0 | 0 | 0 | 753 | 68 | 161 | 9.1 | 无 | 无 | 20230924-482-Mg-1Al-5Sn-0.3Mn
483 | 1 | 0 | 0.3 | 93.7 | 0 | 5 | 0 | 0 | 0 | 0 | 0 | 0 | 0 | 0 | 0 | 0 | 0 | 0 | 0 | 0 | 0 | 0 | 357 | 85 | 190 | 8.1 | 无 | 无 | 20230924-483-Mg-1Al-5Sn-0.3Mn
484 | 1 | 0 | 0.3 | 93.7 | 0 | 5 | 0 | 0 | 0 | 0 | 0 | 0 | 0 | 0 | 0 | 0 | 0 | 0 | 0 | 0 | 0 | 0 | 60 | 121 | 180 | 2.6 | 无 | 无 | 20230924-484-Mg-1Al-5Sn-0.3Mn
485 | 1 | 0 | 0.3 | 93.7 | 0 | 5 | 0 | 0 | 0 | 0 | 0 | 0 | 0 | 0 | 0 | 0 | 0 | 0 | 0 | 0 | 0 | 0 | 56 | 156 | 184 | 0.8 | 无 | 无 | 20230924-485-Mg-1Al-5Sn-0.3Mn