## Sheet1
| Mg | Y | Fe | Si | Gd | Zn | Mn | Zr | Ag | Sc | Nd | Ce | Ca | La | Sm | Yb | 晶粒尺寸 | 屈服强度 | 抗拉强度 （UTS） | 延伸率 | 惯习面 | 析出相分布 | 追踪编号
1 | 99.2193 | 0.6946 | 0.0299 | 0.0562 | 0 | 0 | 0 | 0 | 0 | 0 | 0 | 0 | 0 | 0 | 0 | 0 | 20.96 | 72 | 174 | 48 | 无 | 无 | 20231106-1-Mg-0.6946Y-0.0299Fe-0.0562Si
2 | 98.9491 | 0.7323 | 0.0156 | 0.0316 | 0.2714 | 0 | 0 | 0 | 0 | 0 | 0 | 0 | 0 | 0 | 0 | 0 | 18.37 | 84 | 188 | 50 | 无 | 无 | 20231106-2-Mg-0.7323Y-0.2714Gd-0.0156Fe-0.0316Si
3 | 98.5869 | 0.6239 | 0.0103 | 0.0265 | 0.7524 | 0 | 0 | 0 | 0 | 0 | 0 | 0 | 0 | 0 | 0 | 0 | 13.22 | 86 | 188 | 52 | 无 | 无 | 20231106-3-Mg-0.6239Y-0.7524Gd-0.0103Fe-0.0265Si
4 | 96.65 | 0 | 0 | 0 | 2.54 | 0.51 | 0.3 | 0 | 0 | 0 | 0 | 0 | 0 | 0 | 0 | 0 | 160 | 284 | 362 | 10.3 | 基面 | 晶界+晶内 | 20231106-4-Mg-2.54Gd-0.51Zn-0.3Mn (at.%)
5 | 96.77 | 0.68 | 0 | 0 | 1.79 | 0.46 | 0.3 | 0 | 0 | 0 | 0 | 0 | 0 | 0 | 0 | 0 | 175 | 316 | 382 | 6.8 | 基面 | 晶界+晶内 | 20231106-5-Mg-1.79Gd-0.68Y-0.46Zn-0.3Mn
6 | 96.66 | 1.24 | 0 | 0 | 1.26 | 0.54 | 0.3 | 0 | 0 | 0 | 0 | 0 | 0 | 0 | 0 | 0 | 250 | 285 | 352 | 8.3 | 基面 | 晶界+晶内 | 20231106-6-Mg-1.26Gd-1.24Y-0.54Zn-0.3Mn
7 | 95.84 | 0.75 | 0 | 0 | 2.63 | 0.48 | 0.3 | 0 | 0 | 0 | 0 | 0 | 0 | 0 | 0 | 0 | 100 | 345 | 403 | 5.2 | 基面 | 晶界+晶内 | 20231106-7-Mg-2.63Gd-0.75Y-0.48Zn-0.3Mn
8 | 80.7 | 3 | 0 | 0 | 14 | 1.8 | 0 | 0.5 | 0 | 0 | 0 | 0 | 0 | 0 | 0 | 0 | 50 | 130 | 265 | 11 | 基面 | 晶界 | 20231106-8-Mg–14Gd–3Y–1.8Zn–0.5Zr
9 | 80.7 | 3 | 0 | 0 | 14 | 1.8 | 0 | 0.5 | 0 | 0 | 0 | 0 | 0 | 0 | 0 | 0 | 50 | 135 | 275 | 13 | 基面 | 晶界 | 20231106-9-Mg–14Gd–3Y–1.8Zn–0.5Zr
10 | 80.7 | 3 | 0 | 0 | 14 | 1.8 | 0 | 0.5 | 0 | 0 | 0 | 0 | 0 | 0 | 0 | 0 | 50 | 145 | 285 | 18 | 基面 | 晶界+晶内 | 20231106-10-Mg–14Gd–3Y–1.8Zn–0.5Zr
11 | 80.7 | 3 | 0 | 0 | 14 | 1.8 | 0 | 0.5 | 0 | 0 | 0 | 0 | 0 | 0 | 0 | 0 | 50 | 135 | 280 | 19 | 基面 | 晶界+晶内 | 20231106-11-Mg–14Gd–3Y–1.8Zn–0.5Zr
12 | 80.7 | 3 | 0 | 0 | 14 | 1.8 | 0 | 0.5 | 0 | 0 | 0 | 0 | 0 | 0 | 0 | 0 | 50 | 140 | 285 | 21 | 基面 | 晶界+晶内 | 20231106-12-Mg–14Gd–3Y–1.8Zn–0.5Zr
13 | 80.7 | 3 | 0 | 0 | 14 | 1.8 | 0 | 0.5 | 0 | 0 | 0 | 0 | 0 | 0 | 0 | 0 | 50 | 210 | 325 | 2.5 | 基面+柱面 | 晶界+晶内 | 20231106-13-Mg–14Gd–3Y–1.8Zn–0.5Zr
14 | 80.7 | 3 | 0 | 0 | 14 | 1.8 | 0 | 0.5 | 0 | 0 | 0 | 0 | 0 | 0 | 0 | 0 | 50 | 220 | 345 | 3 | 基面+柱面 | 晶界+晶内 | 20231106-14-Mg–14Gd–3Y–1.8Zn–0.5Zr
15 | 80.7 | 3 | 0 | 0 | 14 | 1.8 | 0 | 0.5 | 0 | 0 | 0 | 0 | 0 | 0 | 0 | 0 | 50 | 230 | 366 | 2.8 | 基面+柱面 | 晶界+晶内 | 20231106-15-Mg–14Gd–3Y–1.8Zn–0.5Zr
16 | 80.7 | 3 | 0 | 0 | 14 | 1.8 | 0 | 0.5 | 0 | 0 | 0 | 0 | 0 | 0 | 0 | 0 | 50 | 200 | 340 | 4.5 | 基面+柱面 | 晶界+晶内 | 20231106-16-Mg–14Gd–3Y–1.8Zn–0.5Zr
17 | 80.7 | 3 | 0 | 0 | 14 | 1.8 | 0 | 0.5 | 0 | 0 | 0 | 0 | 0 | 0 | 0 | 0 | 50 | 180 | 325 | 6 | 基面+柱面 | 晶界+晶内 | 20231106-17-Mg–14Gd–3Y–1.8Zn–0.5Zr
18 | 82.2 | 0 | 0 | 0 | 15.6 | 0 | 0 | 0.4 | 1.8 | 0 | 0 | 0 | 0 | 0 | 0 | 0 | 35 | 189 | 274 | 4.2 | 杂质 | 晶界 | 20231106-18-Mg–15.6Gd– 1.8Ag–0.4Zr
19 | 82.2 | 0 | 0 | 0 | 15.6 | 0 | 0 | 0.4 | 1.8 | 0 | 0 | 0 | 0 | 0 | 0 | 0 | 45 | 162 | 292 | 15.9 | 杂质 | 晶界 | 20231106-19-Mg–15.6Gd– 1.8Ag–0.4Zr
20 | 82.2 | 0 | 0 | 0 | 15.6 | 0 | 0 | 0.4 | 1.8 | 0 | 0 | 0 | 0 | 0 | 0 | 0 | 45 | 328 | 423 | 2.6 | 基面+柱面 | 晶内 | 20231106-20-Mg–15.6Gd– 1.8Ag–0.4Zr
21 | 84.15 | 0 | 0 | 0 | 14.3 | 1.2 | 0.35 | 0 | 0 | 0 | 0 | 0 | 0 | 0 | 0 | 0 | 0 | 284 | 362 | 10.3 | 基面 | 晶界 | 20231106-21-Mg-14.3Gd-1.2Zn-0.35Mn
22 | 84.15 | 0 | 0 | 0 | 14.3 | 1.2 | 0.35 | 0 | 0 | 0 | 0 | 0 | 0 | 0 | 0 | 0 | 0 | 386 | 464 | 6.2 | 基面+柱面 | 晶界+晶内 | 20231106-22-Mg-14.3Gd-1.2Zn-0.35Mn
23 | 86.06 | 2.2 | 0 | 0 | 10.3 | 1.1 | 0.34 | 0 | 0 | 0 | 0 | 0 | 0 | 0 | 0 | 0 | 0 | 316 | 382 | 6.8 | 基面 | 晶界 | 20231106-23-Mg-10.3Gd-2.2Y-1.1Zn-0.34Mn
24 | 86.06 | 2.2 | 0 | 0 | 10.3 | 1.1 | 0.34 | 0 | 0 | 0 | 0 | 0 | 0 | 0 | 0 | 0 | 0 | 442 | 493 | 3.1 | 基面+柱面 | 晶界+晶内 | 20231106-24-Mg-10.3Gd-2.2Y-1.1Zn-0.34Mn
25 | 87.12 | 4 | 0 | 0 | 7.3 | 1.3 | 0.28 | 0 | 0 | 0 | 0 | 0 | 0 | 0 | 0 | 0 | 0 | 285 | 352 | 8.3 | 基面 | 晶界 | 20231106-25-MG-7.3Gd-4.0Y-1.3Zn-0.28Mn
26 | 87.12 | 4 | 0 | 0 | 7.3 | 1.3 | 0.28 | 0 | 0 | 0 | 0 | 0 | 0 | 0 | 0 | 0 | 0 | 420 | 487 | 4.9 | 基面+柱面 | 晶界+晶内 | 20231106-26-MG-7.3Gd-4.0Y-1.3Zn-0.28Mn
27 | 81.8 | 2.3 | 0 | 0 | 14.5 | 1.1 | 0.3 | 0 | 0 | 0 | 0 | 0 | 0 | 0 | 0 | 0 | 0 | 345 | 402 | 5.2 | 基面 | 晶界 | 20231106-27-MG-14.5Gd-2.3Y-1.1Zn-0.3Mn
28 | 81.8 | 2.3 | 0 | 0 | 14.5 | 1.1 | 0.3 | 0 | 0 | 0 | 0 | 0 | 0 | 0 | 0 | 0 | 0 | 448 | 520 | 3.5 | 基面+柱面 | 晶界+晶内 | 20231106-28-MG-14.5Gd-2.3Y-1.1Zn-0.3Mn
29 | 88.34 | 1.13 | 0 | 0 | 10.06 | 0 | 0 | 0.47 | 0 | 0 | 0 | 0 | 0 | 0 | 0 | 0 | 150 | 139 | 240 | 12 | 柱面 | 晶内 | 20231106-29-Mg-10.06Gd-1.13Y-0.47Zr
30 | 86.99 | 2.45 | 0 | 0 | 10.11 | 0 | 0 | 0.45 | 0 | 0 | 0 | 0 | 0 | 0 | 0 | 0 | 90 | 154 | 220 | 7 | 柱面 | 晶内 | 20231106-30-Mg-10.11Gd-2.45Y-0.45Zr
31 | 84.3 | 5.18 | 0 | 0 | 10.09 | 0 | 0 | 0.43 | 0 | 0 | 0 | 0 | 0 | 0 | 0 | 0 | 40 | 289 | 340 | 3 | 柱面 | 晶内 | 20231106-31-Mg-10.09Gd-5.18Y-0.43Zr
32 | 95.6 | 1.2 | 0 | 0 | 2 | 1 | 0 | 0.2 | 0 | 0 | 0 | 0 | 0 | 0 | 0 | 0 | 52.3 | 149 | 283 | 20.6 | 基面 | 晶界 | 20231106-32-Mg-2Gd-1.2Y-1.0Zn-0.2Zr
33 | 95.6 | 1.2 | 0 | 0 | 2 | 1 | 0 | 0.2 | 0 | 0 | 0 | 0 | 0 | 0 | 0 | 0 | 52.6 | 244 | 330 | 7.1 | 柱面 | 晶内 | 20231106-33-Mg-2Gd-1.2Y-1.0Zn-0.2Zr
34 | 85.84 | 3.3 | 0 | 0 | 10.4 | 0 | 0 | 0.46 | 0 | 0 | 0 | 0 | 0 | 0 | 0 | 0 | 9 | 192 | 290 | 13 | 杂质 | 晶内 | 20231106-34-Mg-10.4Gd-3.3Y-0.46Zr
35 | 85.84 | 3.3 | 0 | 0 | 10.4 | 0 | 0 | 0.46 | 0 | 0 | 0 | 0 | 0 | 0 | 0 | 0 | 114 | 237 | 348 | 3 | 杂质 | 晶内 | 20231106-35-Mg-10.4Gd-3.3Y-0.46Zr
36 | 85.84 | 3.3 | 0 | 0 | 10.4 | 0 | 0 | 0.46 | 0 | 0 | 0 | 0 | 0 | 0 | 0 | 0 | 15 | 228 | 341 | 11 | 杂质 | 晶内 | 20231106-36-Mg-10.4Gd-3.3Y-0.46Zr
37 | 85.84 | 3.3 | 0 | 0 | 10.4 | 0 | 0 | 0.46 | 0 | 0 | 0 | 0 | 0 | 0 | 0 | 0 | 13 | 261 | 383 | 9 | 杂质 | 晶内 | 20231106-37-Mg-10.4Gd-3.3Y-0.46Zr
38 | 85.84 | 3.3 | 0 | 0 | 10.4 | 0 | 0 | 0.46 | 0 | 0 | 0 | 0 | 0 | 0 | 0 | 0 | 12 | 311 | 397 | 5 | 杂质 | 晶内 | 20231106-38-Mg-10.4Gd-3.3Y-0.46Zr
39 | 85.84 | 3.3 | 0 | 0 | 10.4 | 0 | 0 | 0.46 | 0 | 0 | 0 | 0 | 0 | 0 | 0 | 0 | 12 | 297 | 395 | 7 | 杂质 | 晶内 | 20231106-39-Mg-10.4Gd-3.3Y-0.46Zr
40 | 85.48 | 3.2 | 0 | 0 | 9.8 | 1.1 | 0 | 0.42 | 0 | 0 | 0 | 0 | 0 | 0 | 0 | 0 | 8 | 231 | 347 | 11 | 杂质 | 晶内 | 20231106-40-Mg-9.8Gd-3.2Y-1.1Zn-0.42Zr
41 | 85.48 | 3.2 | 0 | 0 | 9.8 | 1.1 | 0 | 0.42 | 0 | 0 | 0 | 0 | 0 | 0 | 0 | 0 | 102 | 253 | 364 | 2 | 杂质 | 晶内 | 20231106-41-Mg-9.8Gd-3.2Y-1.1Zn-0.42Zr
42 | 85.48 | 3.2 | 0 | 0 | 9.8 | 1.1 | 0 | 0.42 | 0 | 0 | 0 | 0 | 0 | 0 | 0 | 0 | 11 | 255 | 382 | 9 | 杂质 | 晶内 | 20231106-42-Mg-9.8Gd-3.2Y-1.1Zn-0.42Zr
43 | 85.48 | 3.2 | 0 | 0 | 9.8 | 1.1 | 0 | 0.42 | 0 | 0 | 0 | 0 | 0 | 0 | 0 | 0 | 11 | 285 | 406 | 6 | 杂质 | 晶内 | 20231106-43-Mg-9.8Gd-3.2Y-1.1Zn-0.42Zr
44 | 85.48 | 3.2 | 0 | 0 | 9.8 | 1.1 | 0 | 0.42 | 0 | 0 | 0 | 0 | 0 | 0 | 0 | 0 | 11 | 339 | 428 | 4 | 杂质 | 晶内 | 20231106-44-Mg-9.8Gd-3.2Y-1.1Zn-0.42Zr
45 | 85.48 | 3.2 | 0 | 0 | 9.8 | 1.1 | 0 | 0.42 | 0 | 0 | 0 | 0 | 0 | 0 | 0 | 0 | 11 | 321 | 421 | 6 | 杂质 | 晶内 | 20231106-45-Mg-9.8Gd-3.2Y-1.1Zn-0.42Zr
46 | 84 | 2 | 0 | 0 | 12 | 1 | 1 | 0 | 0 | 0 | 0 | 0 | 0 | 0 | 0 | 0 | 0 | 316 | 386 | 8.8 | 基面 | 晶界 | 20231106-46-Mg-12Gd-2Y-1Zn-1Mn
47 | 84 | 2 | 0 | 0 | 12 | 1 | 1 | 0 | 0 | 0 | 0 | 0 | 0 | 0 | 0 | 0 | 0 | 427 | 509 | 5.1 | 基面+柱面 | 晶界+晶内 | 20231106-47-Mg-12Gd-2Y-1Zn-1Mn
48 | 84.7 | 1.3 | 0 | 0 | 12.6 | 0.9 | 0.5 | 0 | 0 | 0 | 0 | 0 | 0 | 0 | 0 | 0 | 0.88 | 314 | 395 | 15.2 | 基面 | 晶界+晶内 | 20231106-48-Mg- 12.6Gd-1.3Y-0.9Zn-0.5Mn
49 | 84.7 | 1.3 | 0 | 0 | 12.6 | 0.9 | 0.5 | 0 | 0 | 0 | 0 | 0 | 0 | 0 | 0 | 0 | 0.82 | 361 | 443 | 4.9 | 基面 | 晶界+晶内 | 20231106-49-Mg- 12.6Gd-1.3Y-0.9Zn-0.5Mn
50 | 84.7 | 1.3 | 0 | 0 | 12.6 | 0.9 | 0.5 | 0 | 0 | 0 | 0 | 0 | 0 | 0 | 0 | 0 | 0.73 | 443 | 445 | 3.4 | 基面 | 晶界+晶内 | 20231106-50-Mg- 12.6Gd-1.3Y-0.9Zn-0.5Mn
51 | 84.7 | 1.3 | 0 | 0 | 12.6 | 0.9 | 0.5 | 0 | 0 | 0 | 0 | 0 | 0 | 0 | 0 | 0 | 0.77 | 410 | 511 | 5.4 | 基面+柱面 | 晶内 | 20231106-51-Mg- 12.6Gd-1.3Y-0.9Zn-0.5Mn
52 | 84.7 | 1.3 | 0 | 0 | 12.6 | 0.9 | 0.5 | 0 | 0 | 0 | 0 | 0 | 0 | 0 | 0 | 0 | 0.79 | 475 | 538 | 4.4 | 基面+柱面 | 晶内 | 20231106-52-Mg- 12.6Gd-1.3Y-0.9Zn-0.5Mn
53 | 84.7 | 1.3 | 0 | 0 | 12.6 | 0.9 | 0.5 | 0 | 0 | 0 | 0 | 0 | 0 | 0 | 0 | 0 | 0.76 | 543 | 564 | 1.2 | 基面+柱面 | 晶内 | 20231106-53-Mg- 12.6Gd-1.3Y-0.9Zn-0.5Mn
54 | 87.3 | 4 | 0 | 0 | 8 | 0 | 0.5 | 0 | 0 | 0.2 | 0 | 0 | 0 | 0 | 0 | 0 | 0 | 308 | 382 | 8.8 | 杂质 | 晶界 | 20231106-54-Mg-8Gd-4Y-0.5Mn-0.2Sc
55 | 87.3 | 4 | 0 | 0 | 8 | 0 | 0.5 | 0 | 0 | 0.2 | 0 | 0 | 0 | 0 | 0 | 0 | 0 | 455 | 507 | 2.8 | 柱面 | 晶界+晶内 | 20231106-55-Mg-8Gd-4Y-0.5Mn-0.2Sc
56 | 86.6 | 4 | 0 | 0 | 8 | 0 | 1 | 0 | 0 | 0.4 | 0 | 0 | 0 | 0 | 0 | 0 | 0 | 337 | 406 | 10.8 | 杂质 | 晶界 | 20231106-56-Mg-8Gd-4Y-1Mn-0.4Sc
57 | 86.6 | 4 | 0 | 0 | 8 | 0 | 1 | 0 | 0 | 0.4 | 0 | 0 | 0 | 0 | 0 | 0 | 0 | 484 | 538 | 4.7 | 柱面 | 晶界+晶内 | 20231106-57-Mg-8Gd-4Y-1Mn-0.4Sc
58 | 94.23 | 1.21 | 0 | 0 | 4.05 | 0 | 0 | 0.51 | 0 | 0 | 0 | 0 | 0 | 0 | 0 | 0 | 4.49 | 134 | 241.3 | 39 | 无 | 无 | 20231106-58-Mg-4.05Gd-0.51Zr-1.21Y
59 | 94.65 | 0.82 | 0 | 0 | 3.96 | 0 | 0 | 0.57 | 0 | 0 | 0 | 0 | 0 | 0 | 0 | 0 | 5.02 | 112.9 | 210.6 | 39.7 | 无 | 无 | 20231106-59-Mg-3.96Gd-0.57Zr-0.82Y
60 | 98.01 | 0.53 | 0 | 0 | 0.98 | 0 | 0 | 0.48 | 0 | 0 | 0 | 0 | 0 | 0 | 0 | 0 | 5.77 | 105.8 | 201.2 | 41.5 | 无 | 无 | 20231106-60-Mg-0.98Gd-0.48Zr-0.53Y
61 | 95.51 | 0 | 0 | 0 | 4.03 | 0 | 0 | 0.46 | 0 | 0 | 0 | 0 | 0 | 0 | 0 | 0 | 6.02 | 87.9 | 185.7 | 44.6 | 无 | 无 | 20231106-61-Mg-4.03Gd-0.46Zr
62 | 84.5 | 3 | 0 | 0 | 11 | 0 | 0 | 1 | 0 | 0 | 0.5 | 0 | 0 | 0 | 0 | 0 | 4.2 | 250 | 305 | 14.9 | 无 | 无 | 20231106-62-Mg-11Gd-3Y-0.5Nd-Zr
63 | 84.5 | 3 | 0 | 0 | 11 | 0 | 0 | 1 | 0 | 0 | 0.5 | 0 | 0 | 0 | 0 | 0 | 16.3 | 200 | 300 | 11 | 无 | 无 | 20231106-63-Mg-11Gd-3Y-0.5Nd-Zr
64 | 84.5 | 3 | 0 | 0 | 11 | 0 | 0 | 1 | 0 | 0 | 0.5 | 0 | 0 | 0 | 0 | 0 | 24.8 | 128 | 280 | 5.8 | 无 | 无 | 20231106-64-Mg-11Gd-3Y-0.5Nd-Zr
65 | 84.5 | 3 | 0 | 0 | 11 | 0 | 0 | 1 | 0 | 0 | 0.5 | 0 | 0 | 0 | 0 | 0 | 4.2 | 256 | 456 | 10.5 | 柱面 | 晶内 | 20231106-65-Mg-11Gd-3Y-0.5Nd-Zr
66 | 84.5 | 3 | 0 | 0 | 11 | 0 | 0 | 1 | 0 | 0 | 0.5 | 0 | 0 | 0 | 0 | 0 | 16.3 | 334 | 405 | 9.8 | 柱面 | 晶内 | 20231106-66-Mg-11Gd-3Y-0.5Nd-Zr
67 | 84.5 | 3 | 0 | 0 | 11 | 0 | 0 | 1 | 0 | 0 | 0.5 | 0 | 0 | 0 | 0 | 0 | 24.8 | 300 | 300 | 2 | 柱面 | 晶内 | 20231106-67-Mg-11Gd-3Y-0.5Nd-Zr
68 | 84.5 | 3 | 0 | 0 | 11 | 0 | 0 | 1 | 0 | 0 | 0.5 | 0 | 0 | 0 | 0 | 0 | 0 | 358 | 436 | 10.8 | 柱面 | 晶内 | 20231106-68-Mg-11Gd-3Y-0.5Nd-Zr
69 | 84.5 | 3 | 0 | 0 | 11 | 0 | 0 | 1 | 0 | 0 | 0.5 | 0 | 0 | 0 | 0 | 0 | 0 | 360 | 446 | 7.8 | 柱面 | 晶内 | 20231106-69-Mg-11Gd-3Y-0.5Nd-Zr
70 | 84.5 | 3 | 0 | 0 | 11 | 0 | 0 | 1 | 0 | 0 | 0.5 | 0 | 0 | 0 | 0 | 0 | 0 | 365 | 459 | 5.9 | 无 | 晶内 | 20231106-70-Mg-11Gd-3Y-0.5Nd-Zr
71 | 90.15 | 1.53 | 0 | 0 | 7.5 | 0 | 0 | 0.37 | 0.45 | 0 | 0 | 0 | 0 | 0 | 0 | 0 | 18.9 | 239 | 329 | 15.6 | 无 | 无 | 20231106-71-Mg- 7.50Gd-1.53Y-0.37Zr-0.45Ag
72 | 90.15 | 1.53 | 0 | 0 | 7.5 | 0 | 0 | 0.37 | 0.45 | 0 | 0 | 0 | 0 | 0 | 0 | 0 | 20.8 | 192 | 303 | 22.3 | 无 | 无 | 20231106-72-Mg- 7.50Gd-1.53Y-0.37Zr-0.45Ag
73 | 90.15 | 1.53 | 0 | 0 | 7.5 | 0 | 0 | 0.37 | 0.45 | 0 | 0 | 0 | 0 | 0 | 0 | 0 | 19.5 | 198 | 310 | 22.3 | 无 | 无 | 20231106-73-Mg- 7.50Gd-1.53Y-0.37Zr-0.45Ag
74 | 90.15 | 1.53 | 0 | 0 | 7.5 | 0 | 0 | 0.37 | 0.45 | 0 | 0 | 0 | 0 | 0 | 0 | 0 | 18.9 | 320 | 416 | 9.3 | 柱面 | 晶内 | 20231106-74-Mg- 7.50Gd-1.53Y-0.37Zr-0.45Ag
75 | 90.15 | 1.53 | 0 | 0 | 7.5 | 0 | 0 | 0.37 | 0.45 | 0 | 0 | 0 | 0 | 0 | 0 | 0 | 20.8 | 255 | 398 | 14.3 | 柱面 | 晶内 | 20231106-75-Mg- 7.50Gd-1.53Y-0.37Zr-0.45Ag
76 | 90.15 | 1.53 | 0 | 0 | 7.5 | 0 | 0 | 0.37 | 0.45 | 0 | 0 | 0 | 0 | 0 | 0 | 0 | 19.5 | 266 | 409 | 12.9 | 柱面 | 晶内 | 20231106-76-Mg- 7.50Gd-1.53Y-0.37Zr-0.45Ag
77 | 88.6 | 4 | 0 | 0 | 6 | 0.7 | 0 | 0.4 | 0.3 | 0 | 0 | 0 | 0 | 0 | 0 | 0 | 2.2 | 290 | 386 | 9.6 | 基面+柱面 | 晶界+晶内 | 20231106-77-Mg-6Gd-4Y-0.7Zn-0.4Zr-0.3Ag
78 | 88.6 | 4 | 0 | 0 | 6 | 0.7 | 0 | 0.4 | 0.3 | 0 | 0 | 0 | 0 | 0 | 0 | 0 | 5.5 | 207 | 332 | 15.5 | 基面+柱面 | 晶界+晶内 | 20231106-78-Mg-6Gd-4Y-0.7Zn-0.4Zr-0.3Ag
79 | 88.6 | 4 | 0 | 0 | 6 | 0.7 | 0 | 0.4 | 0.3 | 0 | 0 | 0 | 0 | 0 | 0 | 0 | 10.5 | 183 | 324 | 17.5 | 基面 | 晶界+晶内 | 20231106-79-Mg-6Gd-4Y-0.7Zn-0.4Zr-0.3Ag
80 | 88.6 | 4 | 0 | 0 | 6 | 0.7 | 0 | 0.4 | 0.3 | 0 | 0 | 0 | 0 | 0 | 0 | 0 | 2.2 | 305 | 421 | 4.4 | 基面+柱面 | 无 | 20231106-80-Mg-6Gd-4Y-0.7Zn-0.4Zr-0.3Ag
81 | 88.6 | 4 | 0 | 0 | 6 | 0.7 | 0 | 0.4 | 0.3 | 0 | 0 | 0 | 0 | 0 | 0 | 0 | 5.5 | 308 | 455 | 7.7 | 基面+柱面 | 无 | 20231106-81-Mg-6Gd-4Y-0.7Zn-0.4Zr-0.3Ag
82 | 88.6 | 4 | 0 | 0 | 6 | 0.7 | 0 | 0.4 | 0.3 | 0 | 0 | 0 | 0 | 0 | 0 | 0 | 10.5 | 285 | 453 | 7.3 | 基面+柱面 | 无 | 20231106-82-Mg-6Gd-4Y-0.7Zn-0.4Zr-0.3Ag
83 | 89.32 | 3.08 | 0 | 0 | 6.14 | 1.02 | 0 | 0.44 | 0 | 0 | 0 | 0 | 0 | 0 | 0 | 0 | 70 | 136 | 225 | 9.5 | 基面 | 无 | 20231106-83-Mg-6.14Gd-3.08Y-1.02Zn-0.44Zr
84 | 89.32 | 3.08 | 0 | 0 | 6.14 | 1.02 | 0 | 0.44 | 0 | 0 | 0 | 0 | 0 | 0 | 0 | 0 | 70 | 184 | 250 | 3.3 | 柱面 | 晶内 | 20231106-84-Mg-6.14Gd-3.08Y-1.02Zn-0.44Zr
85 | 89.09 | 3.12 | 0 | 0 | 6.05 | 0.95 | 0 | 0.47 | 0.32 | 0 | 0 | 0 | 0 | 0 | 0 | 0 | 50 | 156 | 260 | 9.2 | 基面 | 无 | 20231106-85-Mg-6.05Gd-3.12Y-0.95Zn-0.32Ag-0.47Zr
86 | 89.09 | 3.12 | 0 | 0 | 6.05 | 0.95 | 0 | 0.47 | 0.32 | 0 | 0 | 0 | 0 | 0 | 0 | 0 | 50 | 218 | 292 | 4.4 | 基面+柱面 | 晶内 | 20231106-86-Mg-6.05Gd-3.12Y-0.95Zn-0.32Ag-0.47Zr
87 | 96.63 | 0.78 | 0 | 0 | 0.79 | 1.8 | 0 | 0 | 0 | 0 | 0 | 0 | 0 | 0 | 0 | 0 | 70 | 134.9 | 247.8 | 2.9 | 基面 | 晶界+晶内 | 20231106-87-Mg-1.8Zn-0.78Y-0.79Gd
88 | 96.63 | 0.78 | 0 | 0 | 0.79 | 1.8 | 0 | 0 | 0 | 0 | 0 | 0 | 0 | 0 | 0 | 0 | 82.8 | 90.8 | 180.7 | 8.6 | 基面 | 晶界+晶内 | 20231106-88-Mg-1.8Zn-0.78Y-0.79Gd
89 | 96.63 | 0.78 | 0 | 0 | 0.79 | 1.8 | 0 | 0 | 0 | 0 | 0 | 0 | 0 | 0 | 0 | 0 | 92.9 | 110.2 | 208.4 | 5.5 | 基面 | 晶界+晶内 | 20231106-89-Mg-1.8Zn-0.78Y-0.79Gd
90 | 97.48 | 0.77 | 0 | 0 | 0.82 | 0.93 | 0 | 0 | 0 | 0 | 0 | 0 | 0 | 0 | 0 | 0 | 58.9 | 123.2 | 228.8 | 3.2 | 基面 | 晶内 | 20231106-90-Mg-0.93Zn-0.77Y-0.82Gd
91 | 97.48 | 0.77 | 0 | 0 | 0.82 | 0.93 | 0 | 0 | 0 | 0 | 0 | 0 | 0 | 0 | 0 | 0 | 87.6 | 104.6 | 210.2 | 7.8 | 基面 | 晶内 | 20231106-91-Mg-0.93Zn-0.77Y-0.82Gd
92 | 97.48 | 0.77 | 0 | 0 | 0.82 | 0.93 | 0 | 0 | 0 | 0 | 0 | 0 | 0 | 0 | 0 | 0 | 95.7 | 120.3 | 217.4 | 6.6 | 基面 | 晶内 | 20231106-92-Mg-0.93Zn-0.77Y-0.82Gd
93 | 86.65 | 2.7 | 0 | 0 | 9.3 | 0 | 0 | 0.52 | 0.65 | 0 | 0 | 0.18 | 0 | 0 | 0 | 0 | 55 | 85 | 220 | 18 | 无 | 无 | 20231106-93-Mg-9.3Gd-2.7Y-0.65Ag-0.52Zr-0.18Ce
94 | 86.65 | 2.7 | 0 | 0 | 9.3 | 0 | 0 | 0.52 | 0.65 | 0 | 0 | 0.18 | 0 | 0 | 0 | 0 | 55 | 160 | 280 | 14 | 基面+柱面 | 晶内 | 20231106-94-Mg-9.3Gd-2.7Y-0.65Ag-0.52Zr-0.18Ce
95 | 86.65 | 2.7 | 0 | 0 | 9.3 | 0 | 0 | 0.52 | 0.65 | 0 | 0 | 0.18 | 0 | 0 | 0 | 0 | 55 | 240 | 340 | 4 | 基面+柱面 | 晶内 | 20231106-95-Mg-9.3Gd-2.7Y-0.65Ag-0.52Zr-0.18Ce
96 | 86.65 | 2.7 | 0 | 0 | 9.3 | 0 | 0 | 0.52 | 0.65 | 0 | 0 | 0.18 | 0 | 0 | 0 | 0 | 1.5 | 290 | 280 | 23 | 杂质 | 晶内 | 20231106-96-Mg-9.3Gd-2.7Y-0.65Ag-0.52Zr-0.18Ce
97 | 86.65 | 2.7 | 0 | 0 | 9.3 | 0 | 0 | 0.52 | 0.65 | 0 | 0 | 0.18 | 0 | 0 | 0 | 0 | 1.5 | 300 | 330 | 20 | 基面+柱面 | 晶内 | 20231106-97-Mg-9.3Gd-2.7Y-0.65Ag-0.52Zr-0.18Ce
98 | 86.65 | 2.7 | 0 | 0 | 9.3 | 0 | 0 | 0.52 | 0.65 | 0 | 0 | 0.18 | 0 | 0 | 0 | 0 | 1.5 | 285 | 280 | 19 | 基面+柱面 | 晶内 | 20231106-98-Mg-9.3Gd-2.7Y-0.65Ag-0.52Zr-0.18Ce
99 | 86.3 | 3.04 | 0 | 0 | 10.03 | 0 | 0 | 0.63 | 0 | 0 | 0 | 0 | 0 | 0 | 0 | 0 | 41 | 124 | 204 | 3.7 | 杂质 | 晶界 | 20231106-99-Mg-10.03Gd-3.04Y--0.63Zr
100 | 86.3 | 3.04 | 0 | 0 | 10.03 | 0 | 0 | 0.63 | 0 | 0 | 0 | 0 | 0 | 0 | 0 | 0 | 138 | 148 | 223 | 9.6 | 无 | 无 | 20231106-100-Mg-10.03Gd-3.04Y--0.63Zr
101 | 86.3 | 3.04 | 0 | 0 | 10.03 | 0 | 0 | 0.63 | 0 | 0 | 0 | 0 | 0 | 0 | 0 | 0 | 138 | 194 | 329 | 4.4 | 基面+柱面 | 晶界+晶内 | 20231106-101-Mg-10.03Gd-3.04Y--0.63Zr
102 | 85.78 | 2.98 | 0 | 0 | 10.1 | 0.53 | 0 | 0.61 | 0 | 0 | 0 | 0 | 0 | 0 | 0 | 0 | 40 | 142 | 224 | 5.1 | 杂质 | 晶界 | 20231106-102-Mg-10.10Gd-2.98Y-0.53Zn-0.61Zr
103 | 85.78 | 2.98 | 0 | 0 | 10.1 | 0.53 | 0 | 0.61 | 0 | 0 | 0 | 0 | 0 | 0 | 0 | 0 | 110 | 166 | 247 | 16.4 | 基面 | 晶界+晶内 | 20231106-103-Mg-10.10Gd-2.98Y-0.53Zn-0.61Zr
104 | 85.78 | 2.98 | 0 | 0 | 10.1 | 0.53 | 0 | 0.61 | 0 | 0 | 0 | 0 | 0 | 0 | 0 | 0 | 110 | 201 | 338 | 6.8 | 基面+柱面 | 晶界+晶内 | 20231106-104-Mg-10.10Gd-2.98Y-0.53Zn-0.61Zr
105 | 85.33 | 3.05 | 0 | 0 | 10.05 | 0.98 | 0 | 0.59 | 0 | 0 | 0 | 0 | 0 | 0 | 0 | 0 | 39 | 134 | 216 | 4.6 | 杂质 | 晶界 | 20231106-105-Mg-10.05Gd-3.05Y-0.98Zn-0.59Zr
106 | 85.33 | 3.05 | 0 | 0 | 10.05 | 0.98 | 0 | 0.59 | 0 | 0 | 0 | 0 | 0 | 0 | 0 | 0 | 95 | 168 | 263 | 18.2 | 基面 | 晶界 | 20231106-106-Mg-10.05Gd-3.05Y-0.98Zn-0.59Zr
107 | 85.33 | 3.05 | 0 | 0 | 10.05 | 0.98 | 0 | 0.59 | 0 | 0 | 0 | 0 | 0 | 0 | 0 | 0 | 95 | 190 | 322 | 7.4 | 基面+柱面 | 晶界+晶内 | 20231106-107-Mg-10.05Gd-3.05Y-0.98Zn-0.59Zr
108 | 84.12 | 3.12 | 0 | 0 | 10.13 | 2.03 | 0 | 0.6 | 0 | 0 | 0 | 0 | 0 | 0 | 0 | 0 | 38 | 126 | 207 | 4.4 | 杂质 | 晶界 | 20231106-108-Mg-10.13Gd-3.12Y-2.03Zn-0.6Zr
109 | 84.12 | 3.12 | 0 | 0 | 10.13 | 2.03 | 0 | 0.6 | 0 | 0 | 0 | 0 | 0 | 0 | 0 | 0 | 45 | 157 | 242 | 14.5 | 基面 | 晶界 | 20231106-109-Mg-10.13Gd-3.12Y-2.03Zn-0.6Zr
110 | 84.12 | 3.12 | 0 | 0 | 10.13 | 2.03 | 0 | 0.6 | 0 | 0 | 0 | 0 | 0 | 0 | 0 | 0 | 45 | 169 | 274 | 5.4 | 基面+柱面 | 晶界+晶内 | 20231106-110-Mg-10.13Gd-3.12Y-2.03Zn-0.6Zr
112 | 92.5 | 1 | 0 | 0 | 6 | 0 | 0 | 0.5 | 0 | 0 | 0 | 0 | 0 | 0 | 0 | 0 | 0 | 101 | 210 | 16.1 | 无 | 无 | 20231106-112-Mg-6Gd-1Y-0.5Zr
113 | 92.5 | 1 | 0 | 0 | 6 | 0 | 0 | 0.5 | 0 | 0 | 0 | 0 | 0 | 0 | 0 | 0 | 0 | 91 | 203 | 20.7 | 无 | 无 | 20231106-113-Mg-6Gd-1Y-0.5Zr
115 | 90.5 | 3 | 0 | 0 | 6 | 0 | 0 | 0.5 | 0 | 0 | 0 | 0 | 0 | 0 | 0 | 0 | 34 | 128 | 222 | 8.6 | 杂质 | 晶界 | 20231106-115-Mg-6Gd-3Y-0.5Zr
116 | 90.5 | 3 | 0 | 0 | 6 | 0 | 0 | 0.5 | 0 | 0 | 0 | 0 | 0 | 0 | 0 | 0 | 0 | 116 | 224 | 21.4 | 无 | 无 | 20231106-116-Mg-6Gd-3Y-0.5Zr
117 | 90.5 | 3 | 0 | 0 | 6 | 0 | 0 | 0.5 | 0 | 0 | 0 | 0 | 0 | 0 | 0 | 0 | 39.1 | 198 | 331 | 7.8 | 柱面 | 晶粒 | 20231106-117-Mg-6Gd-3Y-0.5Zr
118 | 88.5 | 3 | 0 | 0 | 8 | 0 | 0 | 0.5 | 0 | 0 | 0 | 0 | 0 | 0 | 0 | 0 | 38 | 130 | 220 | 7.3 | 杂质 | 晶界 | 20231106-118-Mg-8Gd-3Y-0.5Zr
119 | 88.5 | 3 | 0 | 0 | 8 | 0 | 0 | 0.5 | 0 | 0 | 0 | 0 | 0 | 0 | 0 | 0 | 0 | 125 | 237 | 20.9 | 无 | 无 | 20231106-119-Mg-8Gd-3Y-0.5Zr
120 | 88.5 | 3 | 0 | 0 | 8 | 0 | 0 | 0.5 | 0 | 0 | 0 | 0 | 0 | 0 | 0 | 0 | 45.6 | 222 | 362 | 7.6 | 柱面 | 晶粒 | 20231106-120-Mg-8Gd-3Y-0.5Zr
121 | 86.9 | 3 | 0 | 0 | 9 | 0 | 0 | 0.5 | 0 | 0 | 0 | 0 | 0.6 | 0 | 0 | 0 | 0 | 146 | 230 | 4.3 | 杂质 | 晶界 | 20231106-121-Mg-9Gd-3Y-0.5Zr-0.6Ca
122 | 86.9 | 3 | 0 | 0 | 9 | 0 | 0 | 0.5 | 0 | 0 | 0 | 0 | 0.6 | 0 | 0 | 0 | 0 | 134 | 263 | 17.8 | 无 | 无 | 20231106-122-Mg-9Gd-3Y-0.5Zr-0.6Ca
123 | 86.9 | 3 | 0 | 0 | 9 | 0 | 0 | 0.5 | 0 | 0 | 0 | 0 | 0.6 | 0 | 0 | 0 | 0 | 238 | 363 | 2.8 | 无 | 无 | 20231106-123-Mg-9Gd-3Y-0.5Zr-0.6Ca
124 | 87.5 | 2 | 0 | 0 | 10 | 0 | 0 | 0.5 | 0 | 0 | 0 | 0 | 0 | 0 | 0 | 0 | 36 | 153 | 215 | 5.1 | 杂质 | 晶界 | 20231106-124-Mg-10Gd-2Y-0.5Zr
125 | 87.5 | 2 | 0 | 0 | 10 | 0 | 0 | 0.5 | 0 | 0 | 0 | 0 | 0 | 0 | 0 | 0 | 0 | 130 | 235 | 11.1 | 无 | 无 | 20231106-125-Mg-10Gd-2Y-0.5Zr
126 | 87.5 | 2 | 0 | 0 | 10 | 0 | 0 | 0.5 | 0 | 0 | 0 | 0 | 0 | 0 | 0 | 0 | 43 | 239 | 362 | 4.7 | 无 | 无 | 20231106-126-Mg-10Gd-2Y-0.5Zr
127 | 86.5 | 3 | 0 | 0 | 10 | 0 | 0 | 0.5 | 0 | 0 | 0 | 0 | 0 | 0 | 0 | 0 | 37 | 159 | 235 | 3.4 | 杂质 | 晶界 | 20231106-127-Mg-10Gd-3Y-0.5Zr
128 | 86.5 | 3 | 0 | 0 | 10 | 0 | 0 | 0.5 | 0 | 0 | 0 | 0 | 0 | 0 | 0 | 0 | 0 | 133 | 252 | 14.6 | 无 | 无 | 20231106-128-Mg-10Gd-3Y-0.5Zr
129 | 86.5 | 3 | 0 | 0 | 10 | 0 | 0 | 0.5 | 0 | 0 | 0 | 0 | 0 | 0 | 0 | 0 | 38 | 241 | 370 | 4.1 | 柱面 | 晶粒+晶界 | 20231106-129-Mg-10Gd-3Y-0.5Zr
130 | 86 | 3 | 0 | 0 | 10 | 0 | 0 | 0.5 | 0 | 0 | 0 | 0 | 0.5 | 0 | 0 | 0 | 35 | 158 | 217 | 1.5 | 杂质 | 晶界 | 20231106-130-Mg-10Gd-3Y-0.5Zr-0.5Ca
131 | 86 | 3 | 0 | 0 | 10 | 0 | 0 | 0.5 | 0 | 0 | 0 | 0 | 0.5 | 0 | 0 | 0 | 0 | 136 | 257 | 13.9 | 无 | 无 | 20231106-131-Mg-10Gd-3Y-0.5Zr-0.5Ca
132 | 86 | 3 | 0 | 0 | 10 | 0 | 0 | 0.5 | 0 | 0 | 0 | 0 | 0.5 | 0 | 0 | 0 | 38 | 243 | 360 | 2.4 | 无 | 无 | 20231106-132-Mg-10Gd-3Y-0.5Zr-0.5Ca
133 | 84.5 | 3 | 0 | 0 | 12 | 0 | 0 | 0.5 | 0 | 0 | 0 | 0 | 0 | 0 | 0 | 0 | 51 | 168 | 233 | 2.3 | 杂质 | 晶界 | 20231106-133-Mg-12Gd-3Y-0.5Zr
134 | 84.5 | 3 | 0 | 0 | 12 | 0 | 0 | 0.5 | 0 | 0 | 0 | 0 | 0 | 0 | 0 | 0 | 0 | 142 | 259 | 12.4 | 无 | 无 | 20231106-134-Mg-12Gd-3Y-0.5Zr
135 | 84.5 | 3 | 0 | 0 | 12 | 0 | 0 | 0.5 | 0 | 0 | 0 | 0 | 0 | 0 | 0 | 0 | 54 | 248 | 328 | 1.1 | 无 | 无 | 20231106-135-Mg-12Gd-3Y-0.5Zr
136 | 90.5 | 3 | 0 | 0 | 6 | 0 | 0 | 0.5 | 0 | 0 | 0 | 0 | 0 | 0 | 0 | 0 | 3.8 | 175 | 261 | 29.1 | 无 | 无 | 20231106-136-Mg-6Gd-3Y-0.5Zr
137 | 90.5 | 3 | 0 | 0 | 6 | 0 | 0 | 0.5 | 0 | 0 | 0 | 0 | 0 | 0 | 0 | 0 | 0 | 252 | 366 | 19.8 | 无 | 无 | 20231106-137-Mg-6Gd-3Y-0.5Zr
138 | 90.5 | 3 | 0 | 0 | 6 | 0 | 0 | 0.5 | 0 | 0 | 0 | 0 | 0 | 0 | 0 | 0 | 0 | 264 | 401 | 12.3 | 无 | 无 | 20231106-138-Mg-6Gd-3Y-0.5Zr
139 | 90.5 | 3 | 0 | 0 | 6 | 0 | 0 | 0.5 | 0 | 0 | 0 | 0 | 0 | 0 | 0 | 0 | 0 | 334 | 381 | 18.8 | 无 | 无 | 20231106-139-Mg-6Gd-3Y-0.5Zr
140 | 88.5 | 3 | 0 | 0 | 8 | 0 | 0 | 0.5 | 0 | 0 | 0 | 0 | 0 | 0 | 0 | 0 | 3.5 | 186 | 278 | 27.8 | 无 | 无 | 20231106-140-Mg-8Gd-3Y-0.5Zr
141 | 88.5 | 3 | 0 | 0 | 8 | 0 | 0 | 0.5 | 0 | 0 | 0 | 0 | 0 | 0 | 0 | 0 | 0 | 273 | 406 | 12.6 | 无 | 无 | 20231106-141-Mg-8Gd-3Y-0.5Zr
142 | 88.5 | 3 | 0 | 0 | 8 | 0 | 0 | 0.5 | 0 | 0 | 0 | 0 | 0 | 0 | 0 | 0 | 0 | 297 | 412 | 16.3 | 无 | 无 | 20231106-142-Mg-8Gd-3Y-0.5Zr
143 | 88.5 | 3 | 0 | 0 | 8 | 0 | 0 | 0.5 | 0 | 0 | 0 | 0 | 0 | 0 | 0 | 0 | 0 | 310 | 413 | 12.7 | 无 | 无 | 20231106-143-Mg-8Gd-3Y-0.5Zr
144 | 88.5 | 3 | 0 | 0 | 8 | 0 | 0 | 0.5 | 0 | 0 | 0 | 0 | 0 | 0 | 0 | 0 | 0 | 341 | 421 | 14.6 | 无 | 无 | 20231106-144-Mg-8Gd-3Y-0.5Zr
145 | 88.5 | 3 | 0 | 0 | 8 | 0 | 0 | 0.5 | 0 | 0 | 0 | 0 | 0 | 0 | 0 | 0 | 0 | 359 | 430 | 12.8 | 无 | 无 | 20231106-145-Mg-8Gd-3Y-0.5Zr
146 | 87.5 | 2 | 0 | 0 | 10 | 0 | 0 | 0.5 | 0 | 0 | 0 | 0 | 0 | 0 | 0 | 0 | 0 | 311 | 403 | 15.3 | 无 | 无 | 20231106-146-Mg-10Gd-2Y-0.5Zr
147 | 87.5 | 2 | 0 | 0 | 10 | 0 | 0 | 0.5 | 0 | 0 | 0 | 0 | 0 | 0 | 0 | 0 | 0 | 331 | 397 | 12.8 | 无 | 无 | 20231106-147-Mg-10Gd-2Y-0.5Zr
148 | 86.5 | 3 | 0 | 0 | 10 | 0 | 0 | 0.5 | 0 | 0 | 0 | 0 | 0 | 0 | 0 | 0 | 3.7 | 220 | 309 | 25.7 | 无 | 无 | 20231106-148-Mg-10Gd-3Y-0.5Zr
149 | 86.5 | 3 | 0 | 0 | 10 | 0 | 0 | 0.5 | 0 | 0 | 0 | 0 | 0 | 0 | 0 | 0 | 0 | 252 | 324 | 19.9 | 无 | 无 | 20231106-149-Mg-10Gd-3Y-0.5Zr
150 | 86.5 | 3 | 0 | 0 | 10 | 0 | 0 | 0.5 | 0 | 0 | 0 | 0 | 0 | 0 | 0 | 0 | 0 | 314 | 422 | 3.7 | 无 | 无 | 20231106-150-Mg-10Gd-3Y-0.5Zr
151 | 86.5 | 3 | 0 | 0 | 10 | 0 | 0 | 0.5 | 0 | 0 | 0 | 0 | 0 | 0 | 0 | 0 | 0 | 321 | 439 | 6.2 | 无 | 无 | 20231106-151-Mg-10Gd-3Y-0.5Zr
152 | 86.5 | 3 | 0 | 0 | 10 | 0 | 0 | 0.5 | 0 | 0 | 0 | 0 | 0 | 0 | 0 | 0 | 0 | 330 | 439 | 5.8 | 无 | 无 | 20231106-152-Mg-10Gd-3Y-0.5Zr
153 | 86.5 | 3 | 0 | 0 | 10 | 0 | 0 | 0.5 | 0 | 0 | 0 | 0 | 0 | 0 | 0 | 0 | 0 | 332 | 449 | 6 | 无 | 无 | 20231106-153-Mg-10Gd-3Y-0.5Zr
154 | 86.5 | 3 | 0 | 0 | 10 | 0 | 0 | 0.5 | 0 | 0 | 0 | 0 | 0 | 0 | 0 | 0 | 0 | 361 | 427 | 12.6 | 无 | 无 | 20231106-154-Mg-10Gd-3Y-0.5Zr
155 | 86.1 | 3 | 0 | 0 | 10 | 0 | 0 | 0.5 | 0 | 0 | 0 | 0 | 0.4 | 0 | 0 | 0 | 0 | 329 | 388 | 0.97 | 无 | 无 | 20231106-155-Mg-10Gd-3Y-0.5Zr-0.4Ca
156 | 86.1 | 3 | 0 | 0 | 10 | 0 | 0 | 0.5 | 0 | 0 | 0 | 0 | 0.4 | 0 | 0 | 0 | 0 | 312 | 399 | 10.8 | 无 | 无 | 20231106-156-Mg-10Gd-3Y-0.5Zr-0.4Ca
157 | 84.5 | 3 | 0 | 0 | 12 | 0 | 0 | 0.5 | 0 | 0 | 0 | 0 | 0 | 0 | 0 | 0 | 4.2 | 216 | 295 | 9.5 | 无 | 无 | 20231106-157-Mg-12Gd-3Y-0.5Zr
158 | 84.5 | 3 | 0 | 0 | 12 | 0 | 0 | 0.5 | 0 | 0 | 0 | 0 | 0 | 0 | 0 | 0 | 0 | 368 | 459 | 5.1 | 无 | 无 | 20231106-158-Mg-12Gd-3Y-0.5Zr
159 | 84.5 | 3 | 0 | 0 | 12 | 0 | 0 | 0.5 | 0 | 0 | 0 | 0 | 0 | 0 | 0 | 0 | 0 | 377 | 448 | 8 | 无 | 无 | 20231106-159-Mg-12Gd-3Y-0.5Zr
160 | 84.5 | 3 | 0 | 0 | 12 | 0 | 0 | 0.5 | 0 | 0 | 0 | 0 | 0 | 0 | 0 | 0 | 0 | 414 | 488 | 4.8 | 无 | 无 | 20231106-160-Mg-12Gd-3Y-0.5Zr
161 | 84.5 | 3 | 0 | 0 | 12 | 0 | 0 | 0.5 | 0 | 0 | 0 | 0 | 0 | 0 | 0 | 0 | 0 | 436 | 491 | 3.6 | 无 | 无 | 20231106-161-Mg-12Gd-3Y-0.5Zr
163 | 97 | 1 | 0 | 0 | 1 | 1 | 0 | 0 | 0 | 0 | 0 | 0 | 0 | 0 | 0 | 0 | 0 | 119 | 178 | 2 | 基面 | 无 | 20231106-163-Mg-1Gd-1Y-1Zn
164 | 97 | 1 | 0 | 0 | 1 | 1 | 0 | 0 | 0 | 0 | 0 | 0 | 0 | 0 | 0 | 0 | 0 | 139 | 234 | 2.5 | 基面 | 无 | 20231106-164-Mg-1Gd-1Y-1Zn
165 | 97 | 1 | 0 | 0 | 1 | 1 | 0 | 0 | 0 | 0 | 0 | 0 | 0 | 0 | 0 | 0 | 0 | 128 | 211 | 1.9 | 基面 | 无 | 20231106-165-Mg-1Gd-1Y-1Zn
166 | 96.5 | 1 | 0 | 0 | 1 | 1.5 | 0 | 0 | 0 | 0 | 0 | 0 | 0 | 0 | 0 | 0 | 0 | 113 | 193 | 2.9 | 基面 | 无 | 20231106-166-Mg-1Gd-1Y-1.5Zn
167 | 96.5 | 1 | 0 | 0 | 1 | 1.5 | 0 | 0 | 0 | 0 | 0 | 0 | 0 | 0 | 0 | 0 | 0 | 141 | 252 | 3.5 | 基面 | 无 | 20231106-167-Mg-1Gd-1Y-1.5Zn
168 | 96.5 | 1 | 0 | 0 | 1 | 1.5 | 0 | 0 | 0 | 0 | 0 | 0 | 0 | 0 | 0 | 0 | 0 | 124 | 210 | 3.6 | 基面 | 无 | 20231106-168-Mg-1Gd-1Y-1.5Zn
169 | 96 | 1 | 0 | 0 | 1 | 2 | 0 | 0 | 0 | 0 | 0 | 0 | 0 | 0 | 0 | 0 | 0 | 110 | 189 | 2.6 | 基面 | 无 | 20231106-169-Mg-1Gd-1Y-2Zn
170 | 96 | 1 | 0 | 0 | 1 | 2 | 0 | 0 | 0 | 0 | 0 | 0 | 0 | 0 | 0 | 0 | 0 | 145 | 265 | 3.3 | 基面 | 无 | 20231106-170-Mg-1Gd-1Y-2Zn
171 | 96 | 1 | 0 | 0 | 1 | 2 | 0 | 0 | 0 | 0 | 0 | 0 | 0 | 0 | 0 | 0 | 0 | 117 | 199 | 2.8 | 基面 | 无 | 20231106-171-Mg-1Gd-1Y-2Zn
172 | 97 | 1 | 0 | 0 | 1 | 1 | 0 | 0 | 0 | 0 | 0 | 0 | 0 | 0 | 0 | 0 | 9.89 | 175 | 306 | 8.3 | 基面 | 无 | 20231106-172-Mg-1Gd-1Y-1Zn
173 | 96.5 | 1 | 0 | 0 | 1 | 1.5 | 0 | 0 | 0 | 0 | 0 | 0 | 0 | 0 | 0 | 0 | 8.76 | 198 | 327 | 8 | 基面 | 无 | 20231106-173-Mg-1Gd-1Y-1.5Zn
174 | 96 | 1 | 0 | 0 | 1 | 2 | 0 | 0 | 0 | 0 | 0 | 0 | 0 | 0 | 0 | 0 | 8.23 | 205 | 323 | 7.1 | 基面 | 无 | 20231106-174-Mg-1Gd-1Y-2Zn
175 | 97 | 1 | 0 | 0 | 1 | 1 | 0 | 0 | 0 | 0 | 0 | 0 | 0 | 0 | 0 | 0 | 3.08 | 262 | 360 | 6.5 | 基面 | 无 | 20231106-175-Mg-1Gd-1Y-1Zn
176 | 96.5 | 1 | 0 | 0 | 1 | 1.5 | 0 | 0 | 0 | 0 | 0 | 0 | 0 | 0 | 0 | 0 | 6.54 | 229 | 336 | 4.8 | 基面 | 无 | 20231106-176-Mg-1Gd-1Y-1.5Zn
177 | 96 | 1 | 0 | 0 | 1 | 2 | 0 | 0 | 0 | 0 | 0 | 0 | 0 | 0 | 0 | 0 | 8.49 | 213 | 334 | 7.5 | 基面 | 无 | 20231106-177-Mg-1Gd-1Y-2Zn
178 | 96.9 | 1 | 0 | 0 | 1 | 1 | 0 | 0 | 0 | 0 | 0 | 0.1 | 0 | 0 | 0 | 0 | 8.59 | 268 | 345 | 2.9 | 基面 | 无 | 20231106-178-Mg-1Gd-1Y-1Zn-0.1Ce
179 | 96.8 | 1 | 0 | 0 | 1 | 1 | 0 | 0 | 0 | 0 | 0 | 0.2 | 0 | 0 | 0 | 0 | 6.85 | 273 | 363 | 4.2 | 基面 | 无 | 20231106-179-Mg-1Gd-1Y-1Zn-0.2Ce
180 | 96.7 | 1 | 0 | 0 | 1 | 1 | 0 | 0 | 0 | 0 | 0 | 0.3 | 0 | 0 | 0 | 0 | 4.36 | 286 | 355 | 2.5 | 基面 | 无 | 20231106-180-Mg-1Gd-1Y-1Zn-0.3Ce
181 | 96.9 | 1 | 0 | 0 | 1 | 1 | 0 | 0 | 0 | 0 | 0 | 0 | 0 | 0.1 | 0 | 0 | 7.39 | 286 | 369 | 4.2 | 基面 | 无 | 20231106-181-Mg-1Gd-1Y-1Zn-0.1La
182 | 96.8 | 1 | 0 | 0 | 1 | 1 | 0 | 0 | 0 | 0 | 0 | 0 | 0 | 0.2 | 0 | 0 | 5.24 | 308 | 379 | 4.8 | 基面 | 无 | 20231106-182-Mg-1Gd-1Y-1Zn-0.2La
183 | 96.7 | 1 | 0 | 0 | 1 | 1 | 0 | 0 | 0 | 0 | 0 | 0 | 0 | 0.3 | 0 | 0 | 3.86 | 326 | 391 | 4.6 | 基面 | 无 | 20231106-183-Mg-1Gd-1Y-1Zn-0.3La
184 | 88.5 | 2 | 0 | 0 | 9 | 0 | 0 | 0.5 | 0 | 0 | 0 | 0 | 0 | 0 | 0 | 0 | 52.38 | 0 | 225 | 4.8 | 无 | 无 | 20231106-184-Mg-9Gd-2Y-0.5Zr
185 | 86.5 | 2 | 0 | 0 | 11 | 0 | 0 | 0.5 | 0 | 0 | 0 | 0 | 0 | 0 | 0 | 0 | 36.16 | 0 | 255 | 2.5 | 无 | 无 | 20231106-185-Mg-11Gd-2Y-0.5Zr
186 | 84.5 | 2 | 0 | 0 | 13 | 0 | 0 | 0.5 | 0 | 0 | 0 | 0 | 0 | 0 | 0 | 0 | 23.68 | 0 | 260 | 4.5 | 柱面 | 无 | 20231106-186-Mg-13Gd-2Y-0.5Zr
187 | 82.5 | 2 | 0 | 0 | 15 | 0 | 0 | 0.5 | 0 | 0 | 0 | 0 | 0 | 0 | 0 | 0 | 56.26 | 0 | 245 | 2.3 | 无 | 无 | 20231106-187-Mg-15Gd-2Y-0.5Zr
188 | 86.9 | 4 | 0 | 0 | 8 | 0.6 | 0 | 0.5 | 0 | 0 | 0 | 0 | 0 | 0 | 0 | 0 | 111 | 147 | 174 | 2 | 杂质 | 无 | 20231106-188-Mg-8Gd-4Y-0.6Zn-0.5Zr
189 | 86.4 | 4 | 0 | 0 | 8 | 1.1 | 0 | 0.5 | 0 | 0 | 0 | 0 | 0 | 0 | 0 | 0 | 68 | 150 | 182 | 2.2 | 基面 | 无 | 20231106-189-Mg-8Gd-4Y-1.1Zn-0.5Zr
190 | 85.9 | 4 | 0 | 0 | 8 | 1.6 | 0 | 0.5 | 0 | 0 | 0 | 0 | 0 | 0 | 0 | 0 | 66 | 151 | 194 | 3 | 基面 | 无 | 20231106-190-Mg-8Gd-4Y-1.6Zn-0.5Zr
191 | 86.9 | 4 | 0 | 0 | 8 | 0.6 | 0 | 0.5 | 0 | 0 | 0 | 0 | 0 | 0 | 0 | 0 | 8.3 | 251 | 327 | 18.5 | 无 | 无 | 20231106-191-Mg-8Gd-4Y-0.6Zn-0.5Zr
192 | 86.4 | 4 | 0 | 0 | 8 | 1.1 | 0 | 0.5 | 0 | 0 | 0 | 0 | 0 | 0 | 0 | 0 | 3.6 | 289 | 350 | 17 | 无 | 无 | 20231106-192-Mg-8Gd-4Y-1.1Zn-0.5Zr
193 | 85.9 | 4 | 0 | 0 | 8 | 1.6 | 0 | 0.5 | 0 | 0 | 0 | 0 | 0 | 0 | 0 | 0 | 4.2 | 278 | 350 | 16.5 | 无 | 无 | 20231106-193-Mg-8Gd-4Y-1.6Zn-0.5Zr
194 | 86.9 | 4 | 0 | 0 | 8 | 0.6 | 0 | 0.5 | 0 | 0 | 0 | 0 | 0 | 0 | 0 | 0 | 0 | 357 | 435 | 8 | 无 | 无 | 20231106-194-Mg-8Gd-4Y-0.6Zn-0.5Zr
195 | 86.4 | 4 | 0 | 0 | 8 | 1.1 | 0 | 0.5 | 0 | 0 | 0 | 0 | 0 | 0 | 0 | 0 | 0 | 379 | 453 | 10.5 | 无 | 无 | 20231106-195-Mg-8Gd-4Y-1.1Zn-0.5Zr
196 | 85.9 | 4 | 0 | 0 | 8 | 1.6 | 0 | 0.5 | 0 | 0 | 0 | 0 | 0 | 0 | 0 | 0 | 0 | 395 | 458 | 10.5 | 柱面 | 无 | 20231106-196-Mg-8Gd-4Y-1.6Zn-0.5Zr
197 | 86.6 | 4.5 | 0 | 0 | 8.5 | 0 | 0 | 0.4 | 0 | 0 | 0 | 0 | 0 | 0 | 0 | 0 | 100 | 229 | 185 | 1.5 | 无 | 无 | 20231106-197-Mg-8.5Gd-4.5Y-0.4Zr
198 | 85.9 | 4.5 | 0 | 0 | 8.5 | 0.7 | 0 | 0.4 | 0 | 0 | 0 | 0 | 0 | 0 | 0 | 0 | 50 | 202 | 182 | 1 | 无 | 无 | 20231106-198-Mg-8.5Gd-4.5Y-0.7Zn-0.4Zr
199 | 85.1 | 4.5 | 0 | 0 | 8.5 | 1.5 | 0 | 0.4 | 0 | 0 | 0 | 0 | 0 | 0 | 0 | 0 | 45 | 218 | 169 | 1.5 | 无 | 无 | 20231106-199-Mg-8.5Gd-4.5Y-1.5Zn-0.4Zr
200 | 83.3 | 4.5 | 0 | 0 | 8.5 | 3.3 | 0 | 0.4 | 0 | 0 | 0 | 0 | 0 | 0 | 0 | 0 | 40 | 222 | 160 | 4.5 | 无 | 无 | 20231106-200-Mg-8.5Gd-4.5Y-3.3Zn-0.4Zr
201 | 86.6 | 4.5 | 0 | 0 | 8.5 | 0 | 0 | 0.4 | 0 | 0 | 0 | 0 | 0 | 0 | 0 | 0 | 0 | 235 | 205 | 3 | 无 | 无 | 20231106-201-Mg-8.5Gd-4.5Y-0.4Zr
202 | 85.9 | 4.5 | 0 | 0 | 8.5 | 0.7 | 0 | 0.4 | 0 | 0 | 0 | 0 | 0 | 0 | 0 | 0 | 110 | 213 | 195 | 3.5 | 无 | 无 | 20231106-202-Mg-8.5Gd-4.5Y-0.7Zn-0.4Zr
203 | 85.1 | 4.5 | 0 | 0 | 8.5 | 1.5 | 0 | 0.4 | 0 | 0 | 0 | 0 | 0 | 0 | 0 | 0 | 80 | 209 | 181 | 4.5 | 无 | 无 | 20231106-203-Mg-8.5Gd-4.5Y-1.5Zn-0.4Zr
204 | 83.3 | 4.5 | 0 | 0 | 8.5 | 3.3 | 0 | 0.4 | 0 | 0 | 0 | 0 | 0 | 0 | 0 | 0 | 35 | 198 | 169 | 6 | 无 | 无 | 20231106-204-Mg-8.5Gd-4.5Y-3.3Zn-0.4Zr
205 | 86.6 | 4.5 | 0 | 0 | 8.5 | 0 | 0 | 0.4 | 0 | 0 | 0 | 0 | 0 | 0 | 0 | 0 | 7.9 | 331 | 245 | 18 | 无 | 无 | 20231106-205-Mg-8.5Gd-4.5Y-0.4Zr
206 | 85.9 | 4.5 | 0 | 0 | 8.5 | 0.7 | 0 | 0.4 | 0 | 0 | 0 | 0 | 0 | 0 | 0 | 0 | 4.9 | 369 | 305 | 18.5 | 基面 | 无 | 20231106-206-Mg-8.5Gd-4.5Y-0.7Zn-0.4Zr
207 | 85.1 | 4.5 | 0 | 0 | 8.5 | 1.5 | 0 | 0.4 | 0 | 0 | 0 | 0 | 0 | 0 | 0 | 0 | 5.9 | 366 | 291 | 17.5 | 基面 | 无 | 20231106-207-Mg-8.5Gd-4.5Y-1.5Zn-0.4Zr
208 | 83.3 | 4.5 | 0 | 0 | 8.5 | 3.3 | 0 | 0.4 | 0 | 0 | 0 | 0 | 0 | 0 | 0 | 0 | 5.7 | 341 | 230 | 17 | 基面 | 无 | 20231106-208-Mg-8.5Gd-4.5Y-3.3Zn-0.4Zr
209 | 86.6 | 4.5 | 0 | 0 | 8.5 | 0 | 0 | 0.4 | 0 | 0 | 0 | 0 | 0 | 0 | 0 | 0 | 0 | 459 | 332 | 4.5 | 柱面 | 无 | 20231106-209-Mg-8.5Gd-4.5Y-0.4Zr
210 | 85.9 | 4.5 | 0 | 0 | 8.5 | 0.7 | 0 | 0.4 | 0 | 0 | 0 | 0 | 0 | 0 | 0 | 0 | 0 | 468 | 378 | 8.5 | 柱面 | 无 | 20231106-210-Mg-8.5Gd-4.5Y-0.7Zn-0.4Zr
211 | 85.1 | 4.5 | 0 | 0 | 8.5 | 1.5 | 0 | 0.4 | 0 | 0 | 0 | 0 | 0 | 0 | 0 | 0 | 0 | 449 | 362 | 8.5 | 无 | 无 | 20231106-211-Mg-8.5Gd-4.5Y-1.5Zn-0.4Zr
212 | 83.3 | 4.5 | 0 | 0 | 8.5 | 3.3 | 0 | 0.4 | 0 | 0 | 0 | 0 | 0 | 0 | 0 | 0 | 0 | 346 | 239 | 17.5 | 无 | 无 | 20231106-212-Mg-8.5Gd-4.5Y-3.3Zn-0.4Zr
213 | 93 | 0 | 0 | 0 | 0 | 6 | 1 | 0 | 0 | 0 | 0 | 0 | 0 | 0 | 0 | 0 | 8.2 | 208 | 306 | 12.4 | 无 | 无 | 20231106-213-Mg-6Zn-1Mn
214 | 92.8 | 0 | 0 | 0 | 0.2 | 6 | 1 | 0 | 0 | 0 | 0 | 0 | 0 | 0 | 0 | 0 | 5.6 | 235 | 317 | 16.7 | 无 | 无 | 20231106-214-Mg-6Zn-1Mn-0.2Gd
215 | 92 | 0 | 0 | 0 | 1 | 6 | 1 | 0 | 0 | 0 | 0 | 0 | 0 | 0 | 0 | 0 | 3.6 | 263 | 338 | 18.1 | 无 | 无 | 20231106-215-Mg-6Zn-1Mn-1Gd
216 | 90 | 0 | 0 | 0 | 3 | 6 | 1 | 0 | 0 | 0 | 0 | 0 | 0 | 0 | 0 | 0 | 2.4 | 305 | 354 | 15.7 | 无 | 无 | 20231106-216-Mg-6Zn-1Mn-3Gd
222 | 89.6 | 3 | 0 | 0 | 6 | 1 | 0 | 0.4 | 0 | 0 | 0 | 0 | 0 | 0 | 0 | 0 | 43.41 | 136 | 225 | 9.5 | 杂质 | 无 | 20231106-222-Mg-6Gd-3Y-1Zn-0.4Zr
223 | 89.5 | 3 | 0 | 0 | 6 | 1 | 0 | 0.4 | 0.1 | 0 | 0 | 0 | 0 | 0 | 0 | 0 | 43.68 | 141 | 232 | 9.3 | 杂质 | 无 | 20231106-223-Mg-6Gd-3Y-1Zn-0.4Zr-0.1Ag
224 | 89.3 | 3 | 0 | 0 | 6 | 1 | 0 | 0.4 | 0.3 | 0 | 0 | 0 | 0 | 0 | 0 | 0 | 42.16 | 156 | 260 | 9.2 | 杂质 | 无 | 20231106-224-Mg-6Gd-3Y-1Zn-0.4Zr-0.3Ag
225 | 89.1 | 3 | 0 | 0 | 6 | 1 | 0 | 0.4 | 0.5 | 0 | 0 | 0 | 0 | 0 | 0 | 0 | 42.09 | 159 | 264 | 9.2 | 杂质 | 无 | 20231106-225-Mg-6Gd-3Y-1Zn-0.4Zr-0.5Ag
226 | 88.9 | 3 | 0 | 0 | 6 | 1 | 0 | 0.4 | 0.7 | 0 | 0 | 0 | 0 | 0 | 0 | 0 | 41.77 | 161 | 268 | 9.6 | 杂质 | 无 | 20231106-226-Mg-6Gd-3Y-1Zn-0.4Zr-0.7Ag
227 | 89.6 | 3 | 0 | 0 | 6 | 1 | 0 | 0.4 | 0 | 0 | 0 | 0 | 0 | 0 | 0 | 0 | 0 | 184 | 250 | 3.3 | 基面+柱面 | 无 | 20231106-227-Mg-6Gd-3Y-1Zn-0.4Zr
228 | 89.5 | 3 | 0 | 0 | 6 | 1 | 0 | 0.4 | 0.1 | 0 | 0 | 0 | 0 | 0 | 0 | 0 | 0 | 190 | 258 | 3.5 | 基面+柱面 | 无 | 20231106-228-Mg-6Gd-3Y-1Zn-0.4Zr-0.1Ag
229 | 89.3 | 3 | 0 | 0 | 6 | 1 | 0 | 0.4 | 0.3 | 0 | 0 | 0 | 0 | 0 | 0 | 0 | 0 | 218 | 290 | 4.4 | 基面+柱面 | 无 | 20231106-229-Mg-6Gd-3Y-1Zn-0.4Zr-0.3Ag
230 | 89.1 | 3 | 0 | 0 | 6 | 1 | 0 | 0.4 | 0.5 | 0 | 0 | 0 | 0 | 0 | 0 | 0 | 0 | 221 | 293 | 4.6 | 基面+柱面 | 无 | 20231106-230-Mg-6Gd-3Y-1Zn-0.4Zr-0.5Ag
231 | 88.9 | 3 | 0 | 0 | 6 | 1 | 0 | 0.4 | 0.7 | 0 | 0 | 0 | 0 | 0 | 0 | 0 | 0 | 223 | 295 | 4.5 | 基面+柱面 | 无 | 20231106-231-Mg-6Gd-3Y-1Zn-0.4Zr-0.7Ag
232 | 92.5 | 0 | 0 | 0 | 6 | 0 | 0 | 0.5 | 0 | 0 | 0 | 0 | 0 | 0 | 1 | 0 | 35 | 152 | 170 | 3.8 | 杂质 | 晶界 | 20231106-232- Mg-6Gd-1Sm-0.5Zr
233 | 89.5 | 0 | 0 | 0 | 9 | 0 | 0 | 0.5 | 0 | 0 | 0 | 0 | 0 | 0 | 1 | 0 | 33 | 180 | 215 | 2.6 | 杂质 | 晶界 | 20231106-233-Mg-9Gd-1Sm-0.5Zr
234 | 86.5 | 0 | 0 | 0 | 12 | 0 | 0 | 0.5 | 0 | 0 | 0 | 0 | 0 | 0 | 1 | 0 | 31 | 195 | 225 | 2.4 | 杂质 | 晶界 | 20231106-234-Mg-12Gd-1Sm-0.5Zr
235 | 83.5 | 0 | 0 | 0 | 15 | 0 | 0 | 0.5 | 0 | 0 | 0 | 0 | 0 | 0 | 1 | 0 | 23 | 160 | 205 | 2 | 杂质 | 晶界 | 20231106-235-Mg-15Gd-1Sm-0.5Zr
236 | 92.5 | 0 | 0 | 0 | 6 | 0 | 0 | 0.5 | 0 | 0 | 0 | 0 | 0 | 0 | 1 | 0 | 60 | 125 | 180 | 2 | 无 | 晶界+晶内 | 20231106-236-Mg-6Gd-1Sm-0.5Zr
237 | 89.5 | 0 | 0 | 0 | 9 | 0 | 0 | 0.5 | 0 | 0 | 0 | 0 | 0 | 0 | 1 | 0 | 36 | 125 | 200 | 1.5 | 无 | 晶界+晶内 | 20231106-237-Mg-9Gd-1Sm-0.5Zr
238 | 86.5 | 0 | 0 | 0 | 12 | 0 | 0 | 0.5 | 0 | 0 | 0 | 0 | 0 | 0 | 1 | 0 | 40 | 175 | 220 | 1.2 | 杂质+柱面 | 晶界+晶内 | 20231106-238-Mg-12Gd-1Sm-0.5Zr
239 | 83.5 | 0 | 0 | 0 | 15 | 0 | 0 | 0.5 | 0 | 0 | 0 | 0 | 0 | 0 | 1 | 0 | 55 | 225 | 250 | 0.5 | 无 | 晶界+晶内 | 20231106-239-Mg-15Gd-1Sm-0.5Zr
240 | 85.5 | 1 | 0 | 0 | 12 | 0 | 0 | 0.5 | 0 | 0 | 0 | 0 | 0 | 0 | 1 | 0 | 31 | 180 | 221 | 2.6 | 杂质 | 晶界 | 20231106-240-Mg-12Gd-1Y-1Sm-0.5Zr
241 | 83.5 | 1 | 0 | 0 | 12 | 0 | 0 | 0.5 | 0 | 0 | 0 | 0 | 0 | 0 | 3 | 0 | 28 | 173 | 219 | 3.1 | 杂质 | 晶界 | 20231106-241-Mg-12Gd-1Y-3Sm-0.5Zr
242 | 81.5 | 1 | 0 | 0 | 12 | 0 | 0 | 0.5 | 0 | 0 | 0 | 0 | 0 | 0 | 5 | 0 | 27 | 153 | 186 | 2.2 | 杂质 | 晶界 | 20231106-242-Mg-12Gd-1Y-5Sm-0.5Zr
243 | 97.1 | 0 | 0 | 0 | 2.8 | 0 | 0 | 0.1 | 0 | 0 | 0 | 0 | 0 | 0 | 0 | 0 | 40 | 179 | 260 | 3.2 | 柱面 | 晶界 | 20231106-243-Mg-2.8Gd-0.1Zr (VK)
244 | 97.1 | 2.8 | 0 | 0 | 0 | 0 | 0 | 0.1 | 0 | 0 | 0 | 0 | 0 | 0 | 0 | 0 | 40 | 158 | 215 | 1.7 | 柱面 | 晶界 | 20231106-244-Mg-2.8Y-0.1Zr (WK)
245 | 97.1 | 0 | 0 | 0 | 2.4 | 0 | 0 | 0.1 | 0.4 | 0 | 0 | 0 | 0 | 0 | 0 | 0 | 20 | 181 | 272 | 7.3 | 基面+柱面 | 晶界 | 20231106-245-Mg-2.4Gd-0.4Ag-0.1Zr (VQK)
246 | 97.1 | 2.4 | 0 | 0 | 0 | 0 | 0 | 0.1 | 0.4 | 0 | 0 | 0 | 0 | 0 | 0 | 0 | 25 | 152 | 256 | 9.3 | 基面+柱面 | 晶界 | 20231106-246-Mg-2.4Y-0.4Ag-0.1Zr (WQK)
247 | 97.1 | 0.8 | 0 | 0 | 1.6 | 0 | 0 | 0.1 | 0.4 | 0 | 0 | 0 | 0 | 0 | 0 | 0 | 25 | 163 | 264 | 8.1 | 基面+柱面 | 晶界 | 20231106-247-Mg-1.6Gd-0.8Y-0.4Ag-0.1Zr (VWQK21)
248 | 97.1 | 1.6 | 0 | 0 | 0.8 | 0 | 0 | 0.1 | 0.4 | 0 | 0 | 0 | 0 | 0 | 0 | 0 | 40 | 158 | 259 | 5.7 | 基面+柱面 | 晶界 | 20231106-248-Mg-0.8Gd-1.6Y-0.4Ag-0.1Zr (VWQK12)
249 | 97.1 | 0 | 0 | 0 | 2.8 | 0 | 0 | 0.1 | 0 | 0 | 0 | 0 | 0 | 0 | 0 | 0 | 56 | 166 | 283 | 12.2 | 无 | 晶内 | 20231106-249-Mg-2.8Gd-0.1Zr (VK)
250 | 97.1 | 2.8 | 0 | 0 | 0 | 0 | 0 | 0.1 | 0 | 0 | 0 | 0 | 0 | 0 | 0 | 0 | 52 | 147 | 222 | 3.7 | 无 | 晶界 | 20231106-250-Mg-2.8Y-0.1Zr (WK)
251 | 97.1 | 0 | 0 | 0 | 2.4 | 0 | 0 | 0.1 | 0.4 | 0 | 0 | 0 | 0 | 0 | 0 | 0 | 66 | 155 | 296 | 19.4 | 无 | 晶界 | 20231106-251-Mg-2.4Gd-0.4Ag-0.1Zr (VQK)
252 | 97.1 | 2.4 | 0 | 0 | 0 | 0 | 0 | 0.1 | 0.4 | 0 | 0 | 0 | 0 | 0 | 0 | 0 | 59 | 140 | 260 | 19.3 | 无 | 晶内 | 20231106-252-Mg-2.4Y-0.4Ag-0.1Zr (WQK)
253 | 97.1 | 0.8 | 0 | 0 | 1.6 | 0 | 0 | 0.1 | 0.4 | 0 | 0 | 0 | 0 | 0 | 0 | 0 | 56 | 144 | 299 | 22 | 无 | 晶内 | 20231106-253-Mg-1.6Gd-0.8Y-0.4Ag-0.1Zr (VWQK21)
254 | 97.1 | 1.6 | 0 | 0 | 0.8 | 0 | 0 | 0.1 | 0.4 | 0 | 0 | 0 | 0 | 0 | 0 | 0 | 59 | 147 | 287 | 19.6 | 无 | 晶内 | 20231106-254-Mg-0.8Gd-1.6Y-0.4Ag-0.1Zr (VWQK12)
255 | 97.1 | 0 | 0 | 0 | 2.8 | 0 | 0 | 0.1 | 0 | 0 | 0 | 0 | 0 | 0 | 0 | 0 | 73 | 246 | 293 | 0.4 | 柱面 | 晶内 | 20231106-255-Mg-2.8Gd-0.1Zr (VK)
256 | 97.1 | 2.8 | 0 | 0 | 0 | 0 | 0 | 0.1 | 0 | 0 | 0 | 0 | 0 | 0 | 0 | 0 | 51 | 238 | 278 | 0.4 | 柱面 | 晶内 | 20231106-256-Mg-2.8Y-0.1Zr (WK)
257 | 97.1 | 0 | 0 | 0 | 2.4 | 0 | 0 | 0.1 | 0.4 | 0 | 0 | 0 | 0 | 0 | 0 | 0 | 76 | 271 | 414 | 2.7 | 基面+柱面 | 晶内 | 20231106-257-Mg-2.4Gd-0.4Ag-0.1Zr (VQK)
258 | 97.1 | 2.4 | 0 | 0 | 0 | 0 | 0 | 0.1 | 0.4 | 0 | 0 | 0 | 0 | 0 | 0 | 0 | 72 | 217 | 309 | 2 | 基面+柱面 | 晶内 | 20231106-258-Mg-2.4Y-0.4Ag-0.1Zr (WQK)
259 | 97.1 | 0.8 | 0 | 0 | 1.6 | 0 | 0 | 0.1 | 0.4 | 0 | 0 | 0 | 0 | 0 | 0 | 0 | 59 | 260 | 402 | 4.2 | 基面+柱面 | 晶内 | 20231106-259-Mg-1.6Gd-0.8Y-0.4Ag-0.1Zr (VWQK21)
260 | 97.1 | 1.6 | 0 | 0 | 0.8 | 0 | 0 | 0.1 | 0.4 | 0 | 0 | 0 | 0 | 0 | 0 | 0 | 63 | 256 | 359 | 1 | 基面+柱面 | 晶内 | 20231106-260-Mg-0.8Gd-1.6Y-0.4Ag-0.1Zr (VWQK12)
261 | 84.6 | 0 | 0 | 0 | 15 | 0 | 0 | 0.4 | 0 | 0 | 0 | 0 | 0 | 0 | 0 | 0 | 40 | 169 | 251 | 5.7 | 杂质 | 晶界 | 20231106-261-Mg-15Gd-0.4Zr (G15K)
262 | 83.6 | 0 | 0 | 0 | 15 | 1 | 0 | 0.4 | 0 | 0 | 0 | 0 | 0 | 0 | 0 | 0 | 29 | 184 | 277 | 4.8 | 基面+杂质 | 晶界 | 20231106-262-Mg-15Gd-1Zn-0.4Zr (GZ151K)
263 | 84.6 | 0 | 0 | 0 | 15 | 0 | 0 | 0.4 | 0 | 0 | 0 | 0 | 0 | 0 | 0 | 0 | 157 | 132 | 238 | 10.1 | 无 | 无 | 20231106-263-Mg-15Gd-0.4Zr (G15K)
264 | 83.6 | 0 | 0 | 0 | 15 | 1 | 0 | 0.4 | 0 | 0 | 0 | 0 | 0 | 0 | 0 | 0 | 40 | 176 | 303 | 13.9 | 基面+杂质 | 晶界+晶内 | 20231106-264-Mg-15Gd-1Zn-0.4Zr (GZ151K)
265 | 84.6 | 0 | 0 | 0 | 15 | 0 | 0 | 0.4 | 0 | 0 | 0 | 0 | 0 | 0 | 0 | 0 | 0 | 232 | 296 | 0.6 | 柱面 | 晶内 | 20231106-265-Mg-15Gd-0.4Zr (G15K)
266 | 83.6 | 0 | 0 | 0 | 15 | 1 | 0 | 0.4 | 0 | 0 | 0 | 0 | 0 | 0 | 0 | 0 | 0 | 288 | 405 | 2.9 | 基面+杂质+柱面 | 晶界+晶内 | 20231106-266-Mg-15Gd-1Zn-0.4Zr (GZ151K)
267 | 84 | 0 | 0 | 0 | 15 | 1 | 0 | 0 | 0 | 0 | 0 | 0 | 0 | 0 | 0 | 0 | 48 | 168 | 240 | 3.6 | 杂质 | 晶界 | 20231106-267-Mg-15Gd-1Zn (GZ151)
268 | 83.6 | 0 | 0 | 0 | 15 | 1 | 0.4 | 0 | 0 | 0 | 0 | 0 | 0 | 0 | 0 | 0 | 46 | 186 | 240 | 2.1 | 杂质 | 晶界 | 20231106-268-Mg-15Gd-1Zn-0.4Mn (GZ151M)
269 | 84 | 0 | 0 | 0 | 15 | 1 | 0 | 0 | 0 | 0 | 0 | 0 | 0 | 0 | 0 | 0 | 110 | 133 | 224 | 3.4 | 基面+杂质 | 晶界+晶内 | 20231106-269-Mg-15Gd-1Zn (GZ151)
270 | 83.6 | 0 | 0 | 0 | 15 | 1 | 0.4 | 0 | 0 | 0 | 0 | 0 | 0 | 0 | 0 | 0 | 100 | 143 | 271 | 8.2 | 基面 | 晶界+晶内 | 20231106-270-Mg-15Gd-1Zn-0.4Mn (GZ151M)
273 | 84 | 0 | 0 | 0 | 15 | 1 | 0 | 0 | 0 | 0 | 0 | 0 | 0 | 0 | 0 | 0 | 7.1 | 247 | 370 | 13.7 | 无 | 无 | 20231106-273-Mg-15Gd-1Zn (GZ151)
274 | 83.6 | 0 | 0 | 0 | 15 | 1 | 0 | 0.4 | 0 | 0 | 0 | 0 | 0 | 0 | 0 | 0 | 4.2 | 297 | 368 | 18.9 | 无 | 无 | 20231106-274-Mg-15Gd-1Zn-0.4Zr (GZ151K)
275 | 83.6 | 0 | 0 | 0 | 15 | 1 | 0.4 | 0 | 0 | 0 | 0 | 0 | 0 | 0 | 0 | 0 | 12.9 | 263 | 348 | 8.2 | 无 | 无 | 20231106-275-Mg-15Gd-1Zn-0.4Mn (GZ151M)
276 | 84 | 0 | 0 | 0 | 15 | 1 | 0 | 0 | 0 | 0 | 0 | 0 | 0 | 0 | 0 | 0 | 7.7 | 375 | 458 | 2.6 | 无 | 无 | 20231106-276-Mg-15Gd-1Zn (GZ151)
277 | 83.6 | 0 | 0 | 0 | 15 | 1 | 0 | 0.4 | 0 | 0 | 0 | 0 | 0 | 0 | 0 | 0 | 4.5 | 379 | 461 | 2.7 | 无 | 无 | 20231106-277-Mg-15Gd-1Zn-0.4Zr (GZ151K)
278 | 83.6 | 0 | 0 | 0 | 15 | 1 | 0.4 | 0 | 0 | 0 | 0 | 0 | 0 | 0 | 0 | 0 | 6.7 | 359 | 455 | 1.6 | 无 | 无 | 20231106-278-Mg-15Gd-1Zn-0.4Mn (GZ151M)
283 | 84.6 | 1 | 0 | 0 | 13 | 1 | 0 | 0.4 | 0 | 0 | 0 | 0 | 0 | 0 | 0 | 0 | 0 | 297 | 370 | 15 | 无 | 无 | 20231106-283-Mg-13Gd-1Y-1Zn-0.4Zr (GWZ1311K)
284 | 84.6 | 1 | 0 | 0 | 13 | 1 | 0.4 | 0 | 0 | 0 | 0 | 0 | 0 | 0 | 0 | 0 | 0 | 314 | 398 | 14.9 | 无 | 无 | 20231106-284-Mg-13Gd-1Y-1Zn-0.4Mn (GWZ1311M)
285 | 84.6 | 1 | 0 | 0 | 13 | 1 | 0 | 0.4 | 0 | 0 | 0 | 0 | 0 | 0 | 0 | 0 | 0 | 377 | 459 | 3.9 | 无 | 无 | 20231106-285-Mg-13Gd-1Y-1Zn-0.4Zr (GWZ1311K)
286 | 84.6 | 1 | 0 | 0 | 13 | 1 | 0.4 | 0 | 0 | 0 | 0 | 0 | 0 | 0 | 0 | 0 | 0 | 414 | 511 | 4.7 | 无 | 无 | 20231106-286-Mg-13Gd-1Y-1Zn-0.4Mn (GWZ1311M)
287 | 83 | 0 | 0 | 0 | 15.2 | 1.5 | 0 | 0.3 | 0 | 0 | 0 | 0 | 0 | 0 | 0 | 0 | 110 | 133 | 214 | 5.3 | 杂质 | 晶界 | 20231106-287-Mg-15.2Gd-1.5Zn-0.3Zr
288 | 82.7 | 2.6 | 0 | 0 | 12.7 | 1.6 | 0 | 0.4 | 0 | 0 | 0 | 0 | 0 | 0 | 0 | 0 | 80 | 139 | 229 | 5.7 | 杂质 | 晶界 | 20231106-288-Mg-12.7Gd-2.6Y-1.6Zn-0.4Zr
289 | 83 | 4.5 | 0 | 0 | 10.4 | 1.7 | 0 | 0.4 | 0 | 0 | 0 | 0 | 0 | 0 | 0 | 0 | 110 | 149 | 232 | 3.4 | 杂质 | 晶界 | 20231106-289-Mg-10.4Gd-4.5Y-1.7Zn-0.4Zr
290 | 82.6 | 5.8 | 0 | 0 | 9.7 | 1.6 | 0 | 0.3 | 0 | 0 | 0 | 0 | 0 | 0 | 0 | 0 | 40 | 156 | 226 | 2.1 | 杂质 | 晶界 | 20231106-290-Mg-9.7Gd-5.8Y-1.6Zn-0.3Z
291 | 83.4 | 7.4 | 0 | 0 | 7.5 | 1.4 | 0 | 0.3 | 0 | 0 | 0 | 0 | 0 | 0 | 0 | 0 | 80 | 153 | 204 | 1 | 基面+杂质 | 晶界+晶内 | 20231106-291-Mg-7.5Gd-7.4Y-1.4Zn-0.3Zr
292 | 82.8 | 9.1 | 0 | 0 | 6.1 | 1.6 | 0 | 0.4 | 0 | 0 | 0 | 0 | 0 | 0 | 0 | 0 | 90 | 151 | 197 | 0.9 | 基面+杂质 | 晶界+晶内 | 20231106-292-Mg-6.1Gd-9.1Y-1.6zn-0.4Zr
293 | 82.7 | 10.5 | 0 | 0 | 4.9 | 1.6 | 0 | 0.3 | 0 | 0 | 0 | 0 | 0 | 0 | 0 | 0 | 60 | 162 | 217 | 1 | 基面+杂质 | 晶界+晶内 | 20231106-293-Mg-4.9Gd-10.5Y-1.6Zn-0.3Zr
294 | 81.6 | 4.6 | 0 | 0 | 11.8 | 1.6 | 0 | 0.4 | 0 | 0 | 0 | 0 | 0 | 0 | 0 | 0 | 70 | 158 | 193 | 1 | 无 | 无 | 20231106-294-Mg-11.8Gd-4.6Y-1.6Zn-0.4Zr
295 | 79.4 | 4.9 | 0 | 0 | 13.6 | 1.7 | 0 | 0.4 | 0 | 0 | 0 | 0 | 0 | 0 | 0 | 0 | 90 | 171 | 183 | 0.6 | 无 | 无 | 20231106-295-Mg-13.6Gd-4.9Y-1.7Zn-0.4Zr
296 | 81.4 | 3.6 | 0 | 0 | 12.9 | 1.7 | 0 | 0.4 | 0 | 0 | 0 | 0 | 0 | 0 | 0 | 0 | 70 | 177 | 254 | 3.1 | 无 | 无 | 20231106-296-Mg-12.9Gd-3.6Y-1.7Zn-0.4Zr
297 | 80.1 | 5.2 | 0 | 0 | 12.6 | 1.7 | 0 | 0.4 | 0 | 0 | 0 | 0 | 0 | 0 | 0 | 0 | 80 | 171 | 187 | 0.7 | 无 | 无 | 20231106-297-Mg-12.6Gd-5.2Y-1.7Zn-0.4Zr
298 | 82.4 | 6 | 0 | 0 | 10 | 1.6 | 0 | 0 | 0 | 0 | 0 | 0 | 0 | 0 | 0 | 0 | 9 | 380 | 322 | 7 | 无 | 无 | 20231106-298-Mg-10Gd-6Y-1.6Zn
299 | 82 | 6 | 0 | 0 | 10 | 1.6 | 0.4 | 0 | 0 | 0 | 0 | 0 | 0 | 0 | 0 | 0 | 5 | 368 | 280 | 3 | 无 | 无 | 20231106-299-Mg-10Gd-6Y-1.6Zn-0.4Mn
300 | 81.6 | 6 | 0 | 0 | 10 | 1.6 | 0.8 | 0 | 0 | 0 | 0 | 0 | 0 | 0 | 0 | 0 | 4 | 386 | 313 | 10 | 无 | 无 | 20231106-300-Mg-10Gd-6Y-1.6Zn-0.8Mn
301 | 81.2 | 6 | 0 | 0 | 10 | 1.6 | 1.2 | 0 | 0 | 0 | 0 | 0 | 0 | 0 | 0 | 0 | 5 | 389 | 293 | 7 | 无 | 无 | 20231106-301-Mg-10Gd-6Y-1.6Zn-1.2Mn
302 | 80.8 | 6 | 0 | 0 | 10 | 1.6 | 1.6 | 0 | 0 | 0 | 0 | 0 | 0 | 0 | 0 | 0 | 5 | 391 | 315 | 6 | 无 | 无 | 20231106-302-Mg-10Gd-6Y-1.6Zn-1.6Mn
303 | 80.4 | 6 | 0 | 0 | 10 | 1.6 | 2 | 0 | 0 | 0 | 0 | 0 | 0 | 0 | 0 | 0 | 6 | 393 | 326 | 5 | 无 | 无 | 20231106-303-Mg-10Gd-6Y-1.6Zn-2Mn
304 | 97.8 | 1 | 0 | 0 | 1 | 0.2 | 0 | 0 | 0 | 0 | 0 | 0 | 0 | 0 | 0 | 0 | 7.2 | 243.24 | 329.59 | 14.32 | 无 | 无 | 20231106-304-Mg-1Gd-1Y-0.2Zn
305 | 97.5 | 1 | 0 | 0 | 1 | 0.2 | 0 | 0 | 0 | 0 | 0 | 0 | 0.3 | 0 | 0 | 0 | 2.7 | 264.52 | 329.45 | 9.42 | 无 | 无 | 20231106-305-Mg-1Gd-1Y-0.2Zn-0.3Ca
306 | 97.2 | 1 | 0 | 0 | 1 | 0.2 | 0 | 0 | 0 | 0 | 0 | 0 | 0.6 | 0 | 0 | 0 | 2.8 | 276.97 | 333.71 | 9.13 | 无 | 无 | 20231106-306-Mg-1Gd-1Y-0.2Zn-0.6Ca
307 | 96.9 | 1 | 0 | 0 | 1 | 0.2 | 0 | 0 | 0 | 0 | 0 | 0 | 0.9 | 0 | 0 | 0 | 2.5 | 279.57 | 337.19 | 6.64 | 无 | 无 | 20231106-307-Mg-1Gd-1Y-0.2Zn-0.9Ca
308 | 96.6 | 1 | 0 | 0 | 1 | 0.2 | 0 | 0 | 0 | 0 | 0 | 0 | 1.2 | 0 | 0 | 0 | 4.4 | 263.27 | 350.61 | 12.82 | 无 | 无 | 20231106-308-Mg-1Gd-1Y-0.2Zn-1.2Ca
309 | 97.5 | 1 | 0 | 0 | 1 | 0.2 | 0 | 0 | 0 | 0 | 0 | 0 | 0 | 0 | 0 | 0.3 | 6.6 | 230.31 | 328.32 | 14.04 | 无 | 无 | 20231106-309-Mg-1Gd-1Y-0.2Zn-0.3Yb
310 | 97.2 | 1 | 0 | 0 | 1 | 0.2 | 0 | 0 | 0 | 0 | 0 | 0 | 0 | 0 | 0 | 0.6 | 3.9 | 221.96 | 305.71 | 14.47 | 无 | 无 | 20231106-310-Mg-1Gd-1Y-0.2Zn-0.6Yb
311 | 96.9 | 1 | 0 | 0 | 1 | 0.2 | 0 | 0 | 0 | 0 | 0 | 0 | 0 | 0 | 0 | 0.9 | 4.5 | 223.88 | 290.25 | 7.05 | 无 | 无 | 20231106-311-Mg-1Gd-1Y-0.2Zn-0.9Yb
312 | 96.6 | 1 | 0 | 0 | 1 | 0.2 | 0 | 0 | 0 | 0 | 0 | 0 | 0 | 0 | 0 | 1.2 | 4.2 | 213.24 | 280.47 | 8.67 | 无 | 无 | 20231106-312-Mg-1Gd-1Y-0.2Zn-1.2Yb
313 | 96.9 | 1 | 0 | 0 | 1 | 0.2 | 0 | 0 | 0 | 0 | 0 | 0 | 0.3 | 0 | 0 | 0.6 | 4.83 | 208.97 | 270.95 | 7.01 | 无 | 无 | 20231106-313-Mg-1Gd-1Y-0.2Zn-0.3Ca-0.6Yb
314 | 96.9 | 1 | 0 | 0 | 1 | 0.2 | 0 | 0 | 0 | 0 | 0 | 0 | 0.45 | 0 | 0 | 0.45 | 3.92 | 233.67 | 304.83 | 7.94 | 无 | 无 | 20231106-314-Mg-1Gd-1Y-0.2Zn-0.45Ca-0.45Yb
315 | 96.9 | 1 | 0 | 0 | 1 | 0.2 | 0 | 0 | 0 | 0 | 0 | 0 | 0.6 | 0 | 0 | 0.3 | 3.81 | 23.67 | 301.17 | 8.76 | 无 | 无 | 20231106-315-Mg-1Gd-1Y-0.2Zn-0.6Ca-0.3Yb