## Sheet1
Al | Zn | Mn | Mg | Li | Sn | Ce | La | Ca | Si | Cu | Ni | Fe | Bi | Ti | Sr | Sm | Sc | Gd | Y | Zr | Nd | Ag | Yb | 晶粒尺寸 | 惯习面 | 析出相分布 | 屈服强度 | 抗拉强度 （UTS） | 延伸率 | 追踪编号
3 | 1 | 0.3 | 95.7 | 0 | 0 | 0 | 0 | 0 | 0 | 0 | 0 | 0 | 0 | 0 | 0 | 0 | 0 | 0 | 0 | 0 | 0 | 0 | 0 | 40 | 4 | 0 | 290 | 250 | 12 | No96-Mg-9.3Gd-2.7Y-0.65Ag-0.52Zr-0.18Ce -4
3 | 1 | 0.3 | 95.7 | 0 | 0 | 0 | 0 | 0 | 0 | 0 | 0 | 0 | 0 | 0 | 0 | 0 | 0 | 0 | 0 | 0 | 0 | 0 | 0 | 1.6 | 4 | 0 | 290 | 290 | 11 | No96-Mg-9.3Gd-2.7Y-0.65Ag-0.52Zr-0.18Ce -4
3 | 1 | 0.3 | 95.7 | 0 | 0 | 0 | 0 | 0 | 0 | 0 | 0 | 0 | 0 | 0 | 0 | 0 | 0 | 0 | 0 | 0 | 0 | 0 | 0 | 1.6 | 4 | 0 | 290 | 289 | 33 | No96-Mg-9.3Gd-2.7Y-0.65Ag-0.52Zr-0.18Ce -4
3 | 1 | 1 | 95 | 0 | 0 | 0 | 0 | 0 | 0 | 0 | 0 | 0 | 0 | 0 | 0 | 0 | 0 | 0 | 0 | 0 | 0 | 0 | 0 | 0.65 | 4 | 0 | 290 | 430 | 13.2 | No96-Mg-9.3Gd-2.7Y-0.65Ag-0.52Zr-0.18Ce -4
3 | 1 | 1 | 95 | 0 | 0 | 0 | 0 | 0 | 0 | 0 | 0 | 0 | 0 | 0 | 0 | 0 | 0 | 0 | 0 | 0 | 0 | 0 | 0 | 3 | 4 | 0 | 290 | 371 | 18.7 | No96-Mg-9.3Gd-2.7Y-0.65Ag-0.52Zr-0.18Ce -4
3 | 1 | 1 | 95 | 0 | 0 | 0 | 0 | 0 | 0 | 0 | 0 | 0 | 0 | 0 | 0 | 0 | 0 | 0 | 0 | 0 | 0 | 0 | 0 | 5.3 | 4 | 0 | 290 | 354 | 16.1 | No96-Mg-9.3Gd-2.7Y-0.65Ag-0.52Zr-0.18Ce -4
3 | 1 | 1 | 95 | 0 | 0 | 0 | 0 | 0 | 0 | 0 | 0 | 0 | 0 | 0 | 0 | 0 | 0 | 0 | 0 | 0 | 0 | 0 | 0 | 14 | 4 | 0 | 290 | 314 | 15.3 | No96-Mg-9.3Gd-2.7Y-0.65Ag-0.52Zr-0.18Ce -4
0 | 1 | 0 | 99 | 0 | 0 | 0 | 0 | 0 | 0 | 0 | 0 | 0 | 0 | 0 | 0 | 0 | 0 | 0 | 0 | 0 | 0 | 0 | 0 | 0.8 | 4 | 0 | 364 | 375 | 15 | No630-6Al-1Zn-0.15Mn -3
0 | 1 | 0 | 99 | 0 | 0 | 0 | 0 | 0 | 0 | 0 | 0 | 0 | 0 | 0 | 0 | 0 | 0 | 0 | 0 | 0 | 0 | 0 | 0 | 1.3 | 4 | 0 | 364 | 345 | 12.5 | No630-6Al-1Zn-0.15Mn -3
0 | 1 | 0 | 99 | 0 | 0 | 0 | 0 | 0 | 0 | 0 | 0 | 0 | 0 | 0 | 0 | 0 | 0 | 0 | 0 | 0 | 0 | 0 | 0 | 2 | 4 | 0 | 364 | 320 | 10 | No630-6Al-1Zn-0.15Mn -3
3 | 1 | 0.3 | 95.7 | 0 | 0 | 0 | 0 | 0 | 0 | 0 | 0 | 0 | 0 | 0 | 0 | 0 | 0 | 0 | 0 | 0 | 0 | 0 | 0 | 7 | 4 | 0 | 290 | 274 | 24.9 | No96-Mg-9.3Gd-2.7Y-0.65Ag-0.52Zr-0.18Ce -4
3 | 1 | 0.3 | 95.7 | 0 | 0 | 0 | 0 | 0 | 0 | 0 | 0 | 0 | 0 | 0 | 0 | 0 | 0 | 0 | 0 | 0 | 0 | 0 | 0 | 2.3 | 4 | 0 | 290 | 360 | 23.9 | No96-Mg-9.3Gd-2.7Y-0.65Ag-0.52Zr-0.18Ce -4
3 | 1 | 0.3 | 95.7 | 0 | 0 | 0 | 0 | 0 | 0 | 0 | 0 | 0 | 0 | 0 | 0 | 0 | 0 | 0 | 0 | 0 | 0 | 0 | 0 | 4.3 | 4 | 0 | 290 | 250 | 23.1 | No96-Mg-9.3Gd-2.7Y-0.65Ag-0.52Zr-0.18Ce -4
3 | 1 | 0.3 | 95.7 | 0 | 0 | 0 | 0 | 0 | 0 | 0 | 0 | 0 | 0 | 0 | 0 | 0 | 0 | 0 | 0 | 0 | 0 | 0 | 0 | 5.3 | 4 | 0 | 290 | 246 | 21.7 | No96-Mg-9.3Gd-2.7Y-0.65Ag-0.52Zr-0.18Ce -4
3 | 1 | 0.3 | 95.7 | 0 | 0 | 0 | 0 | 0 | 0 | 0 | 0 | 0 | 0 | 0 | 0 | 0 | 0 | 0 | 0 | 0 | 0 | 0 | 0 | 10 | 4 | 0 | 290 | 244 | 15.7 | No96-Mg-9.3Gd-2.7Y-0.65Ag-0.52Zr-0.18Ce -4
3 | 1 | 0.3 | 95.7 | 0 | 0 | 0 | 0 | 0 | 0 | 0 | 0 | 0 | 0 | 0 | 0 | 0 | 0 | 0 | 0 | 0 | 0 | 0 | 0 | 0 | 5 | 0 | 290 | 245 | 10 | No96-Mg-9.3Gd-2.7Y-0.65Ag-0.52Zr-0.18Ce -4
3 | 1 | 0.3 | 95.7 | 0 | 0 | 0 | 0 | 0 | 0 | 0 | 0 | 0 | 0 | 0 | 0 | 0 | 0 | 0 | 0 | 0 | 0 | 0 | 0 | 23 | 4 | 0 | 290 | 260 | 15 | No96-Mg-9.3Gd-2.7Y-0.65Ag-0.52Zr-0.18Ce -4
0 | 0 | 1.62 | 98.38 | 0 | 0 | 0 | 0 | 0 | 0 | 0 | 0 | 0 | 0 | 0 | 0 | 0 | 0 | 0 | 0 | 0 | 0 | 0 | 0 | 23 | 4 | 0 | 364 | 275 | 5 | No630-6Al-1Zn-0.15Mn -3
0 | 0 | 0.98 | 98.62 | 0 | 0 | 0.27 | 0.13 | 0 | 0 | 0 | 0 | 0 | 0 | 0 | 0 | 0 | 0 | 0 | 0 | 0 | 0 | 0 | 0 | 18 | 4 | 0 | 364 | 210 | 20 | No630-6Al-1Zn-0.15Mn -3
3 | 1 | 0.3 | 95.7 | 0 | 0 | 0 | 0 | 0 | 0 | 0 | 0 | 0 | 0 | 0 | 0 | 0 | 0 | 0 | 0 | 0 | 0 | 0 | 0 | 8.6 | 4 | 0 | 290 | 0 | 0 | No96-Mg-9.3Gd-2.7Y-0.65Ag-0.52Zr-0.18Ce -4
3 | 1 | 0.3 | 95.7 | 0 | 0 | 0 | 0 | 0 | 0 | 0 | 0 | 0 | 0 | 0 | 0 | 0 | 0 | 0 | 0 | 0 | 0 | 0 | 0 | 11.5 | 4 | 0 | 290 | 0 | 0 | No96-Mg-9.3Gd-2.7Y-0.65Ag-0.52Zr-0.18Ce -4
3 | 1 | 0.3 | 95.7 | 0 | 0 | 0 | 0 | 0 | 0 | 0 | 0 | 0 | 0 | 0 | 0 | 0 | 0 | 0 | 0 | 0 | 0 | 0 | 0 | 18.6 | 4 | 0 | 290 | 0 | 0 | No96-Mg-9.3Gd-2.7Y-0.65Ag-0.52Zr-0.18Ce -4
3 | 1 | 0.3 | 95.7 | 0 | 0 | 0 | 0 | 0 | 0 | 0 | 0 | 0 | 0 | 0 | 0 | 0 | 0 | 0 | 0 | 0 | 0 | 0 | 0 | 28.1 | 4 | 0 | 290 | 0 | 0 | No96-Mg-9.3Gd-2.7Y-0.65Ag-0.52Zr-0.18Ce -4
3 | 1 | 0.3 | 95.7 | 0 | 0 | 0 | 0 | 0 | 0 | 0 | 0 | 0 | 0 | 0 | 0 | 0 | 0 | 0 | 0 | 0 | 0 | 0 | 0 | 13 | 4 | 0 | 290 | 300 | 0 | No96-Mg-9.3Gd-2.7Y-0.65Ag-0.52Zr-0.18Ce -4
3 | 1 | 0.3 | 95.7 | 0 | 0 | 0 | 0 | 0 | 0 | 0 | 0 | 0 | 0 | 0 | 0 | 0 | 0 | 0 | 0 | 0 | 0 | 0 | 0 | 15 | 4 | 0 | 290 | 275 | 0 | No96-Mg-9.3Gd-2.7Y-0.65Ag-0.52Zr-0.18Ce -4
3 | 1 | 0.3 | 95.7 | 0 | 0 | 0 | 0 | 0 | 0 | 0 | 0 | 0 | 0 | 0 | 0 | 0 | 0 | 0 | 0 | 0 | 0 | 0 | 0 | 20 | 4 | 0 | 290 | 280 | 0 | No96-Mg-9.3Gd-2.7Y-0.65Ag-0.52Zr-0.18Ce -4
3 | 1 | 0.3 | 95.7 | 0 | 0 | 0 | 0 | 0 | 0 | 0 | 0 | 0 | 0 | 0 | 0 | 0 | 0 | 0 | 0 | 0 | 0 | 0 | 0 | 35 | 4 | 0 | 290 | 230 | 0 | No96-Mg-9.3Gd-2.7Y-0.65Ag-0.52Zr-0.18Ce -4
3 | 1 | 0.3 | 95.7 | 0 | 0 | 0 | 0 | 0 | 0 | 0 | 0 | 0 | 0 | 0 | 0 | 0 | 0 | 0 | 0 | 0 | 0 | 0 | 0 | 59 | 4 | 0 | 290 | 180 | 0 | No96-Mg-9.3Gd-2.7Y-0.65Ag-0.52Zr-0.18Ce -4
3 | 1 | 0.3 | 95.7 | 0 | 0 | 0 | 0 | 0 | 0 | 0 | 0 | 0 | 0 | 0 | 0 | 0 | 0 | 0 | 0 | 0 | 0 | 0 | 0 | 220 | 4 | 0 | 290 | 190 | 0 | No96-Mg-9.3Gd-2.7Y-0.65Ag-0.52Zr-0.18Ce -4
3 | 1 | 0.3 | 95.7 | 0 | 0 | 0 | 0 | 0 | 0 | 0 | 0 | 0 | 0 | 0 | 0 | 0 | 0 | 0 | 0 | 0 | 0 | 0 | 0 | 13 | 4 | 0 | 290 | 285 | 0 | No96-Mg-9.3Gd-2.7Y-0.65Ag-0.52Zr-0.18Ce -4
3 | 1 | 0.3 | 95.7 | 0 | 0 | 0 | 0 | 0 | 0 | 0 | 0 | 0 | 0 | 0 | 0 | 0 | 0 | 0 | 0 | 0 | 0 | 0 | 0 | 15 | 4 | 0 | 290 | 280 | 0 | No96-Mg-9.3Gd-2.7Y-0.65Ag-0.52Zr-0.18Ce -4
3 | 1 | 0.3 | 95.7 | 0 | 0 | 0 | 0 | 0 | 0 | 0 | 0 | 0 | 0 | 0 | 0 | 0 | 0 | 0 | 0 | 0 | 0 | 0 | 0 | 20 | 4 | 0 | 290 | 280 | 0 | No96-Mg-9.3Gd-2.7Y-0.65Ag-0.52Zr-0.18Ce -4
3 | 1 | 0.3 | 95.7 | 0 | 0 | 0 | 0 | 0 | 0 | 0 | 0 | 0 | 0 | 0 | 0 | 0 | 0 | 0 | 0 | 0 | 0 | 0 | 0 | 22 | 4 | 0 | 290 | 275 | 0 | No96-Mg-9.3Gd-2.7Y-0.65Ag-0.52Zr-0.18Ce -4
3 | 1 | 0.3 | 95.7 | 0 | 0 | 0 | 0 | 0 | 0 | 0 | 0 | 0 | 0 | 0 | 0 | 0 | 0 | 0 | 0 | 0 | 0 | 0 | 0 | 35 | 4 | 0 | 290 | 225 | 0 | No96-Mg-9.3Gd-2.7Y-0.65Ag-0.52Zr-0.18Ce -4
3 | 1 | 0.3 | 95.7 | 0 | 0 | 0 | 0 | 0 | 0 | 0 | 0 | 0 | 0 | 0 | 0 | 0 | 0 | 0 | 0 | 0 | 0 | 0 | 0 | 42 | 4 | 0 | 290 | 270 | 0 | No96-Mg-9.3Gd-2.7Y-0.65Ag-0.52Zr-0.18Ce -4
3 | 1 | 0.3 | 95.7 | 0 | 0 | 0 | 0 | 0 | 0 | 0 | 0 | 0 | 0 | 0 | 0 | 0 | 0 | 0 | 0 | 0 | 0 | 0 | 0 | 89 | 4 | 0 | 290 | 250 | 0 | No96-Mg-9.3Gd-2.7Y-0.65Ag-0.52Zr-0.18Ce -4
3 | 0.8 | 0.2 | 96 | 0 | 0 | 0 | 0 | 0 | 0 | 0 | 0 | 0 | 0 | 0 | 0 | 0 | 0 | 0 | 0 | 0 | 0 | 0 | 0 | 0.93 | 4 | 0 | 290 | 310 | 13 | No96-Mg-9.3Gd-2.7Y-0.65Ag-0.52Zr-0.18Ce -4
3 | 0.8 | 0.2 | 96 | 0 | 0 | 0 | 0 | 0 | 0 | 0 | 0 | 0 | 0 | 0 | 0 | 0 | 0 | 0 | 0 | 0 | 0 | 0 | 0 | 0.6 | 4 | 0 | 290 | 400 | 7 | No96-Mg-9.3Gd-2.7Y-0.65Ag-0.52Zr-0.18Ce -4
3 | 0.8 | 0.2 | 96 | 0 | 0 | 0 | 0 | 0 | 0 | 0 | 0 | 0 | 0 | 0 | 0 | 0 | 0 | 0 | 0 | 0 | 0 | 0 | 0 | 1.26 | 4 | 0 | 290 | 310 | 14 | No96-Mg-9.3Gd-2.7Y-0.65Ag-0.52Zr-0.18Ce -4
3 | 0.8 | 0.2 | 96 | 0 | 0 | 0 | 0 | 0 | 0 | 0 | 0 | 0 | 0 | 0 | 0 | 0 | 0 | 0 | 0 | 0 | 0 | 0 | 0 | 0.72 | 4 | 0 | 290 | 355 | 6.4 | No96-Mg-9.3Gd-2.7Y-0.65Ag-0.52Zr-0.18Ce -4
3 | 0.8 | 0.2 | 96 | 0 | 0 | 0 | 0 | 0 | 0 | 0 | 0 | 0 | 0 | 0 | 0 | 0 | 0 | 0 | 0 | 0 | 0 | 0 | 0 | 0.72 | 4 | 0 | 290 | 355 | 13.6 | No96-Mg-9.3Gd-2.7Y-0.65Ag-0.52Zr-0.18Ce -4
3 | 0.8 | 0.2 | 96 | 0 | 0 | 0 | 0 | 0 | 0 | 0 | 0 | 0 | 0 | 0 | 0 | 0 | 0 | 0 | 0 | 0 | 0 | 0 | 0 | 0.72 | 4 | 0 | 290 | 305 | 21 | No96-Mg-9.3Gd-2.7Y-0.65Ag-0.52Zr-0.18Ce -4
3 | 1 | 0.3 | 95.7 | 0 | 0 | 0 | 0 | 0 | 0 | 0 | 0 | 0 | 0 | 0 | 0 | 0 | 0 | 0 | 0 | 0 | 0 | 0 | 0 | 10 | 4 | 0 | 290 | 272 | 19.7 | No96-Mg-9.3Gd-2.7Y-0.65Ag-0.52Zr-0.18Ce -4
3 | 1 | 0.3 | 95.7 | 0 | 0 | 0 | 0 | 0 | 0 | 0 | 0 | 0 | 0 | 0 | 0 | 0 | 0 | 0 | 0 | 0 | 0 | 0 | 0 | 10 | 4 | 0 | 290 | 280 | 18.1 | No96-Mg-9.3Gd-2.7Y-0.65Ag-0.52Zr-0.18Ce -4
3 | 1 | 0.3 | 95.7 | 0 | 0 | 0 | 0 | 0 | 0 | 0 | 0 | 0 | 0 | 0 | 0 | 0 | 0 | 0 | 0 | 0 | 0 | 0 | 0 | 10 | 4 | 0 | 290 | 283 | 19.6 | No96-Mg-9.3Gd-2.7Y-0.65Ag-0.52Zr-0.18Ce -4
3 | 1 | 0.3 | 95.7 | 0 | 0 | 0 | 0 | 0 | 0 | 0 | 0 | 0 | 0 | 0 | 0 | 0 | 0 | 0 | 0 | 0 | 0 | 0 | 0 | 16 | 4 | 0 | 290 | 267 | 23.2 | No96-Mg-9.3Gd-2.7Y-0.65Ag-0.52Zr-0.18Ce -4
3 | 1 | 0.3 | 95.7 | 0 | 0 | 0 | 0 | 0 | 0 | 0 | 0 | 0 | 0 | 0 | 0 | 0 | 0 | 0 | 0 | 0 | 0 | 0 | 0 | 16 | 4 | 0 | 290 | 263 | 19.1 | No96-Mg-9.3Gd-2.7Y-0.65Ag-0.52Zr-0.18Ce -4
3 | 1 | 0.3 | 95.7 | 0 | 0 | 0 | 0 | 0 | 0 | 0 | 0 | 0 | 0 | 0 | 0 | 0 | 0 | 0 | 0 | 0 | 0 | 0 | 0 | 16 | 4 | 0 | 290 | 265 | 20.6 | No96-Mg-9.3Gd-2.7Y-0.65Ag-0.52Zr-0.18Ce -4
3 | 1 | 0.3 | 95.7 | 0 | 0 | 0 | 0 | 0 | 0 | 0 | 0 | 0 | 0 | 0 | 0 | 0 | 0 | 0 | 0 | 0 | 0 | 0 | 0 | 26 | 4 | 0 | 290 | 255 | 23.7 | No96-Mg-9.3Gd-2.7Y-0.65Ag-0.52Zr-0.18Ce -4
3 | 1 | 0.3 | 95.7 | 0 | 0 | 0 | 0 | 0 | 0 | 0 | 0 | 0 | 0 | 0 | 0 | 0 | 0 | 0 | 0 | 0 | 0 | 0 | 0 | 26 | 4 | 0 | 290 | 268 | 19.1 | No96-Mg-9.3Gd-2.7Y-0.65Ag-0.52Zr-0.18Ce -4
3 | 1 | 0.3 | 95.7 | 0 | 0 | 0 | 0 | 0 | 0 | 0 | 0 | 0 | 0 | 0 | 0 | 0 | 0 | 0 | 0 | 0 | 0 | 0 | 0 | 26 | 4 | 0 | 290 | 268 | 19.4 | No96-Mg-9.3Gd-2.7Y-0.65Ag-0.52Zr-0.18Ce -4
3 | 1 | 0.3 | 95.7 | 0 | 0 | 0 | 0 | 0 | 0 | 0 | 0 | 0 | 0 | 0 | 0 | 0 | 0 | 0 | 0 | 0 | 0 | 0 | 0 | 10 | 4 | 0 | 290 | 290 | 12.5 | No96-Mg-9.3Gd-2.7Y-0.65Ag-0.52Zr-0.18Ce -4
3 | 1 | 0.3 | 95.7 | 0 | 0 | 0 | 0 | 0 | 0 | 0 | 0 | 0 | 0 | 0 | 0 | 0 | 0 | 0 | 0 | 0 | 0 | 0 | 0 | 10 | 4 | 0 | 290 | 295 | 18.5 | No96-Mg-9.3Gd-2.7Y-0.65Ag-0.52Zr-0.18Ce -4
3 | 1 | 0.3 | 95.7 | 0 | 0 | 0 | 0 | 0 | 0 | 0 | 0 | 0 | 0 | 0 | 0 | 0 | 0 | 0 | 0 | 0 | 0 | 0 | 0 | 15 | 4 | 0 | 290 | 290 | 17.3 | No96-Mg-9.3Gd-2.7Y-0.65Ag-0.52Zr-0.18Ce -4
3 | 1 | 0.3 | 95.7 | 0 | 0 | 0 | 0 | 0 | 0 | 0 | 0 | 0 | 0 | 0 | 0 | 0 | 0 | 0 | 0 | 0 | 0 | 0 | 0 | 15 | 4 | 0 | 290 | 289 | 13.6 | No96-Mg-9.3Gd-2.7Y-0.65Ag-0.52Zr-0.18Ce -4
3 | 1 | 0.3 | 95.7 | 0 | 0 | 0 | 0 | 0 | 0 | 0 | 0 | 0 | 0 | 0 | 0 | 0 | 0 | 0 | 0 | 0 | 0 | 0 | 0 | 1.4 | 4 | 0 | 290 | 295 | 5 | No96-Mg-9.3Gd-2.7Y-0.65Ag-0.52Zr-0.18Ce -4
3 | 1 | 0.3 | 95.7 | 0 | 0 | 0 | 0 | 0 | 0 | 0 | 0 | 0 | 0 | 0 | 0 | 0 | 0 | 0 | 0 | 0 | 0 | 0 | 0 | 1.4 | 4 | 0 | 290 | 335 | 7.5 | No96-Mg-9.3Gd-2.7Y-0.65Ag-0.52Zr-0.18Ce -4
3 | 1 | 0.3 | 95.7 | 0 | 0 | 0 | 0 | 0 | 0 | 0 | 0 | 0 | 0 | 0 | 0 | 0 | 0 | 0 | 0 | 0 | 0 | 0 | 0 | 1.4 | 4 | 0 | 290 | 345 | 15 | No96-Mg-9.3Gd-2.7Y-0.65Ag-0.52Zr-0.18Ce -4
3 | 1 | 0.3 | 95.7 | 0 | 0 | 0 | 0 | 0 | 0 | 0 | 0 | 0 | 0 | 0 | 0 | 0 | 0 | 0 | 0 | 0 | 0 | 0 | 0 | 1.5 | 4 | 0 | 290 | 329 | 22.5 | No96-Mg-9.3Gd-2.7Y-0.65Ag-0.52Zr-0.18Ce -4
3 | 1 | 0.3 | 95.7 | 0 | 0 | 0 | 0 | 0 | 0 | 0 | 0 | 0 | 0 | 0 | 0 | 0 | 0 | 0 | 0 | 0 | 0 | 0 | 0 | 1.5 | 4 | 0 | 290 | 328 | 23 | No96-Mg-9.3Gd-2.7Y-0.65Ag-0.52Zr-0.18Ce -4
3 | 1 | 0.3 | 95.7 | 0 | 0 | 0 | 0 | 0 | 0 | 0 | 0 | 0 | 0 | 0 | 0 | 0 | 0 | 0 | 0 | 0 | 0 | 0 | 0 | 1.5 | 4 | 0 | 290 | 345 | 23 | No96-Mg-9.3Gd-2.7Y-0.65Ag-0.52Zr-0.18Ce -4
3 | 1 | 0.3 | 95.7 | 0 | 0 | 0 | 0 | 0 | 0 | 0 | 0 | 0 | 0 | 0 | 0 | 0 | 0 | 0 | 0 | 0 | 0 | 0 | 0 | 2.9 | 4 | 0 | 290 | 280 | 21 | No96-Mg-9.3Gd-2.7Y-0.65Ag-0.52Zr-0.18Ce -4
3 | 1 | 0.3 | 95.7 | 0 | 0 | 0 | 0 | 0 | 0 | 0 | 0 | 0 | 0 | 0 | 0 | 0 | 0 | 0 | 0 | 0 | 0 | 0 | 0 | 2.9 | 4 | 0 | 290 | 280 | 21 | No96-Mg-9.3Gd-2.7Y-0.65Ag-0.52Zr-0.18Ce -4
3 | 1 | 0.3 | 95.7 | 0 | 0 | 0 | 0 | 0 | 0 | 0 | 0 | 0 | 0 | 0 | 0 | 0 | 0 | 0 | 0 | 0 | 0 | 0 | 0 | 2.9 | 4 | 0 | 290 | 280 | 21 | No96-Mg-9.3Gd-2.7Y-0.65Ag-0.52Zr-0.18Ce -4
3 | 1 | 0.3 | 95.7 | 0 | 0 | 0 | 0 | 0 | 0 | 0 | 0 | 0 | 0 | 0 | 0 | 0 | 0 | 0 | 0 | 0 | 0 | 0 | 0 | 3 | 4 | 0 | 290 | 270 | 15 | No96-Mg-9.3Gd-2.7Y-0.65Ag-0.52Zr-0.18Ce -4
3 | 1 | 0.3 | 95.7 | 0 | 0 | 0 | 0 | 0 | 0 | 0 | 0 | 0 | 0 | 0 | 0 | 0 | 0 | 0 | 0 | 0 | 0 | 0 | 0 | 3 | 4 | 0 | 290 | 265 | 15 | No96-Mg-9.3Gd-2.7Y-0.65Ag-0.52Zr-0.18Ce -4
3 | 1 | 0.3 | 95.7 | 0 | 0 | 0 | 0 | 0 | 0 | 0 | 0 | 0 | 0 | 0 | 0 | 0 | 0 | 0 | 0 | 0 | 0 | 0 | 0 | 3 | 4 | 0 | 290 | 268 | 15 | No96-Mg-9.3Gd-2.7Y-0.65Ag-0.52Zr-0.18Ce -4
3 | 1 | 0.3 | 95.7 | 0 | 0 | 0 | 0 | 0 | 0 | 0 | 0 | 0 | 0 | 0 | 0 | 0 | 0 | 0 | 0 | 0 | 0 | 0 | 0 | 3.8 | 4 | 0 | 290 | 255 | 17.5 | No96-Mg-9.3Gd-2.7Y-0.65Ag-0.52Zr-0.18Ce -4
3 | 1 | 0.3 | 95.7 | 0 | 0 | 0 | 0 | 0 | 0 | 0 | 0 | 0 | 0 | 0 | 0 | 0 | 0 | 0 | 0 | 0 | 0 | 0 | 0 | 3.8 | 4 | 0 | 290 | 255 | 15 | No96-Mg-9.3Gd-2.7Y-0.65Ag-0.52Zr-0.18Ce -4
3 | 1 | 0.3 | 95.7 | 0 | 0 | 0 | 0 | 0 | 0 | 0 | 0 | 0 | 0 | 0 | 0 | 0 | 0 | 0 | 0 | 0 | 0 | 0 | 0 | 3.8 | 4 | 0 | 290 | 255 | 13 | No96-Mg-9.3Gd-2.7Y-0.65Ag-0.52Zr-0.18Ce -4
3 | 1 | 0.3 | 95.7 | 0 | 0 | 0 | 0 | 0 | 0 | 0 | 0 | 0 | 0 | 0 | 0 | 0 | 0 | 0 | 0 | 0 | 0 | 0 | 0 | 45 | 4 | 0 | 290 | 295 | 35 | No96-Mg-9.3Gd-2.7Y-0.65Ag-0.52Zr-0.18Ce -4
3 | 1 | 0.3 | 95.7 | 0 | 0 | 0 | 0 | 0 | 0 | 0 | 0 | 0 | 0 | 0 | 0 | 0 | 0 | 0 | 0 | 0 | 0 | 0 | 0 | 45 | 4 | 0 | 290 | 250 | 22.5 | No96-Mg-9.3Gd-2.7Y-0.65Ag-0.52Zr-0.18Ce -4
3 | 1 | 0.3 | 95.7 | 0 | 0 | 0 | 0 | 0 | 0 | 0 | 0 | 0 | 0 | 0 | 0 | 0 | 0 | 0 | 0 | 0 | 0 | 0 | 0 | 45 | 4 | 0 | 290 | 250 | 22.5 | No96-Mg-9.3Gd-2.7Y-0.65Ag-0.52Zr-0.18Ce -4
3 | 1 | 0.3 | 95.7 | 0 | 0 | 0 | 0 | 0 | 0 | 0 | 0 | 0 | 0 | 0 | 0 | 0 | 0 | 0 | 0 | 0 | 0 | 0 | 0 | 45 | 4 | 0 | 290 | 250 | 21 | No96-Mg-9.3Gd-2.7Y-0.65Ag-0.52Zr-0.18Ce -4
3 | 1 | 0.2 | 95.8 | 0 | 0 | 0 | 0 | 0 | 0 | 0 | 0 | 0 | 0 | 0 | 0 | 0 | 0 | 0 | 0 | 0 | 0 | 0 | 0 | 34.2 | 4 | 0 | 290 | 260 | 13 | No96-Mg-9.3Gd-2.7Y-0.65Ag-0.52Zr-0.18Ce -4
3 | 1 | 0.2 | 95.8 | 0 | 0 | 0 | 0 | 0 | 0 | 0 | 0 | 0 | 0 | 0 | 0 | 0 | 0 | 0 | 0 | 0 | 0 | 0 | 0 | 12 | 4 | 0 | 290 | 305 | 6.5 | No96-Mg-9.3Gd-2.7Y-0.65Ag-0.52Zr-0.18Ce -4
3 | 1 | 0.2 | 95.8 | 0 | 0 | 0 | 0 | 0 | 0 | 0 | 0 | 0 | 0 | 0 | 0 | 0 | 0 | 0 | 0 | 0 | 0 | 0 | 0 | 13 | 4 | 0 | 290 | 335 | 5.5 | No96-Mg-9.3Gd-2.7Y-0.65Ag-0.52Zr-0.18Ce -4
3 | 1 | 0.2 | 95.8 | 0 | 0 | 0 | 0 | 0 | 0 | 0 | 0 | 0 | 0 | 0 | 0 | 0 | 0 | 0 | 0 | 0 | 0 | 0 | 0 | 11 | 4 | 0 | 290 | 330 | 6.8 | No96-Mg-9.3Gd-2.7Y-0.65Ag-0.52Zr-0.18Ce -4
3 | 1 | 0.2 | 95.8 | 0 | 0 | 0 | 0 | 0 | 0 | 0 | 0 | 0 | 0 | 0 | 0 | 0 | 0 | 0 | 0 | 0 | 0 | 0 | 0 | 14 | 4 | 0 | 290 | 310 | 5 | No96-Mg-9.3Gd-2.7Y-0.65Ag-0.52Zr-0.18Ce -4
3 | 1 | 0.2 | 95.8 | 0 | 0 | 0 | 0 | 0 | 0 | 0 | 0 | 0 | 0 | 0 | 0 | 0 | 0 | 0 | 0 | 0 | 0 | 0 | 0 | 26 | 4 | 0 | 290 | 295 | 6.5 | No96-Mg-9.3Gd-2.7Y-0.65Ag-0.52Zr-0.18Ce -4
3 | 1 | 0.4 | 95.6 | 0 | 0 | 0 | 0 | 0 | 0 | 0 | 0 | 0 | 0 | 0 | 0 | 0 | 0 | 0 | 0 | 0 | 0 | 0 | 0 | 50 | 4 | 0 | 290 | 307 | 21 | No96-Mg-9.3Gd-2.7Y-0.65Ag-0.52Zr-0.18Ce -4
3 | 1 | 0.3 | 95.7 | 0 | 0 | 0 | 0 | 0 | 0 | 0 | 0 | 0 | 0 | 0 | 0 | 0 | 0 | 0 | 0 | 0 | 0 | 0 | 0 | 10 | 4 | 0 | 290 | 318 | 25 | No96-Mg-9.3Gd-2.7Y-0.65Ag-0.52Zr-0.18Ce -4
3 | 1 | 0.3 | 95.7 | 0 | 0 | 0 | 0 | 0 | 0 | 0 | 0 | 0 | 0 | 0 | 0 | 0 | 0 | 0 | 0 | 0 | 0 | 0 | 0 | 9 | 4 | 0 | 290 | 324 | 29 | No96-Mg-9.3Gd-2.7Y-0.65Ag-0.52Zr-0.18Ce -4
3 | 1 | 0.3 | 95.7 | 0 | 0 | 0 | 0 | 0 | 0 | 0 | 0 | 0 | 0 | 0 | 0 | 0 | 0 | 0 | 0 | 0 | 0 | 0 | 0 | 7 | 4 | 0 | 290 | 330 | 32 | No96-Mg-9.3Gd-2.7Y-0.65Ag-0.52Zr-0.18Ce -4
3 | 1 | 0.3 | 95.7 | 0 | 0 | 0 | 0 | 0 | 0 | 0 | 0 | 0 | 0 | 0 | 0 | 0 | 0 | 0 | 0 | 0 | 0 | 0 | 0 | 0.9 | 4 | 0 | 290 | 336 | 20 | No96-Mg-9.3Gd-2.7Y-0.65Ag-0.52Zr-0.18Ce -4
3 | 1 | 0.3 | 95.7 | 0 | 0 | 0 | 0 | 0 | 0 | 0 | 0 | 0 | 0 | 0 | 0 | 0 | 0 | 0 | 0 | 0 | 0 | 0 | 0 | 0.9 | 4 | 0 | 290 | 378 | 21 | No96-Mg-9.3Gd-2.7Y-0.65Ag-0.52Zr-0.18Ce -4
3 | 1 | 0.3 | 95.7 | 0 | 0 | 0 | 0 | 0 | 0 | 0 | 0 | 0 | 0 | 0 | 0 | 0 | 0 | 0 | 0 | 0 | 0 | 0 | 0 | 12 | 4 | 0 | 290 | 332 | 15.4 | No96-Mg-9.3Gd-2.7Y-0.65Ag-0.52Zr-0.18Ce -4
3 | 1 | 0.3 | 95.7 | 0 | 0 | 0 | 0 | 0 | 0 | 0 | 0 | 0 | 0 | 0 | 0 | 0 | 0 | 0 | 0 | 0 | 0 | 0 | 0 | 12 | 4 | 0 | 290 | 322.8 | 22.1 | No96-Mg-9.3Gd-2.7Y-0.65Ag-0.52Zr-0.18Ce -4
3 | 1 | 0.3 | 95.7 | 0 | 0 | 0 | 0 | 0 | 0 | 0 | 0 | 0 | 0 | 0 | 0 | 0 | 0 | 0 | 0 | 0 | 0 | 0 | 0 | 12 | 4 | 0 | 290 | 331 | 19 | No96-Mg-9.3Gd-2.7Y-0.65Ag-0.52Zr-0.18Ce -4
3 | 1 | 0.3 | 95.7 | 0 | 0 | 0 | 0 | 0 | 0 | 0 | 0 | 0 | 0 | 0 | 0 | 0 | 0 | 0 | 0 | 0 | 0 | 0 | 0 | 50 | 4 | 0 | 290 | 315.4 | 16.4 | No96-Mg-9.3Gd-2.7Y-0.65Ag-0.52Zr-0.18Ce -4
3 | 1 | 0.3 | 95.7 | 0 | 0 | 0 | 0 | 0 | 0 | 0 | 0 | 0 | 0 | 0 | 0 | 0 | 0 | 0 | 0 | 0 | 0 | 0 | 0 | 50 | 4 | 0 | 290 | 326.4 | 23.7 | No96-Mg-9.3Gd-2.7Y-0.65Ag-0.52Zr-0.18Ce -4
3 | 1 | 0.3 | 95.7 | 0 | 0 | 0 | 0 | 0 | 0 | 0 | 0 | 0 | 0 | 0 | 0 | 0 | 0 | 0 | 0 | 0 | 0 | 0 | 0 | 50 | 4 | 0 | 290 | 344.3 | 22.1 | No96-Mg-9.3Gd-2.7Y-0.65Ag-0.52Zr-0.18Ce -4
3 | 1 | 0.3 | 95.7 | 0 | 0 | 0 | 0 | 0 | 0 | 0 | 0 | 0 | 0 | 0 | 0 | 0 | 0 | 0 | 0 | 0 | 0 | 0 | 0 | 10 | 4 | 0 | 290 | 352.8 | 20.1 | No96-Mg-9.3Gd-2.7Y-0.65Ag-0.52Zr-0.18Ce -4
3 | 1 | 0.3 | 95.7 | 0 | 0 | 0 | 0 | 0 | 0 | 0 | 0 | 0 | 0 | 0 | 0 | 0 | 0 | 0 | 0 | 0 | 0 | 0 | 0 | 10 | 4 | 0 | 290 | 364.3 | 22.8 | No96-Mg-9.3Gd-2.7Y-0.65Ag-0.52Zr-0.18Ce -4
3 | 1 | 0.3 | 95.7 | 0 | 0 | 0 | 0 | 0 | 0 | 0 | 0 | 0 | 0 | 0 | 0 | 0 | 0 | 0 | 0 | 0 | 0 | 0 | 0 | 10 | 4 | 0 | 290 | 341.5 | 18.7 | No96-Mg-9.3Gd-2.7Y-0.65Ag-0.52Zr-0.18Ce -4
0 | 0 | 0 | 100 | 0 | 0 | 0 | 0 | 0 | 0 | 0 | 0 | 0 | 0 | 0 | 0 | 0 | 0 | 0 | 0 | 0 | 0 | 0 | 0 | 32 | 4 | 0 | 364 | 230 | 11 | No630-6Al-1Zn-0.15Mn -3
0 | 0 | 0 | 100 | 0 | 0 | 0 | 0 | 0 | 0 | 0 | 0 | 0 | 0 | 0 | 0 | 0 | 0 | 0 | 0 | 0 | 0 | 0 | 0 | 32 | 4 | 0 | 364 | 228 | 19 | No630-6Al-1Zn-0.15Mn -3
0 | 0 | 0 | 100 | 0 | 0 | 0 | 0 | 0 | 0 | 0 | 0 | 0 | 0 | 0 | 0 | 0 | 0 | 0 | 0 | 0 | 0 | 0 | 0 | 0 | 4 | 0 | 364 | 205 | 8 | No630-6Al-1Zn-0.15Mn -3
0 | 0 | 0 | 100 | 0 | 0 | 0 | 0 | 0 | 0 | 0 | 0 | 0 | 0 | 0 | 0 | 0 | 0 | 0 | 0 | 0 | 0 | 0 | 0 | 0 | 4 | 0 | 364 | 165 | 4 | No630-6Al-1Zn-0.15Mn -3
3 | 1 | 0.3 | 95.7 | 0 | 0 | 0 | 0 | 0 | 0 | 0 | 0 | 0 | 0 | 0 | 0 | 0 | 0 | 0 | 0 | 0 | 0 | 0 | 0 | 8 | 4 | 0 | 290 | 427 | 10 | No96-Mg-9.3Gd-2.7Y-0.65Ag-0.52Zr-0.18Ce -4
3 | 1 | 0.3 | 95.7 | 0 | 0 | 0 | 0 | 0 | 0 | 0 | 0 | 0 | 0 | 0 | 0 | 0 | 0 | 0 | 0 | 0 | 0 | 0 | 0 | 8 | 4 | 0 | 290 | 396 | 10 | No96-Mg-9.3Gd-2.7Y-0.65Ag-0.52Zr-0.18Ce -4
3 | 1 | 0.3 | 95.7 | 0 | 0 | 0 | 0 | 0 | 0 | 0 | 0 | 0 | 0 | 0 | 0 | 0 | 0 | 0 | 0 | 0 | 0 | 0 | 0 | 0 | 4 | 0 | 290 | 390 | 3 | No96-Mg-9.3Gd-2.7Y-0.65Ag-0.52Zr-0.18Ce -4
3 | 1 | 0.3 | 95.7 | 0 | 0 | 0 | 0 | 0 | 0 | 0 | 0 | 0 | 0 | 0 | 0 | 0 | 0 | 0 | 0 | 0 | 0 | 0 | 0 | 0 | 4 | 0 | 290 | 265 | 26 | No96-Mg-9.3Gd-2.7Y-0.65Ag-0.52Zr-0.18Ce -4
6 | 1 | 0.15 | 92.85 | 0 | 0 | 0 | 0 | 0 | 0 | 0 | 0 | 0 | 0 | 0 | 0 | 0 | 0 | 0 | 0 | 0 | 0 | 0 | 0 | 4 | 4 | 0 | 202 | 487 | 8 | No193-Mg-8.5Gd-4.5Y-0.7Zn-0.4Zr
6 | 1 | 0.15 | 92.85 | 0 | 0 | 0 | 0 | 0 | 0 | 0 | 0 | 0 | 0 | 0 | 0 | 0 | 0 | 0 | 0 | 0 | 0 | 0 | 0 | 4 | 4 | 0 | 202 | 445 | 9 | No193-Mg-8.5Gd-4.5Y-0.7Zn-0.4Zr
6 | 1 | 0.15 | 92.85 | 0 | 0 | 0 | 0 | 0 | 0 | 0 | 0 | 0 | 0 | 0 | 0 | 0 | 0 | 0 | 0 | 0 | 0 | 0 | 0 | 0 | 4 | 0 | 202 | 393 | 5 | No193-Mg-8.5Gd-4.5Y-0.7Zn-0.4Zr
6 | 1 | 0.15 | 92.85 | 0 | 0 | 0 | 0 | 0 | 0 | 0 | 0 | 0 | 0 | 0 | 0 | 0 | 0 | 0 | 0 | 0 | 0 | 0 | 0 | 0 | 4 | 0 | 202 | 324 | 21 | No193-Mg-8.5Gd-4.5Y-0.7Zn-0.4Zr
9 | 1 | 0.15 | 89.85 | 0 | 0 | 0 | 0 | 0 | 0 | 0 | 0 | 0 | 0 | 0 | 0 | 0 | 0 | 0 | 0 | 0 | 0 | 0 | 0 | 3 | 4 | 0 | 140 | 498 | 7 | No866-Mg-9Al-3Sn-0.3Mn
9 | 1 | 0.15 | 89.85 | 0 | 0 | 0 | 0 | 0 | 0 | 0 | 0 | 0 | 0 | 0 | 0 | 0 | 0 | 0 | 0 | 0 | 0 | 0 | 0 | 3 | 4 | 0 | 140 | 445 | 5 | No866-Mg-9Al-3Sn-0.3Mn
9 | 1 | 0.15 | 89.85 | 0 | 0 | 0 | 0 | 0 | 0 | 0 | 0 | 0 | 0 | 0 | 0 | 0 | 0 | 0 | 0 | 0 | 0 | 0 | 0 | 0 | 4 | 0 | 140 | 341 | 13 | No866-Mg-9Al-3Sn-0.3Mn
9 | 1 | 0.15 | 89.85 | 0 | 0 | 0 | 0 | 0 | 0 | 0 | 0 | 0 | 0 | 0 | 0 | 0 | 0 | 0 | 0 | 0 | 0 | 0 | 0 | 0 | 4 | 0 | 140 | 250 | 30 | No866-Mg-9Al-3Sn-0.3Mn
0 | 0 | 0 | 100 | 0 | 0 | 0 | 0 | 0 | 0 | 0 | 0 | 0 | 0 | 0 | 0 | 0 | 0 | 0 | 0 | 0 | 0 | 0 | 0 | 400 | 4 | 0 | 364 | 75 | 1 | No630-6Al-1Zn-0.15Mn -3
0 | 0 | 0 | 100 | 0 | 0 | 0 | 0 | 0 | 0 | 0 | 0 | 0 | 0 | 0 | 0 | 0 | 0 | 0 | 0 | 0 | 0 | 0 | 0 | 150 | 4 | 0 | 364 | 110 | 5 | No630-6Al-1Zn-0.15Mn -3
0 | 0 | 0 | 100 | 0 | 0 | 0 | 0 | 0 | 0 | 0 | 0 | 0 | 0 | 0 | 0 | 0 | 0 | 0 | 0 | 0 | 0 | 0 | 0 | 110 | 4 | 0 | 364 | 115 | 2.5 | No630-6Al-1Zn-0.15Mn -3
3 | 1 | 0.3 | 95.7 | 0 | 0 | 0 | 0 | 0 | 0 | 0 | 0 | 0 | 0 | 0 | 0 | 0 | 0 | 0 | 0 | 0 | 0 | 0 | 0 | 19 | 4 | 0 | 290 | 275 | 10 | No96-Mg-9.3Gd-2.7Y-0.65Ag-0.52Zr-0.18Ce -4
3 | 1 | 0.3 | 95.7 | 0 | 0 | 0 | 0 | 0 | 0 | 0 | 0 | 0 | 0 | 0 | 0 | 0 | 0 | 0 | 0 | 0 | 0 | 0 | 0 | 15 | 4 | 0 | 290 | 276 | 13 | No96-Mg-9.3Gd-2.7Y-0.65Ag-0.52Zr-0.18Ce -4
3 | 1 | 0.3 | 95.7 | 0 | 0 | 0 | 0 | 0 | 0 | 0 | 0 | 0 | 0 | 0 | 0 | 0 | 0 | 0 | 0 | 0 | 0 | 0 | 0 | 12 | 4 | 0 | 290 | 275 | 16 | No96-Mg-9.3Gd-2.7Y-0.65Ag-0.52Zr-0.18Ce -4
3 | 1 | 0.3 | 95.7 | 0 | 0 | 0 | 0 | 0 | 0 | 0 | 0 | 0 | 0 | 0 | 0 | 0 | 0 | 0 | 0 | 0 | 0 | 0 | 0 | 8 | 4 | 0 | 290 | 270 | 21 | No96-Mg-9.3Gd-2.7Y-0.65Ag-0.52Zr-0.18Ce -4
3 | 1 | 0.3 | 95.7 | 0 | 0 | 0 | 0 | 0 | 0 | 0 | 0 | 0 | 0 | 0 | 0 | 0 | 0 | 0 | 0 | 0 | 0 | 0 | 0 | 3 | 4 | 0 | 290 | 260 | 24 | No96-Mg-9.3Gd-2.7Y-0.65Ag-0.52Zr-0.18Ce -4
3 | 1 | 0.3 | 95.7 | 0 | 0 | 0 | 0 | 0 | 0 | 0 | 0 | 0 | 0 | 0 | 0 | 0 | 0 | 0 | 0 | 0 | 0 | 0 | 0 | 2 | 4 | 0 | 290 | 270 | 22 | No96-Mg-9.3Gd-2.7Y-0.65Ag-0.52Zr-0.18Ce -4
3 | 1 | 0.3 | 95.7 | 0 | 0 | 0 | 0 | 0 | 0 | 0 | 0 | 0 | 0 | 0 | 0 | 0 | 0 | 0 | 0 | 0 | 0 | 0 | 0 | 2 | 4 | 0 | 290 | 310 | 14 | No96-Mg-9.3Gd-2.7Y-0.65Ag-0.52Zr-0.18Ce -4
3 | 1 | 0.3 | 95.7 | 0 | 0 | 0 | 0 | 0 | 0 | 0 | 0 | 0 | 0 | 0 | 0 | 0 | 0 | 0 | 0 | 0 | 0 | 0 | 0 | 75 | 4 | 0 | 290 | 160 | 9 | No96-Mg-9.3Gd-2.7Y-0.65Ag-0.52Zr-0.18Ce -4
3 | 1 | 0.3 | 95.7 | 0 | 0 | 0 | 0 | 0 | 0 | 0 | 0 | 0 | 0 | 0 | 0 | 0 | 0 | 0 | 0 | 0 | 0 | 0 | 0 | 2.5 | 4 | 0 | 290 | 319 | 28 | No96-Mg-9.3Gd-2.7Y-0.65Ag-0.52Zr-0.18Ce -4
3 | 1 | 0.3 | 95.7 | 0 | 0 | 0 | 0 | 0 | 0 | 0 | 0 | 0 | 0 | 0 | 0 | 0 | 0 | 0 | 0 | 0 | 0 | 0 | 0 | 0.7 | 4 | 0 | 290 | 282 | 30 | No96-Mg-9.3Gd-2.7Y-0.65Ag-0.52Zr-0.18Ce -4
3 | 1 | 0.3 | 95.7 | 0 | 0 | 0 | 0 | 0 | 0 | 0 | 0 | 0 | 0 | 0 | 0 | 0 | 0 | 0 | 0 | 0 | 0 | 0 | 0 | 3.3 | 4 | 0 | 290 | 230 | 14.7 | No96-Mg-9.3Gd-2.7Y-0.65Ag-0.52Zr-0.18Ce -4
3 | 1 | 0.3 | 95.7 | 0 | 0 | 0 | 0 | 0 | 0 | 0 | 0 | 0 | 0 | 0 | 0 | 0 | 0 | 0 | 0 | 0 | 0 | 0 | 0 | 3.3 | 4 | 0 | 290 | 295 | 11 | No96-Mg-9.3Gd-2.7Y-0.65Ag-0.52Zr-0.18Ce -4
3 | 1 | 0.3 | 95.7 | 0 | 0 | 0 | 0 | 0 | 0 | 0 | 0 | 0 | 0 | 0 | 0 | 0 | 0 | 0 | 0 | 0 | 0 | 0 | 0 | 1.5 | 4 | 0 | 290 | 288.9 | 28.1 | No96-Mg-9.3Gd-2.7Y-0.65Ag-0.52Zr-0.18Ce -4
3 | 1 | 0.3 | 95.7 | 0 | 0 | 0 | 0 | 0 | 0 | 0 | 0 | 0 | 0 | 0 | 0 | 0 | 0 | 0 | 0 | 0 | 0 | 0 | 0 | 1.5 | 4 | 0 | 290 | 287.6 | 25.1 | No96-Mg-9.3Gd-2.7Y-0.65Ag-0.52Zr-0.18Ce -4
3 | 1 | 0.3 | 95.7 | 0 | 0 | 0 | 0 | 0 | 0 | 0 | 0 | 0 | 0 | 0 | 0 | 0 | 0 | 0 | 0 | 0 | 0 | 0 | 0 | 1.5 | 4 | 0 | 290 | 280.5 | 34.2 | No96-Mg-9.3Gd-2.7Y-0.65Ag-0.52Zr-0.18Ce -4
3 | 1 | 0.3 | 95.7 | 0 | 0 | 0 | 0 | 0 | 0 | 0 | 0 | 0 | 0 | 0 | 0 | 0 | 0 | 0 | 0 | 0 | 0 | 0 | 0 | 0.8 | 4 | 0 | 290 | 279.9 | 33.5 | No96-Mg-9.3Gd-2.7Y-0.65Ag-0.52Zr-0.18Ce -4
3 | 1 | 0.3 | 95.7 | 0 | 0 | 0 | 0 | 0 | 0 | 0 | 0 | 0 | 0 | 0 | 0 | 0 | 0 | 0 | 0 | 0 | 0 | 0 | 0 | 0.8 | 4 | 0 | 290 | 277.3 | 34.5 | No96-Mg-9.3Gd-2.7Y-0.65Ag-0.52Zr-0.18Ce -4
3 | 1 | 0.3 | 95.7 | 0 | 0 | 0 | 0 | 0 | 0 | 0 | 0 | 0 | 0 | 0 | 0 | 0 | 0 | 0 | 0 | 0 | 0 | 0 | 0 | 0.8 | 4 | 0 | 290 | 279.7 | 31.5 | No96-Mg-9.3Gd-2.7Y-0.65Ag-0.52Zr-0.18Ce -4
3 | 1 | 0.3 | 95.7 | 0 | 0 | 0 | 0 | 0 | 0 | 0 | 0 | 0 | 0 | 0 | 0 | 0 | 0 | 0 | 0 | 0 | 0 | 0 | 0 | 50 | 4 | 0 | 290 | 290 | 8 | No96-Mg-9.3Gd-2.7Y-0.65Ag-0.52Zr-0.18Ce -4
3 | 1 | 0.3 | 95.7 | 0 | 0 | 0 | 0 | 0 | 0 | 0 | 0 | 0 | 0 | 0 | 0 | 0 | 0 | 0 | 0 | 0 | 0 | 0 | 0 | 5.53 | 4 | 0 | 290 | 300 | 12 | No96-Mg-9.3Gd-2.7Y-0.65Ag-0.52Zr-0.18Ce -4
3 | 1 | 0.3 | 95.7 | 0 | 0 | 0 | 0 | 0 | 0 | 0 | 0 | 0 | 0 | 0 | 0 | 0 | 0 | 0 | 0 | 0 | 0 | 0 | 0 | 5.42 | 4 | 0 | 290 | 290 | 21 | No96-Mg-9.3Gd-2.7Y-0.65Ag-0.52Zr-0.18Ce -4
3 | 1 | 0.3 | 95.7 | 0 | 0 | 0 | 0 | 0 | 0 | 0 | 0 | 0 | 0 | 0 | 0 | 0 | 0 | 0 | 0 | 0 | 0 | 0 | 0 | 5.37 | 4 | 0 | 290 | 270 | 21 | No96-Mg-9.3Gd-2.7Y-0.65Ag-0.52Zr-0.18Ce -4
3 | 1 | 0.3 | 95.7 | 0 | 0 | 0 | 0 | 0 | 0 | 0 | 0 | 0 | 0 | 0 | 0 | 0 | 0 | 0 | 0 | 0 | 0 | 0 | 0 | 33 | 4 | 0 | 290 | 128 | 6.5 | No96-Mg-9.3Gd-2.7Y-0.65Ag-0.52Zr-0.18Ce -4
3 | 1 | 0.3 | 95.7 | 0 | 0 | 0 | 0 | 0 | 0 | 0 | 0 | 0 | 0 | 0 | 0 | 0 | 0 | 0 | 0 | 0 | 0 | 0 | 0 | 16 | 4 | 0 | 290 | 135 | 7.5 | No96-Mg-9.3Gd-2.7Y-0.65Ag-0.52Zr-0.18Ce -4
3 | 1 | 0.3 | 95.7 | 0 | 0 | 0 | 0 | 0 | 0 | 0 | 0 | 0 | 0 | 0 | 0 | 0 | 0 | 0 | 0 | 0 | 0 | 0 | 0 | 15 | 4 | 0 | 290 | 140 | 8 | No96-Mg-9.3Gd-2.7Y-0.65Ag-0.52Zr-0.18Ce -4
3 | 1 | 0.3 | 95.7 | 0 | 0 | 0 | 0 | 0 | 0 | 0 | 0 | 0 | 0 | 0 | 0 | 0 | 0 | 0 | 0 | 0 | 0 | 0 | 0 | 9 | 4 | 0 | 290 | 145 | 9.5 | No96-Mg-9.3Gd-2.7Y-0.65Ag-0.52Zr-0.18Ce -4
3 | 1 | 0.3 | 95.7 | 0 | 0 | 0 | 0 | 0 | 0 | 0 | 0 | 0 | 0 | 0 | 0 | 0 | 0 | 0 | 0 | 0 | 0 | 0 | 0 | 27 | 4 | 0 | 290 | 143 | 7 | No96-Mg-9.3Gd-2.7Y-0.65Ag-0.52Zr-0.18Ce -4
3 | 1 | 0.3 | 95.7 | 0 | 0 | 0 | 0 | 0 | 0 | 0 | 0 | 0 | 0 | 0 | 0 | 0 | 0 | 0 | 0 | 0 | 0 | 0 | 0 | 33 | 4 | 0 | 290 | 135 | 6.8 | No96-Mg-9.3Gd-2.7Y-0.65Ag-0.52Zr-0.18Ce -4
3 | 1 | 0.3 | 95.7 | 0 | 0 | 0 | 0 | 0 | 0 | 0 | 0 | 0 | 0 | 0 | 0 | 0 | 0 | 0 | 0 | 0 | 0 | 0 | 0 | 16 | 4 | 0 | 290 | 150 | 7 | No96-Mg-9.3Gd-2.7Y-0.65Ag-0.52Zr-0.18Ce -4
3 | 1 | 0.3 | 95.7 | 0 | 0 | 0 | 0 | 0 | 0 | 0 | 0 | 0 | 0 | 0 | 0 | 0 | 0 | 0 | 0 | 0 | 0 | 0 | 0 | 15 | 4 | 0 | 290 | 155 | 7 | No96-Mg-9.3Gd-2.7Y-0.65Ag-0.52Zr-0.18Ce -4
3 | 1 | 0.3 | 95.7 | 0 | 0 | 0 | 0 | 0 | 0 | 0 | 0 | 0 | 0 | 0 | 0 | 0 | 0 | 0 | 0 | 0 | 0 | 0 | 0 | 9 | 4 | 0 | 290 | 160 | 9 | No96-Mg-9.3Gd-2.7Y-0.65Ag-0.52Zr-0.18Ce -4
3 | 1 | 0.3 | 95.7 | 0 | 0 | 0 | 0 | 0 | 0 | 0 | 0 | 0 | 0 | 0 | 0 | 0 | 0 | 0 | 0 | 0 | 0 | 0 | 0 | 12.1 | 4 | 0 | 290 | 268 | 23.9 | No96-Mg-9.3Gd-2.7Y-0.65Ag-0.52Zr-0.18Ce -4
3 | 1 | 0.3 | 95.7 | 0 | 0 | 0 | 0 | 0 | 0 | 0 | 0 | 0 | 0 | 0 | 0 | 0 | 0 | 0 | 0 | 0 | 0 | 0 | 0 | 13.8 | 4 | 0 | 290 | 272 | 22 | No96-Mg-9.3Gd-2.7Y-0.65Ag-0.52Zr-0.18Ce -4
9 | 1 | 0.2 | 89.8 | 0 | 0 | 0 | 0 | 0 | 0 | 0 | 0 | 0 | 0 | 0 | 0 | 0 | 0 | 0 | 0 | 0 | 0 | 0 | 0 | 20.1 | 4 | 0 | 140 | 324 | 13.9 | No866-Mg-9Al-3Sn-0.3Mn
9 | 1 | 0.2 | 89.8 | 0 | 0 | 0 | 0 | 0 | 0 | 0 | 0 | 0 | 0 | 0 | 0 | 0 | 0 | 0 | 0 | 0 | 0 | 0 | 0 | 24.2 | 4 | 0 | 140 | 308 | 15.4 | No866-Mg-9Al-3Sn-0.3Mn
9 | 1 | 0.2 | 89.8 | 0 | 0 | 0 | 0 | 0 | 0 | 0 | 0 | 0 | 0 | 0 | 0 | 0 | 0 | 0 | 0 | 0 | 0 | 0 | 0 | 2.6 | 4 | 0 | 140 | 364 | 13.6 | No866-Mg-9Al-3Sn-0.3Mn
9 | 1 | 0.2 | 89.8 | 0 | 0 | 0 | 0 | 0 | 0 | 0 | 0 | 0 | 0 | 0 | 0 | 0 | 0 | 0 | 0 | 0 | 0 | 0 | 0 | 10.9 | 4 | 0 | 140 | 323 | 14.9 | No866-Mg-9Al-3Sn-0.3Mn
8 | 0.5 | 0.2 | 91.3 | 0 | 0 | 0 | 0 | 0 | 0 | 0 | 0 | 0 | 0 | 0 | 0 | 0 | 0 | 0 | 0 | 0 | 0 | 0 | 0 | 46.8 | 4 | 0 | 85 | 323 | 5.5 | No641-Mg-0.9Al-4
8 | 0.5 | 0.2 | 91.3 | 0 | 0 | 0 | 0 | 0 | 0 | 0 | 0 | 0 | 0 | 0 | 0 | 0 | 0 | 0 | 0 | 0 | 0 | 0 | 0 | 36.2 | 4 | 0 | 85 | 310 | 6.2 | No641-Mg-0.9Al-4
8 | 0.5 | 0.2 | 91.3 | 0 | 0 | 0 | 0 | 0 | 0 | 0 | 0 | 0 | 0 | 0 | 0 | 0 | 0 | 0 | 0 | 0 | 0 | 0 | 0 | 20.8 | 4 | 0 | 85 | 327 | 13.1 | No641-Mg-0.9Al-4
1 | 0 | 0.2 | 98.8 | 0 | 0 | 0 | 0 | 0 | 0 | 0 | 0 | 0 | 0 | 0 | 0 | 0 | 0 | 0 | 0 | 0 | 0 | 0 | 0 | 250 | 5 | 0 | 125 | 175.76 | 15.72 | No232-Mg-9Gd-1Sm-0.5Zr-2
1 | 0.3 | 0.1 | 98.6 | 0 | 0 | 0 | 0 | 0 | 0 | 0 | 0 | 0 | 0 | 0 | 0 | 0 | 0 | 0 | 0 | 0 | 0 | 0 | 0 | 190 | 5 | 0 | 125 | 180.48 | 14.5 | No232-Mg-9Gd-1Sm-0.5Zr-2
1 | 0.6 | 0.4 | 98 | 0 | 0 | 0 | 0 | 0 | 0 | 0 | 0 | 0 | 0 | 0 | 0 | 0 | 0 | 0 | 0 | 0 | 0 | 0 | 0 | 260 | 5 | 0 | 125 | 183.19 | 14.85 | No232-Mg-9Gd-1Sm-0.5Zr-2
1 | 0.9 | 0.3 | 97.8 | 0 | 0 | 0 | 0 | 0 | 0 | 0 | 0 | 0 | 0 | 0 | 0 | 0 | 0 | 0 | 0 | 0 | 0 | 0 | 0 | 215 | 5 | 0 | 125 | 187.66 | 13.46 | No232-Mg-9Gd-1Sm-0.5Zr-2
2 | 0 | 0.3 | 97.7 | 0 | 0 | 0 | 0 | 0 | 0 | 0 | 0 | 0 | 0 | 0 | 0 | 0 | 0 | 0 | 0 | 0 | 0 | 0 | 0 | 160 | 5 | 0 | 200 | 194.47 | 16.14 | No16-Mg–14Gd–3Y–1.8Zn–0.5Zr -9
2 | 0.3 | 0.4 | 97.3 | 0 | 0 | 0 | 0 | 0 | 0 | 0 | 0 | 0 | 0 | 0 | 0 | 0 | 0 | 0 | 0 | 0 | 0 | 0 | 0 | 210 | 5 | 0 | 200 | 193.74 | 15.25 | No16-Mg–14Gd–3Y–1.8Zn–0.5Zr -9
2 | 0.6 | 0.1 | 97.3 | 0 | 0 | 0 | 0 | 0 | 0 | 0 | 0 | 0 | 0 | 0 | 0 | 0 | 0 | 0 | 0 | 0 | 0 | 0 | 0 | 150 | 5 | 0 | 200 | 202.77 | 15.84 | No16-Mg–14Gd–3Y–1.8Zn–0.5Zr -9
2 | 0.9 | 0.2 | 96.9 | 0 | 0 | 0 | 0 | 0 | 0 | 0 | 0 | 0 | 0 | 0 | 0 | 0 | 0 | 0 | 0 | 0 | 0 | 0 | 0 | 170 | 5 | 0 | 200 | 207.41 | 15.59 | No16-Mg–14Gd–3Y–1.8Zn–0.5Zr -9
3 | 0 | 0.4 | 96.6 | 0 | 0 | 0 | 0 | 0 | 0 | 0 | 0 | 0 | 0 | 0 | 0 | 0 | 0 | 0 | 0 | 0 | 0 | 0 | 0 | 150 | 5 | 0 | 290 | 207.55 | 18.75 | No96-Mg-9.3Gd-2.7Y-0.65Ag-0.52Zr-0.18Ce -4
3 | 0.3 | 0.3 | 96.4 | 0 | 0 | 0 | 0 | 0 | 0 | 0 | 0 | 0 | 0 | 0 | 0 | 0 | 0 | 0 | 0 | 0 | 0 | 0 | 0 | 125 | 5 | 0 | 290 | 206.21 | 14.1 | No96-Mg-9.3Gd-2.7Y-0.65Ag-0.52Zr-0.18Ce -4
3 | 0.6 | 0.2 | 96.2 | 0 | 0 | 0 | 0 | 0 | 0 | 0 | 0 | 0 | 0 | 0 | 0 | 0 | 0 | 0 | 0 | 0 | 0 | 0 | 0 | 140 | 5 | 0 | 290 | 221.74 | 17.38 | No96-Mg-9.3Gd-2.7Y-0.65Ag-0.52Zr-0.18Ce -4
3 | 0.9 | 0.1 | 96 | 0 | 0 | 0 | 0 | 0 | 0 | 0 | 0 | 0 | 0 | 0 | 0 | 0 | 0 | 0 | 0 | 0 | 0 | 0 | 0 | 105 | 5 | 0 | 290 | 218.44 | 15.87 | No96-Mg-9.3Gd-2.7Y-0.65Ag-0.52Zr-0.18Ce -4
2 | 0 | 0 | 98 | 0 | 0 | 0 | 0 | 0 | 0 | 0 | 0 | 0 | 0 | 0 | 0 | 0 | 0 | 0 | 0 | 0 | 0 | 0 | 0 | 28 | 4 | 0 | 200 | 220 | 17 | No16-Mg–14Gd–3Y–1.8Zn–0.5Zr -9
2 | 0 | 0 | 98 | 0 | 0 | 0 | 0 | 0 | 0 | 0 | 0 | 0 | 0 | 0 | 0 | 0 | 0 | 0 | 0 | 0 | 0 | 0 | 0 | 35 | 4 | 0 | 200 | 215 | 16 | No16-Mg–14Gd–3Y–1.8Zn–0.5Zr -9
2 | 0 | 0 | 98 | 0 | 0 | 0 | 0 | 0 | 0 | 0 | 0 | 0 | 0 | 0 | 0 | 0 | 0 | 0 | 0 | 0 | 0 | 0 | 0 | 46 | 4 | 0 | 200 | 210 | 15 | No16-Mg–14Gd–3Y–1.8Zn–0.5Zr -9
2 | 0 | 0.3 | 97.7 | 0 | 0 | 0 | 0 | 0 | 0 | 0 | 0 | 0 | 0 | 0 | 0 | 0 | 0 | 0 | 0 | 0 | 0 | 0 | 0 | 7.5 | 4 | 0 | 200 | 0 | 8 | No16-Mg–14Gd–3Y–1.8Zn–0.5Zr -9
2 | 0 | 0.3 | 97.7 | 0 | 0 | 0 | 0 | 0 | 0 | 0 | 0 | 0 | 0 | 0 | 0 | 0 | 0 | 0 | 0 | 0 | 0 | 0 | 0 | 8.5 | 4 | 0 | 200 | 0 | 10 | No16-Mg–14Gd–3Y–1.8Zn–0.5Zr -9
2 | 0 | 0.3 | 97.7 | 0 | 0 | 0 | 0 | 0 | 0 | 0 | 0 | 0 | 0 | 0 | 0 | 0 | 0 | 0 | 0 | 0 | 0 | 0 | 0 | 8.5 | 4 | 0 | 200 | 250 | 11 | No16-Mg–14Gd–3Y–1.8Zn–0.5Zr -9
2 | 1 | 0.3 | 96.7 | 0 | 0 | 0 | 0 | 0 | 0 | 0 | 0 | 0 | 0 | 0 | 0 | 0 | 0 | 0 | 0 | 0 | 0 | 0 | 0 | 6 | 4 | 0 | 200 | 270 | 10 | No16-Mg–14Gd–3Y–1.8Zn–0.5Zr -9
2 | 1 | 0.3 | 96.7 | 0 | 0 | 0 | 0 | 0 | 0 | 0 | 0 | 0 | 0 | 0 | 0 | 0 | 0 | 0 | 0 | 0 | 0 | 0 | 0 | 7 | 4 | 0 | 200 | 270 | 8 | No16-Mg–14Gd–3Y–1.8Zn–0.5Zr -9
2 | 1 | 0.3 | 96.7 | 0 | 0 | 0 | 0 | 0 | 0 | 0 | 0 | 0 | 0 | 0 | 0 | 0 | 0 | 0 | 0 | 0 | 0 | 0 | 0 | 10 | 4 | 0 | 200 | 260 | 16 | No16-Mg–14Gd–3Y–1.8Zn–0.5Zr -9
3 | 0 | 0.4 | 96.6 | 0 | 0 | 0 | 0 | 0 | 0 | 0 | 0 | 0 | 0 | 0 | 0 | 0 | 0 | 0 | 0 | 0 | 0 | 0 | 0 | 6.5 | 4 | 0 | 290 | 250 | 13 | No96-Mg-9.3Gd-2.7Y-0.65Ag-0.52Zr-0.18Ce -4
3 | 0 | 0.4 | 96.6 | 0 | 0 | 0 | 0 | 0 | 0 | 0 | 0 | 0 | 0 | 0 | 0 | 0 | 0 | 0 | 0 | 0 | 0 | 0 | 0 | 8.5 | 4 | 0 | 290 | 260 | 15 | No96-Mg-9.3Gd-2.7Y-0.65Ag-0.52Zr-0.18Ce -4
3 | 0 | 0.4 | 96.6 | 0 | 0 | 0 | 0 | 0 | 0 | 0 | 0 | 0 | 0 | 0 | 0 | 0 | 0 | 0 | 0 | 0 | 0 | 0 | 0 | 9 | 4 | 0 | 290 | 255 | 16 | No96-Mg-9.3Gd-2.7Y-0.65Ag-0.52Zr-0.18Ce -4
3 | 0 | 0.4 | 96.6 | 0 | 0 | 0 | 0 | 0 | 0 | 0 | 0 | 0 | 0 | 0 | 0 | 0 | 0 | 0 | 0 | 0 | 0 | 0 | 0 | 9 | 4 | 0 | 290 | 255 | 14 | No96-Mg-9.3Gd-2.7Y-0.65Ag-0.52Zr-0.18Ce -4
3 | 0 | 0.4 | 96.6 | 0 | 0 | 0 | 0 | 0 | 0 | 0 | 0 | 0 | 0 | 0 | 0 | 0 | 0 | 0 | 0 | 0 | 0 | 0 | 0 | 10 | 4 | 0 | 290 | 245 | 12 | No96-Mg-9.3Gd-2.7Y-0.65Ag-0.52Zr-0.18Ce -4
3 | 1 | 0 | 96 | 0 | 0 | 0 | 0 | 0 | 0 | 0 | 0 | 0 | 0 | 0 | 0 | 0 | 0 | 0 | 0 | 0 | 0 | 0 | 0 | 3 | 4 | 0 | 290 | 245 | 23 | No96-Mg-9.3Gd-2.7Y-0.65Ag-0.52Zr-0.18Ce -4
3 | 1 | 0 | 96 | 0 | 0 | 0 | 0 | 0 | 0 | 0 | 0 | 0 | 0 | 0 | 0 | 0 | 0 | 0 | 0 | 0 | 0 | 0 | 0 | 35 | 4 | 0 | 290 | 545 | 21 | No96-Mg-9.3Gd-2.7Y-0.65Ag-0.52Zr-0.18Ce -4
3 | 1 | 0 | 96 | 0 | 0 | 0 | 0 | 0 | 0 | 0 | 0 | 0 | 0 | 0 | 0 | 0 | 0 | 0 | 0 | 0 | 0 | 0 | 0 | 42 | 4 | 0 | 290 | 240 | 20 | No96-Mg-9.3Gd-2.7Y-0.65Ag-0.52Zr-0.18Ce -4
3 | 1 | 0.3 | 95.7 | 0 | 0 | 0 | 0 | 0 | 0 | 0 | 0 | 0 | 0 | 0 | 0 | 0 | 0 | 0 | 0 | 0 | 0 | 0 | 0 | 1100 | 5 | 0 | 290 | 0 | 11.4 | No96-Mg-9.3Gd-2.7Y-0.65Ag-0.52Zr-0.18Ce -4
3 | 1 | 0.3 | 95.69 | 0 | 0 | 0 | 0 | 0 | 0 | 0 | 0 | 0 | 0 | 0.01 | 0 | 0 | 0 | 0 | 0 | 0 | 0 | 0 | 0 | 120 | 5 | 0 | 290 | 0 | 14.6 | No96-Mg-9.3Gd-2.7Y-0.65Ag-0.52Zr-0.18Ce -4
3 | 1 | 0.3 | 95.67 | 0 | 0 | 0 | 0 | 0 | 0 | 0 | 0 | 0 | 0 | 0.03 | 0 | 0 | 0 | 0 | 0 | 0 | 0 | 0 | 0 | 180 | 5 | 0 | 290 | 0 | 14.2 | No96-Mg-9.3Gd-2.7Y-0.65Ag-0.52Zr-0.18Ce -4
3 | 1 | 0.3 | 95.65 | 0 | 0 | 0 | 0 | 0 | 0 | 0 | 0 | 0 | 0 | 0.05 | 0 | 0 | 0 | 0 | 0 | 0 | 0 | 0 | 0 | 660 | 5 | 0 | 290 | 0 | 11 | No96-Mg-9.3Gd-2.7Y-0.65Ag-0.52Zr-0.18Ce -4
3 | 0 | 0.25 | 96.75 | 0 | 0 | 0 | 0 | 0 | 0 | 0 | 0 | 0 | 0 | 0 | 0 | 0 | 0 | 0 | 0 | 0 | 0 | 0 | 0 | 150 | 5 | 0 | 290 | 0 | 12.8 | No96-Mg-9.3Gd-2.7Y-0.65Ag-0.52Zr-0.18Ce -4
3 | 0 | 0.25 | 96.74 | 0 | 0 | 0 | 0 | 0 | 0 | 0 | 0 | 0 | 0 | 0.01 | 0 | 0 | 0 | 0 | 0 | 0 | 0 | 0 | 0 | 130 | 5 | 0 | 290 | 0 | 14.5 | No96-Mg-9.3Gd-2.7Y-0.65Ag-0.52Zr-0.18Ce -4
3 | 0 | 0.25 | 96.73 | 0 | 0 | 0 | 0 | 0 | 0 | 0 | 0 | 0 | 0 | 0.02 | 0 | 0 | 0 | 0 | 0 | 0 | 0 | 0 | 0 | 95 | 5 | 0 | 290 | 0 | 16 | No96-Mg-9.3Gd-2.7Y-0.65Ag-0.52Zr-0.18Ce -4
3 | 1 | 0.3 | 95.69 | 0 | 0 | 0 | 0 | 0 | 0 | 0 | 0 | 0 | 0 | 0 | 0.01 | 0 | 0 | 0 | 0 | 0 | 0 | 0 | 0 | 400 | 5 | 0 | 290 | 0 | 14 | No96-Mg-9.3Gd-2.7Y-0.65Ag-0.52Zr-0.18Ce -4
3 | 1 | 0.3 | 95.65 | 0 | 0 | 0 | 0 | 0 | 0 | 0 | 0 | 0 | 0 | 0 | 0.05 | 0 | 0 | 0 | 0 | 0 | 0 | 0 | 0 | 200 | 5 | 0 | 290 | 0 | 11.3 | No96-Mg-9.3Gd-2.7Y-0.65Ag-0.52Zr-0.18Ce -4
3 | 1 | 0.3 | 95.6 | 0 | 0 | 0 | 0 | 0 | 0 | 0 | 0 | 0 | 0 | 0 | 0.1 | 0 | 0 | 0 | 0 | 0 | 0 | 0 | 0 | 180 | 5 | 0 | 290 | 0 | 11 | No96-Mg-9.3Gd-2.7Y-0.65Ag-0.52Zr-0.18Ce -4
3 | 1 | 0.3 | 95.2 | 0 | 0 | 0 | 0 | 0 | 0 | 0 | 0 | 0 | 0 | 0 | 0.5 | 0 | 0 | 0 | 0 | 0 | 0 | 0 | 0 | 400 | 5 | 0 | 290 | 0 | 8.5 | No96-Mg-9.3Gd-2.7Y-0.65Ag-0.52Zr-0.18Ce -4
3 | 1 | 0.3 | 94.7 | 0 | 0 | 0 | 0 | 0 | 0 | 0 | 0 | 0 | 0 | 0 | 1 | 0 | 0 | 0 | 0 | 0 | 0 | 0 | 0 | 250 | 5 | 0 | 290 | 0 | 9.5 | No96-Mg-9.3Gd-2.7Y-0.65Ag-0.52Zr-0.18Ce -4
3 | 0 | 0.25 | 96.74 | 0 | 0 | 0 | 0 | 0 | 0 | 0 | 0 | 0 | 0 | 0 | 0.01 | 0 | 0 | 0 | 0 | 0 | 0 | 0 | 0 | 160 | 5 | 0 | 290 | 0 | 11.4 | No96-Mg-9.3Gd-2.7Y-0.65Ag-0.52Zr-0.18Ce -4
3 | 0 | 0.25 | 96.7 | 0 | 0 | 0 | 0 | 0 | 0 | 0 | 0 | 0 | 0 | 0 | 0.05 | 0 | 0 | 0 | 0 | 0 | 0 | 0 | 0 | 130 | 5 | 0 | 290 | 0 | 11.3 | No96-Mg-9.3Gd-2.7Y-0.65Ag-0.52Zr-0.18Ce -4
3 | 0 | 0.25 | 96.65 | 0 | 0 | 0 | 0 | 0 | 0 | 0 | 0 | 0 | 0 | 0 | 0.1 | 0 | 0 | 0 | 0 | 0 | 0 | 0 | 0 | 145 | 5 | 0 | 290 | 0 | 11.2 | No96-Mg-9.3Gd-2.7Y-0.65Ag-0.52Zr-0.18Ce -4
9 | 0 | 0 | 89 | 0 | 2 | 0 | 0 | 0 | 0 | 0 | 0 | 0 | 0 | 0 | 0 | 0 | 0 | 0 | 0 | 0 | 0 | 0 | 0 | 154 | 5 | 0 | 140 | 250.33 | 2.45 | No866-Mg-9Al-3Sn-0.3Mn
9 | 0 | 0.1 | 88.9 | 0 | 2 | 0 | 0 | 0 | 0 | 0 | 0 | 0 | 0 | 0 | 0 | 0 | 0 | 0 | 0 | 0 | 0 | 0 | 0 | 114 | 5 | 0 | 140 | 292.48 | 4.96 | No866-Mg-9Al-3Sn-0.3Mn
9 | 0 | 0.3 | 88.7 | 0 | 2 | 0 | 0 | 0 | 0 | 0 | 0 | 0 | 0 | 0 | 0 | 0 | 0 | 0 | 0 | 0 | 0 | 0 | 0 | 110 | 5 | 0 | 140 | 271.59 | 4.67 | No866-Mg-9Al-3Sn-0.3Mn
9 | 0 | 0.1 | 88.8 | 0 | 2 | 0 | 0 | 0 | 0 | 0 | 0 | 0 | 0 | 0 | 0.1 | 0 | 0 | 0 | 0 | 0 | 0 | 0 | 0 | 0 | 4 | 0 | 140 | 264.09 | 6.17 | No866-Mg-9Al-3Sn-0.3Mn
9 | 0 | 0 | 91 | 0 | 0 | 0 | 0 | 0 | 0 | 0 | 0 | 0 | 0 | 0 | 0 | 0 | 0 | 0 | 0 | 0 | 0 | 0 | 0 | 0 | 4 | 0 | 140 | 259.9 | 7 | No866-Mg-9Al-3Sn-0.3Mn
9 | 0 | 0 | 89 | 0 | 0 | 0 | 0 | 0 | 0 | 0 | 0 | 0 | 0 | 0 | 0 | 2 | 0 | 0 | 0 | 0 | 0 | 0 | 0 | 0 | 4 | 0 | 140 | 259.4 | 4.7 | No866-Mg-9Al-3Sn-0.3Mn
9 | 0 | 0 | 88.8 | 0 | 0 | 0 | 0 | 0.2 | 0 | 0 | 0 | 0 | 0 | 0 | 0 | 2 | 0 | 0 | 0 | 0 | 0 | 0 | 0 | 0 | 4 | 0 | 140 | 194.2 | 3.74 | No866-Mg-9Al-3Sn-0.3Mn
7 | 0 | 0 | 91 | 0 | 2 | 0 | 0 | 0 | 0 | 0 | 0 | 0 | 0 | 0 | 0 | 0 | 0 | 0 | 0 | 0 | 0 | 0 | 0 | 0 | 5 | 0 | 150 | 210 | 7.5 | No419-3Al-1Zn-0.3Mn -10
0 | 6 | 0.5 | 93.4 | 0 | 0 | 0 | 0 | 0.1 | 0 | 0 | 0 | 0 | 0 | 0 | 0 | 0 | 0 | 0 | 0 | 0 | 0 | 0 | 0 | 0 | 5 | 0 | 364 | 170 | 7 | No630-6Al-1Zn-0.15Mn -3
3 | 0 | 0.4 | 96.6 | 0 | 0 | 0 | 0 | 0 | 0 | 0 | 0 | 0 | 0 | 0 | 0 | 0 | 0 | 0 | 0 | 0 | 0 | 0 | 0 | 80 | 4 | 0 | 290 | 198 | 14.3 | No96-Mg-9.3Gd-2.7Y-0.65Ag-0.52Zr-0.18Ce -4
3 | 0 | 0.4 | 96.5 | 0 | 0 | 0 | 0 | 0 | 0.1 | 0 | 0 | 0 | 0 | 0 | 0 | 0 | 0 | 0 | 0 | 0 | 0 | 0 | 0 | 0 | 4 | 0 | 290 | 195 | 12 | No96-Mg-9.3Gd-2.7Y-0.65Ag-0.52Zr-0.18Ce -4
3 | 0 | 0.4 | 96.3 | 0 | 0 | 0 | 0 | 0 | 0.3 | 0 | 0 | 0 | 0 | 0 | 0 | 0 | 0 | 0 | 0 | 0 | 0 | 0 | 0 | 73 | 4 | 0 | 290 | 190 | 11 | No96-Mg-9.3Gd-2.7Y-0.65Ag-0.52Zr-0.18Ce -4
3 | 0 | 0.4 | 96.1 | 0 | 0 | 0 | 0 | 0 | 0.5 | 0 | 0 | 0 | 0 | 0 | 0 | 0 | 0 | 0 | 0 | 0 | 0 | 0 | 0 | 0 | 4 | 0 | 290 | 180 | 10.5 | No96-Mg-9.3Gd-2.7Y-0.65Ag-0.52Zr-0.18Ce -4
3 | 0 | 0.4 | 95.6 | 0 | 0 | 0 | 0 | 0 | 1 | 0 | 0 | 0 | 0 | 0 | 0 | 0 | 0 | 0 | 0 | 0 | 0 | 0 | 0 | 67 | 4 | 0 | 290 | 177 | 8.6 | No96-Mg-9.3Gd-2.7Y-0.65Ag-0.52Zr-0.18Ce -4
3 | 0 | 0.4 | 96.6 | 0 | 0 | 0 | 0 | 0 | 0 | 0 | 0 | 0 | 0 | 0 | 0 | 0 | 0 | 0 | 0 | 0 | 0 | 0 | 0 | 30 | 4 | 0 | 290 | 245 | 12.2 | No96-Mg-9.3Gd-2.7Y-0.65Ag-0.52Zr-0.18Ce -4
3 | 0 | 0.4 | 96.5 | 0 | 0 | 0 | 0 | 0 | 0.1 | 0 | 0 | 0 | 0 | 0 | 0 | 0 | 0 | 0 | 0 | 0 | 0 | 0 | 0 | 28 | 4 | 0 | 290 | 254 | 11.2 | No96-Mg-9.3Gd-2.7Y-0.65Ag-0.52Zr-0.18Ce -4
3 | 0 | 0.4 | 96.3 | 0 | 0 | 0 | 0 | 0 | 0.3 | 0 | 0 | 0 | 0 | 0 | 0 | 0 | 0 | 0 | 0 | 0 | 0 | 0 | 0 | 25 | 4 | 0 | 290 | 261 | 10.9 | No96-Mg-9.3Gd-2.7Y-0.65Ag-0.52Zr-0.18Ce -4
3 | 0 | 0.4 | 96.1 | 0 | 0 | 0 | 0 | 0 | 0.5 | 0 | 0 | 0 | 0 | 0 | 0 | 0 | 0 | 0 | 0 | 0 | 0 | 0 | 0 | 22 | 4 | 0 | 290 | 278 | 11.1 | No96-Mg-9.3Gd-2.7Y-0.65Ag-0.52Zr-0.18Ce -4
3 | 0 | 0.4 | 95.6 | 0 | 0 | 0 | 0 | 0 | 1 | 0 | 0 | 0 | 0 | 0 | 0 | 0 | 0 | 0 | 0 | 0 | 0 | 0 | 0 | 15 | 4 | 0 | 290 | 285 | 11.1 | No96-Mg-9.3Gd-2.7Y-0.65Ag-0.52Zr-0.18Ce -4
3 | 0 | 0.4 | 96.6 | 0 | 0 | 0 | 0 | 0 | 0 | 0 | 0 | 0 | 0 | 0 | 0 | 0 | 0 | 0 | 0 | 0 | 0 | 0 | 0 | 0 | 4 | 0 | 290 | 250 | 13 | No96-Mg-9.3Gd-2.7Y-0.65Ag-0.52Zr-0.18Ce -4
3 | 0 | 0.4 | 96.5 | 0 | 0 | 0 | 0 | 0 | 0.1 | 0 | 0 | 0 | 0 | 0 | 0 | 0 | 0 | 0 | 0 | 0 | 0 | 0 | 0 | 0 | 4 | 0 | 290 | 260 | 12.7 | No96-Mg-9.3Gd-2.7Y-0.65Ag-0.52Zr-0.18Ce -4
3 | 0 | 0.4 | 96.3 | 0 | 0 | 0 | 0 | 0 | 0.3 | 0 | 0 | 0 | 0 | 0 | 0 | 0 | 0 | 0 | 0 | 0 | 0 | 0 | 0 | 0 | 4 | 0 | 290 | 265 | 13.3 | No96-Mg-9.3Gd-2.7Y-0.65Ag-0.52Zr-0.18Ce -4
3 | 0 | 0.4 | 96.1 | 0 | 0 | 0 | 0 | 0 | 0.5 | 0 | 0 | 0 | 0 | 0 | 0 | 0 | 0 | 0 | 0 | 0 | 0 | 0 | 0 | 0 | 4 | 0 | 290 | 285 | 14 | No96-Mg-9.3Gd-2.7Y-0.65Ag-0.52Zr-0.18Ce -4
3 | 0 | 0.4 | 95.6 | 0 | 0 | 0 | 0 | 0 | 1 | 0 | 0 | 0 | 0 | 0 | 0 | 0 | 0 | 0 | 0 | 0 | 0 | 0 | 0 | 0 | 4 | 0 | 290 | 283 | 13.7 | No96-Mg-9.3Gd-2.7Y-0.65Ag-0.52Zr-0.18Ce -4
0 | 10 | 0 | 90 | 0 | 0 | 0 | 0 | 0 | 0 | 0 | 0 | 0 | 0 | 0 | 0 | 0 | 0 | 0 | 0 | 0 | 0 | 0 | 0 | 0 | 5 | 0 | 364 | 200 | 5 | No630-6Al-1Zn-0.15Mn -3
2 | 10 | 0 | 88 | 0 | 0 | 0 | 0 | 0 | 0 | 0 | 0 | 0 | 0 | 0 | 0 | 0 | 0 | 0 | 0 | 0 | 0 | 0 | 0 | 0 | 4 | 0 | 200 | 210 | 4.5 | No16-Mg–14Gd–3Y–1.8Zn–0.5Zr -9
5 | 10 | 0 | 85 | 0 | 0 | 0 | 0 | 0 | 0 | 0 | 0 | 0 | 0 | 0 | 0 | 0 | 0 | 0 | 0 | 0 | 0 | 0 | 0 | 0 | 4 | 0 | 148 | 225 | 3 | No460-3Al-1Zn-0.3Mn -22
0 | 10 | 0 | 90 | 0 | 0 | 0 | 0 | 0 | 0 | 0 | 0 | 0 | 0 | 0 | 0 | 0 | 0 | 0 | 0 | 0 | 0 | 0 | 0 | 0 | 4 | 0 | 364 | 225 | 8.5 | No630-6Al-1Zn-0.15Mn -3
2 | 10 | 0 | 88 | 0 | 0 | 0 | 0 | 0 | 0 | 0 | 0 | 0 | 0 | 0 | 0 | 0 | 0 | 0 | 0 | 0 | 0 | 0 | 0 | 0 | 4 | 0 | 200 | 245 | 6.3 | No16-Mg–14Gd–3Y–1.8Zn–0.5Zr -9
5 | 10 | 0 | 85 | 0 | 0 | 0 | 0 | 0 | 0 | 0 | 0 | 0 | 0 | 0 | 0 | 0 | 0 | 0 | 0 | 0 | 0 | 0 | 0 | 0 | 4 | 0 | 148 | 230 | 5.3 | No460-3Al-1Zn-0.3Mn -22
0 | 10 | 0 | 90 | 0 | 0 | 0 | 0 | 0 | 0 | 0 | 0 | 0 | 0 | 0 | 0 | 0 | 0 | 0 | 0 | 0 | 0 | 0 | 0 | 0 | 4 | 0 | 364 | 265 | 5.2 | No630-6Al-1Zn-0.15Mn -3
2 | 10 | 0 | 88 | 0 | 0 | 0 | 0 | 0 | 0 | 0 | 0 | 0 | 0 | 0 | 0 | 0 | 0 | 0 | 0 | 0 | 0 | 0 | 0 | 0 | 4 | 0 | 200 | 275 | 4.7 | No16-Mg–14Gd–3Y–1.8Zn–0.5Zr -9
5 | 10 | 0 | 85 | 0 | 0 | 0 | 0 | 0 | 0 | 0 | 0 | 0 | 0 | 0 | 0 | 0 | 0 | 0 | 0 | 0 | 0 | 0 | 0 | 0 | 4 | 0 | 148 | 311 | 3.3 | No460-3Al-1Zn-0.3Mn -22
5 | 10 | 0 | 85 | 0 | 0 | 0 | 0 | 0 | 0 | 0 | 0 | 0 | 0 | 0 | 0 | 0 | 0 | 0 | 0 | 0 | 0 | 0 | 0 | 0 | 4 | 0 | 148 | 225 | 2.9 | No460-3Al-1Zn-0.3Mn -22
5 | 10 | 0 | 84.5 | 0 | 0 | 0.5 | 0 | 0 | 0 | 0 | 0 | 0 | 0 | 0 | 0 | 0 | 0 | 0 | 0 | 0 | 0 | 0 | 0 | 0 | 4 | 0 | 148 | 234 | 3.5 | No460-3Al-1Zn-0.3Mn -22
5 | 10 | 0 | 84 | 0 | 0 | 1 | 0 | 0 | 0 | 0 | 0 | 0 | 0 | 0 | 0 | 0 | 0 | 0 | 0 | 0 | 0 | 0 | 0 | 0 | 5 | 0 | 148 | 228 | 2.7 | No460-3Al-1Zn-0.3Mn -22
5 | 10 | 0 | 83 | 0 | 0 | 2 | 0 | 0 | 0 | 0 | 0 | 0 | 0 | 0 | 0 | 0 | 0 | 0 | 0 | 0 | 0 | 0 | 0 | 0 | 4 | 0 | 148 | 225 | 2.5 | No460-3Al-1Zn-0.3Mn -22
0 | 0 | 0 | 100 | 0 | 0 | 0 | 0 | 0 | 0 | 0 | 0 | 0 | 0 | 0 | 0 | 0 | 0 | 0 | 0 | 0 | 0 | 0 | 0 | 0 | 4 | 0 | 364 | 74.7 | 4.7 | No630-6Al-1Zn-0.15Mn -3
0 | 0 | 0 | 98 | 0 | 0 | 0 | 0 | 0 | 0 | 0 | 0 | 0 | 0 | 0 | 0 | 0 | 2 | 0 | 0 | 0 | 0 | 0 | 0 | 331 | 4 | 0 | 364 | 121.5 | 7.6 | No630-6Al-1Zn-0.15Mn -3
0 | 0 | 0 | 95 | 0 | 0 | 0 | 0 | 0 | 0 | 0 | 0 | 0 | 0 | 0 | 0 | 0 | 5 | 0 | 0 | 0 | 0 | 0 | 0 | 161 | 4 | 0 | 364 | 130 | 9 | No630-6Al-1Zn-0.15Mn -3
0 | 0 | 0 | 90 | 0 | 0 | 0 | 0 | 0 | 0 | 0 | 0 | 0 | 0 | 0 | 0 | 0 | 10 | 0 | 0 | 0 | 0 | 0 | 0 | 69 | 4 | 0 | 364 | 143.3 | 10.27 | No630-6Al-1Zn-0.15Mn -3
0 | 0 | 0 | 85 | 0 | 0 | 0 | 0 | 0 | 0 | 0 | 0 | 0 | 0 | 0 | 0 | 0 | 15 | 0 | 0 | 0 | 0 | 0 | 0 | 35 | 4 | 0 | 364 | 152 | 3.5 | No630-6Al-1Zn-0.15Mn -3
0 | 0 | 0 | 86.5 | 0 | 0 | 0 | 0 | 0 | 0 | 0 | 0 | 0 | 0 | 0 | 0 | 0 | 0 | 10 | 3 | 0.5 | 0 | 0 | 0 | 156 | 5 | 0 | 364 | 370 | 0 | No630-6Al-1Zn-0.15Mn -3
0 | 0 | 0 | 86.5 | 0 | 0 | 0 | 0 | 0 | 0 | 0 | 0 | 0 | 0 | 0 | 0 | 0 | 0 | 10 | 3 | 0.5 | 0 | 0 | 0 | 18 | 4 | 0 | 364 | 416 | 0 | No630-6Al-1Zn-0.15Mn -3
0 | 2 | 0 | 82.5 | 0 | 0 | 0 | 0 | 0 | 0 | 0 | 0 | 0 | 0 | 0 | 0 | 0 | 0 | 5 | 10 | 0.5 | 0 | 0 | 0 | 0 | 4 | 0 | 364 | 185 | 0.3 | No630-6Al-1Zn-0.15Mn -3
0 | 2 | 0 | 82.5 | 0 | 0 | 0 | 0 | 0 | 0 | 0 | 0 | 0 | 0 | 0 | 0 | 0 | 0 | 5 | 10 | 0.5 | 0 | 0 | 0 | 0 | 4 | 0 | 364 | 251.7 | 2.89 | No630-6Al-1Zn-0.15Mn -3
0 | 0.8 | 0 | 98.85 | 0 | 0 | 0 | 0 | 0 | 0 | 0 | 0 | 0 | 0 | 0 | 0 | 0 | 0 | 0 | 0 | 0.35 | 0 | 0 | 0 | 72 | 4 | 0 | 364 | 175 | 22 | No630-6Al-1Zn-0.15Mn -3
0 | 0.8 | 0 | 97.85 | 0 | 0 | 0 | 0 | 0 | 0 | 0 | 0 | 0 | 0 | 0 | 0 | 0 | 0 | 0 | 1 | 0.35 | 0 | 0 | 0 | 47 | 4 | 0 | 364 | 205 | 27 | No630-6Al-1Zn-0.15Mn -3
0 | 0.8 | 0 | 96.85 | 0 | 0 | 0 | 0 | 0 | 0 | 0 | 0 | 0 | 0 | 0 | 0 | 0 | 0 | 0 | 2 | 0.35 | 0 | 0 | 0 | 42 | 4 | 0 | 364 | 200 | 24 | No630-6Al-1Zn-0.15Mn -3
0 | 0.8 | 0 | 95.85 | 0 | 0 | 0 | 0 | 0 | 0 | 0 | 0 | 0 | 0 | 0 | 0 | 0 | 0 | 0 | 3 | 0.35 | 0 | 0 | 0 | 34 | 4 | 0 | 364 | 200 | 22 | No630-6Al-1Zn-0.15Mn -3
0 | 0 | 0 | 94.5 | 0 | 0 | 0 | 0 | 0 | 0 | 0 | 0 | 0 | 0 | 0 | 0 | 1 | 0 | 0 | 4 | 0.5 | 0 | 0 | 0 | 62 | 5 | 0 | 364 | 215 | 11.4 | No630-6Al-1Zn-0.15Mn -3
0 | 0 | 0 | 91.5 | 0 | 0 | 0 | 0 | 0 | 0 | 0 | 0 | 0 | 0 | 0 | 0 | 4 | 0 | 0 | 4 | 0.5 | 0 | 0 | 0 | 50 | 5 | 0 | 364 | 210 | 6.3 | No630-6Al-1Zn-0.15Mn -3
0 | 0 | 0 | 87.5 | 0 | 0 | 0 | 0 | 0 | 0 | 0 | 0 | 0 | 0 | 0 | 0 | 8 | 0 | 0 | 4 | 0.5 | 0 | 0 | 0 | 44 | 5 | 0 | 364 | 235 | 0.8 | No630-6Al-1Zn-0.15Mn -3
0 | 0 | 0 | 94.5 | 0 | 0 | 0 | 0 | 0 | 0 | 0 | 0 | 0 | 0 | 0 | 0 | 1 | 0 | 0 | 4 | 0.5 | 0 | 0 | 0 | 65 | 4 | 0 | 364 | 210 | 15.5 | No630-6Al-1Zn-0.15Mn -3
0 | 0 | 0 | 91.5 | 0 | 0 | 0 | 0 | 0 | 0 | 0 | 0 | 0 | 0 | 0 | 0 | 4 | 0 | 0 | 4 | 0.5 | 0 | 0 | 0 | 61 | 4 | 0 | 364 | 240 | 13.7 | No630-6Al-1Zn-0.15Mn -3
0 | 0 | 0 | 87.5 | 0 | 0 | 0 | 0 | 0 | 0 | 0 | 0 | 0 | 0 | 0 | 0 | 8 | 0 | 0 | 4 | 0.5 | 0 | 0 | 0 | 45 | 4 | 0 | 364 | 208 | 0.8 | No630-6Al-1Zn-0.15Mn -3
0 | 0 | 0 | 94.5 | 0 | 0 | 0 | 0 | 0 | 0 | 0 | 0 | 0 | 0 | 0 | 0 | 1 | 0 | 0 | 4 | 0.5 | 0 | 0 | 0 | 0 | 4 | 0 | 364 | 310 | 9 | No630-6Al-1Zn-0.15Mn -3
0 | 0 | 0 | 91.5 | 0 | 0 | 0 | 0 | 0 | 0 | 0 | 0 | 0 | 0 | 0 | 0 | 4 | 0 | 0 | 4 | 0.5 | 0 | 0 | 0 | 0 | 4 | 0 | 364 | 350 | 6.9 | No630-6Al-1Zn-0.15Mn -3
0 | 0 | 0 | 87.5 | 0 | 0 | 0 | 0 | 0 | 0 | 0 | 0 | 0 | 0 | 0 | 0 | 8 | 0 | 0 | 4 | 0.5 | 0 | 0 | 0 | 0 | 4 | 0 | 364 | 240 | 0.8 | No630-6Al-1Zn-0.15Mn -3
0 | 0 | 0 | 91.5 | 0 | 0 | 0 | 0 | 0 | 0 | 0 | 0 | 0 | 0 | 0 | 0 | 4 | 0 | 0 | 4 | 0.5 | 0 | 0 | 0 | 10 | 4 | 0 | 364 | 400 | 7 | No630-6Al-1Zn-0.15Mn -3
0 | 0 | 0 | 92.2 | 0 | 0 | 0 | 0 | 0 | 0 | 0 | 0 | 0 | 0 | 0 | 0 | 0 | 0 | 3.3 | 4 | 0.5 | 0 | 0 | 0 | 0 | 4 | 0 | 364 | 255 | 10.2 | No630-6Al-1Zn-0.15Mn -3
0 | 0 | 0 | 91.1 | 0 | 0 | 0 | 0 | 0 | 0 | 0 | 0 | 0 | 0 | 0 | 0 | 0 | 0 | 2 | 5 | 0.4 | 1.5 | 0 | 0 | 0 | 4 | 0 | 364 | 30 | 10 | No630-6Al-1Zn-0.15Mn -3
0 | 0 | 0 | 91.5 | 0 | 0 | 0 | 0 | 0 | 0 | 0 | 0 | 0 | 0 | 0 | 0 | 4 | 0 | 0 | 4 | 0.5 | 0 | 0 | 0 | 8 | 4 | 0 | 364 | 280 | 12.3 | No630-6Al-1Zn-0.15Mn -3
0 | 0 | 0 | 91.5 | 0 | 0 | 0 | 0 | 0 | 0 | 0 | 0 | 0 | 0 | 0 | 0 | 4 | 0 | 0 | 4 | 0.5 | 0 | 0 | 0 | 8 | 4 | 0 | 364 | 385 | 5.8 | No630-6Al-1Zn-0.15Mn -3
0 | 0.5 | 0 | 98.7 | 0 | 0 | 0.3 | 0 | 0 | 0 | 0 | 0 | 0 | 0 | 0 | 0 | 0 | 0 | 0 | 0 | 0.5 | 0 | 0 | 0 | 5.54 | 4 | 0 | 364 | 220 | 25 | No630-6Al-1Zn-0.15Mn -3
0 | 1.5 | 0 | 97.7 | 0 | 0 | 0.3 | 0 | 0 | 0 | 0 | 0 | 0 | 0 | 0 | 0 | 0 | 0 | 0 | 0 | 0.5 | 0 | 0 | 0 | 6.93 | 4 | 0 | 364 | 240 | 30 | No630-6Al-1Zn-0.15Mn -3
0 | 2 | 0 | 97.2 | 0 | 0 | 0.3 | 0 | 0 | 0 | 0 | 0 | 0 | 0 | 0 | 0 | 0 | 0 | 0 | 0 | 0.5 | 0 | 0 | 0 | 6.95 | 4 | 0 | 364 | 250 | 42 | No630-6Al-1Zn-0.15Mn -3
0 | 0 | 0 | 88.5 | 0 | 0 | 0 | 0 | 0 | 0 | 0 | 0 | 0 | 0 | 0 | 0 | 0 | 0 | 8 | 3 | 0.5 | 0 | 0 | 0 | 0.8 | 4 | 0 | 364 | 458 | 10 | No630-6Al-1Zn-0.15Mn -3
0 | 0 | 0 | 88.5 | 0 | 0 | 0 | 0 | 0 | 0 | 0 | 0 | 0 | 0 | 0 | 0 | 0 | 0 | 8 | 3 | 0.5 | 0 | 0 | 0 | 4.13 | 4 | 0 | 364 | 334 | 13.9 | No630-6Al-1Zn-0.15Mn -3
0 | 0 | 0 | 88.5 | 0 | 0 | 0 | 0 | 0 | 0 | 0 | 0 | 0 | 0 | 0 | 0 | 0 | 0 | 8 | 3 | 0.5 | 0 | 0 | 0 | 10.07 | 4 | 0 | 364 | 300 | 9.4 | No630-6Al-1Zn-0.15Mn -3
0 | 1 | 0 | 97 | 0 | 0 | 0 | 0 | 0 | 0 | 0 | 0 | 0 | 0 | 0 | 0 | 0 | 0 | 1 | 1 | 0 | 0 | 0 | 0 | 0 | 4 | 0 | 364 | 178 | 2 | No630-6Al-1Zn-0.15Mn -3
0 | 1 | 0 | 97 | 0 | 0 | 0 | 0 | 0 | 0 | 0 | 0 | 0 | 0 | 0 | 0 | 0 | 0 | 1 | 1 | 0 | 0 | 0 | 0 | 0 | 4 | 0 | 364 | 234 | 2.5 | No630-6Al-1Zn-0.15Mn -3
0 | 1 | 0 | 97 | 0 | 0 | 0 | 0 | 0 | 0 | 0 | 0 | 0 | 0 | 0 | 0 | 0 | 0 | 1 | 1 | 0 | 0 | 0 | 0 | 0 | 4 | 0 | 364 | 211 | 1.9 | No630-6Al-1Zn-0.15Mn -3
0 | 1.5 | 0 | 96.5 | 0 | 0 | 0 | 0 | 0 | 0 | 0 | 0 | 0 | 0 | 0 | 0 | 0 | 0 | 1 | 1 | 0 | 0 | 0 | 0 | 0 | 4 | 0 | 364 | 193 | 2.9 | No630-6Al-1Zn-0.15Mn -3
0 | 1.5 | 0 | 96.5 | 0 | 0 | 0 | 0 | 0 | 0 | 0 | 0 | 0 | 0 | 0 | 0 | 0 | 0 | 1 | 1 | 0 | 0 | 0 | 0 | 0 | 4 | 0 | 364 | 252 | 3.5 | No630-6Al-1Zn-0.15Mn -3
0 | 1.5 | 0 | 96.5 | 0 | 0 | 0 | 0 | 0 | 0 | 0 | 0 | 0 | 0 | 0 | 0 | 0 | 0 | 1 | 1 | 0 | 0 | 0 | 0 | 0 | 4 | 0 | 364 | 210 | 3.6 | No630-6Al-1Zn-0.15Mn -3
0 | 2 | 0 | 96 | 0 | 0 | 0 | 0 | 0 | 0 | 0 | 0 | 0 | 0 | 0 | 0 | 0 | 0 | 1 | 1 | 0 | 0 | 0 | 0 | 0 | 4 | 0 | 364 | 189 | 2.6 | No630-6Al-1Zn-0.15Mn -3
0 | 2 | 0 | 96 | 0 | 0 | 0 | 0 | 0 | 0 | 0 | 0 | 0 | 0 | 0 | 0 | 0 | 0 | 1 | 1 | 0 | 0 | 0 | 0 | 0 | 4 | 0 | 364 | 265 | 3.3 | No630-6Al-1Zn-0.15Mn -3
0 | 2 | 0 | 96 | 0 | 0 | 0 | 0 | 0 | 0 | 0 | 0 | 0 | 0 | 0 | 0 | 0 | 0 | 1 | 1 | 0 | 0 | 0 | 0 | 0 | 4 | 0 | 364 | 199 | 2.8 | No630-6Al-1Zn-0.15Mn -3
5 | 2 | 0 | 93 | 0 | 0 | 0 | 0 | 0 | 0 | 0 | 0 | 0 | 0 | 0 | 0 | 0 | 0 | 0 | 0 | 0 | 0 | 0 | 0 | 43.3 | 4 | 0 | 148 | 288 | 15.1 | No460-3Al-1Zn-0.3Mn -22
5 | 2 | 0 | 92.5 | 0 | 0.5 | 0 | 0 | 0 | 0 | 0 | 0 | 0 | 0 | 0 | 0 | 0 | 0 | 0 | 0 | 0 | 0 | 0 | 0 | 42.5 | 4 | 0 | 148 | 287 | 16.8 | No460-3Al-1Zn-0.3Mn -22
5 | 2 | 0 | 92 | 0 | 1 | 0 | 0 | 0 | 0 | 0 | 0 | 0 | 0 | 0 | 0 | 0 | 0 | 0 | 0 | 0 | 0 | 0 | 0 | 38.3 | 4 | 0 | 148 | 294 | 16.3 | No460-3Al-1Zn-0.3Mn -22
5 | 2 | 0 | 91 | 0 | 2 | 0 | 0 | 0 | 0 | 0 | 0 | 0 | 0 | 0 | 0 | 0 | 0 | 0 | 0 | 0 | 0 | 0 | 0 | 33.4 | 4 | 0 | 148 | 312 | 16.3 | No460-3Al-1Zn-0.3Mn -22
5 | 2 | 0 | 93 | 0 | 0 | 0 | 0 | 0 | 0 | 0 | 0 | 0 | 0 | 0 | 0 | 0 | 0 | 0 | 0 | 0 | 0 | 0 | 0 | 3.2 | 4 | 0 | 148 | 329 | 17.4 | No460-3Al-1Zn-0.3Mn -22
5 | 2 | 0 | 92.5 | 0 | 0.5 | 0 | 0 | 0 | 0 | 0 | 0 | 0 | 0 | 0 | 0 | 0 | 0 | 0 | 0 | 0 | 0 | 0 | 0 | 3.2 | 4 | 0 | 148 | 327 | 14.6 | No460-3Al-1Zn-0.3Mn -22
5 | 2 | 0 | 92 | 0 | 1 | 0 | 0 | 0 | 0 | 0 | 0 | 0 | 0 | 0 | 0 | 0 | 0 | 0 | 0 | 0 | 0 | 0 | 0 | 3.1 | 4 | 0 | 148 | 337 | 13.4 | No460-3Al-1Zn-0.3Mn -22
5 | 2 | 0 | 91 | 0 | 2 | 0 | 0 | 0 | 0 | 0 | 0 | 0 | 0 | 0 | 0 | 0 | 0 | 0 | 0 | 0 | 0 | 0 | 0 | 2.9 | 4 | 0 | 148 | 338 | 13.2 | No460-3Al-1Zn-0.3Mn -22
5 | 2 | 0 | 90.5 | 0 | 2 | 0 | 0 | 0 | 0 | 0 | 0 | 0 | 0.5 | 0 | 0 | 0 | 0 | 0 | 0 | 0 | 0 | 0 | 0 | 2.3 | 4 | 0 | 148 | 312 | 18.7 | No460-3Al-1Zn-0.3Mn -22
9 | 1 | 0.2 | 89.8 | 0 | 0 | 0 | 0 | 0 | 0 | 0 | 0 | 0 | 0 | 0 | 0 | 0 | 0 | 0 | 0 | 0 | 0 | 0 | 0 | 3.8 | 4 | 0 | 140 | 334 | 13.9 | No866-Mg-9Al-3Sn-0.3Mn
1 | 0 | 0.3 | 97.7 | 0 | 1 | 0 | 0 | 0 | 0 | 0 | 0 | 0 | 0 | 0 | 0 | 0 | 0 | 0 | 0 | 0 | 0 | 0 | 0 | 1523 | 4 | 0 | 125 | 154 | 8.9 | No232-Mg-9Gd-1Sm-0.5Zr-2
3 | 0 | 0.3 | 95.7 | 0 | 1 | 0 | 0 | 0 | 0 | 0 | 0 | 0 | 0 | 0 | 0 | 0 | 0 | 0 | 0 | 0 | 0 | 0 | 0 | 314 | 4 | 0 | 290 | 165 | 7.5 | No96-Mg-9.3Gd-2.7Y-0.65Ag-0.52Zr-0.18Ce -4
6 | 0 | 0.3 | 92.7 | 0 | 1 | 0 | 0 | 0 | 0 | 0 | 0 | 0 | 0 | 0 | 0 | 0 | 0 | 0 | 0 | 0 | 0 | 0 | 0 | 68 | 4 | 0 | 202 | 204 | 7.4 | No193-Mg-8.5Gd-4.5Y-0.7Zn-0.4Zr
9 | 0 | 0.3 | 89.7 | 0 | 1 | 0 | 0 | 0 | 0 | 0 | 0 | 0 | 0 | 0 | 0 | 0 | 0 | 0 | 0 | 0 | 0 | 0 | 0 | 63 | 4 | 0 | 140 | 190 | 1.7 | No866-Mg-9Al-3Sn-0.3Mn
1 | 0 | 0.3 | 95.7 | 0 | 3 | 0 | 0 | 0 | 0 | 0 | 0 | 0 | 0 | 0 | 0 | 0 | 0 | 0 | 0 | 0 | 0 | 0 | 0 | 925 | 4 | 0 | 125 | 151 | 7.9 | No232-Mg-9Gd-1Sm-0.5Zr-2
3 | 0 | 0.3 | 93.7 | 0 | 3 | 0 | 0 | 0 | 0 | 0 | 0 | 0 | 0 | 0 | 0 | 0 | 0 | 0 | 0 | 0 | 0 | 0 | 0 | 286 | 4 | 0 | 290 | 179 | 11.1 | No96-Mg-9.3Gd-2.7Y-0.65Ag-0.52Zr-0.18Ce -4
6 | 0 | 0.3 | 90.7 | 0 | 3 | 0 | 0 | 0 | 0 | 0 | 0 | 0 | 0 | 0 | 0 | 0 | 0 | 0 | 0 | 0 | 0 | 0 | 0 | 60 | 4 | 0 | 202 | 204 | 6 | No193-Mg-8.5Gd-4.5Y-0.7Zn-0.4Zr
9 | 0 | 0.3 | 87.7 | 0 | 3 | 0 | 0 | 0 | 0 | 0 | 0 | 0 | 0 | 0 | 0 | 0 | 0 | 0 | 0 | 0 | 0 | 0 | 0 | 58 | 4 | 0 | 140 | 157 | 0.55 | No866-Mg-9Al-3Sn-0.3Mn
1 | 0 | 0.3 | 93.7 | 0 | 5 | 0 | 0 | 0 | 0 | 0 | 0 | 0 | 0 | 0 | 0 | 0 | 0 | 0 | 0 | 0 | 0 | 0 | 0 | 753 | 4 | 0 | 125 | 161 | 9.1 | No232-Mg-9Gd-1Sm-0.5Zr-2
1 | 0 | 0.3 | 93.7 | 0 | 5 | 0 | 0 | 0 | 0 | 0 | 0 | 0 | 0 | 0 | 0 | 0 | 0 | 0 | 0 | 0 | 0 | 0 | 0 | 357 | 4 | 0 | 125 | 190 | 8.1 | No232-Mg-9Gd-1Sm-0.5Zr-2
1 | 0 | 0.3 | 93.7 | 0 | 5 | 0 | 0 | 0 | 0 | 0 | 0 | 0 | 0 | 0 | 0 | 0 | 0 | 0 | 0 | 0 | 0 | 0 | 0 | 60 | 4 | 0 | 125 | 180 | 2.6 | No232-Mg-9Gd-1Sm-0.5Zr-2
1 | 0 | 0.3 | 93.7 | 0 | 5 | 0 | 0 | 0 | 0 | 0 | 0 | 0 | 0 | 0 | 0 | 0 | 0 | 0 | 0 | 0 | 0 | 0 | 0 | 56 | 4 | 0 | 125 | 184 | 0.8 | No232-Mg-9Gd-1Sm-0.5Zr-2
0 | 0 | 0 | 99.2193 | 0 | 0 | 0 | 0 | 0 | 0.0562 | 0 | 0 | 0.0299 | 0 | 0 | 0 | 0 | 0 | 0 | 0.6946 | 0 | 0 | 0 | 0 | 20.96 | 4 | 0 | 364 | 174 | 48 | No630-6Al-1Zn-0.15Mn -3
0 | 0 | 0 | 98.9491 | 0 | 0 | 0 | 0 | 0 | 0.0316 | 0 | 0 | 0.0156 | 0 | 0 | 0 | 0 | 0 | 0.2714 | 0.7323 | 0 | 0 | 0 | 0 | 18.37 | 4 | 0 | 364 | 188 | 50 | No630-6Al-1Zn-0.15Mn -3
0 | 0 | 0 | 98.5869 | 0 | 0 | 0 | 0 | 0 | 0.0265 | 0 | 0 | 0.0103 | 0 | 0 | 0 | 0 | 0 | 0.7524 | 0.6239 | 0 | 0 | 0 | 0 | 13.22 | 4 | 0 | 364 | 188 | 52 | No630-6Al-1Zn-0.15Mn -3
0 | 0.51 | 0.3 | 96.65 | 0 | 0 | 0 | 0 | 0 | 0 | 0 | 0 | 0 | 0 | 0 | 0 | 0 | 0 | 2.54 | 0 | 0 | 0 | 0 | 0 | 160 | 0 | 3 | 364 | 362 | 10.3 | No630-6Al-1Zn-0.15Mn -3
0 | 0.46 | 0.3 | 96.77 | 0 | 0 | 0 | 0 | 0 | 0 | 0 | 0 | 0 | 0 | 0 | 0 | 0 | 0 | 1.79 | 0.68 | 0 | 0 | 0 | 0 | 175 | 0 | 3 | 364 | 382 | 6.8 | No630-6Al-1Zn-0.15Mn -3
0 | 0.54 | 0.3 | 96.66 | 0 | 0 | 0 | 0 | 0 | 0 | 0 | 0 | 0 | 0 | 0 | 0 | 0 | 0 | 1.26 | 1.24 | 0 | 0 | 0 | 0 | 250 | 0 | 3 | 364 | 352 | 8.3 | No630-6Al-1Zn-0.15Mn -3
0 | 0.48 | 0.3 | 95.84 | 0 | 0 | 0 | 0 | 0 | 0 | 0 | 0 | 0 | 0 | 0 | 0 | 0 | 0 | 2.63 | 0.75 | 0 | 0 | 0 | 0 | 100 | 0 | 3 | 364 | 403 | 5.2 | No630-6Al-1Zn-0.15Mn -3
0 | 1.8 | 0 | 80.7 | 0 | 0 | 0 | 0 | 0 | 0 | 0 | 0 | 0 | 0 | 0 | 0 | 0 | 0 | 14 | 3 | 0.5 | 0 | 0 | 0 | 50 | 0 | 2 | 364 | 265 | 11 | No630-6Al-1Zn-0.15Mn -3
0 | 1.8 | 0 | 80.7 | 0 | 0 | 0 | 0 | 0 | 0 | 0 | 0 | 0 | 0 | 0 | 0 | 0 | 0 | 14 | 3 | 0.5 | 0 | 0 | 0 | 50 | 0 | 2 | 364 | 275 | 13 | No630-6Al-1Zn-0.15Mn -3
0 | 1.8 | 0 | 80.7 | 0 | 0 | 0 | 0 | 0 | 0 | 0 | 0 | 0 | 0 | 0 | 0 | 0 | 0 | 14 | 3 | 0.5 | 0 | 0 | 0 | 50 | 0 | 3 | 364 | 285 | 18 | No630-6Al-1Zn-0.15Mn -3
0 | 1.8 | 0 | 80.7 | 0 | 0 | 0 | 0 | 0 | 0 | 0 | 0 | 0 | 0 | 0 | 0 | 0 | 0 | 14 | 3 | 0.5 | 0 | 0 | 0 | 50 | 0 | 3 | 364 | 280 | 19 | No630-6Al-1Zn-0.15Mn -3
0 | 1.8 | 0 | 80.7 | 0 | 0 | 0 | 0 | 0 | 0 | 0 | 0 | 0 | 0 | 0 | 0 | 0 | 0 | 14 | 3 | 0.5 | 0 | 0 | 0 | 50 | 0 | 3 | 364 | 285 | 21 | No630-6Al-1Zn-0.15Mn -3
0 | 1.8 | 0 | 80.7 | 0 | 0 | 0 | 0 | 0 | 0 | 0 | 0 | 0 | 0 | 0 | 0 | 0 | 0 | 14 | 3 | 0.5 | 0 | 0 | 0 | 50 | 3 | 3 | 364 | 325 | 2.5 | No630-6Al-1Zn-0.15Mn -3
0 | 1.8 | 0 | 80.7 | 0 | 0 | 0 | 0 | 0 | 0 | 0 | 0 | 0 | 0 | 0 | 0 | 0 | 0 | 14 | 3 | 0.5 | 0 | 0 | 0 | 50 | 3 | 3 | 364 | 345 | 3 | No630-6Al-1Zn-0.15Mn -3
0 | 1.8 | 0 | 80.7 | 0 | 0 | 0 | 0 | 0 | 0 | 0 | 0 | 0 | 0 | 0 | 0 | 0 | 0 | 14 | 3 | 0.5 | 0 | 0 | 0 | 50 | 3 | 3 | 364 | 366 | 2.8 | No630-6Al-1Zn-0.15Mn -3
0 | 1.8 | 0 | 80.7 | 0 | 0 | 0 | 0 | 0 | 0 | 0 | 0 | 0 | 0 | 0 | 0 | 0 | 0 | 14 | 3 | 0.5 | 0 | 0 | 0 | 50 | 3 | 3 | 364 | 340 | 4.5 | No630-6Al-1Zn-0.15Mn -3
0 | 1.8 | 0 | 80.7 | 0 | 0 | 0 | 0 | 0 | 0 | 0 | 0 | 0 | 0 | 0 | 0 | 0 | 0 | 14 | 3 | 0.5 | 0 | 0 | 0 | 50 | 3 | 3 | 364 | 325 | 6 | No630-6Al-1Zn-0.15Mn -3
0 | 0 | 0 | 82.2 | 0 | 0 | 0 | 0 | 0 | 0 | 0 | 0 | 0 | 0 | 0 | 0 | 0 | 0 | 15.6 | 0 | 0.4 | 0 | 1.8 | 0 | 35 | 5 | 2 | 364 | 274 | 4.2 | No630-6Al-1Zn-0.15Mn -3
0 | 0 | 0 | 82.2 | 0 | 0 | 0 | 0 | 0 | 0 | 0 | 0 | 0 | 0 | 0 | 0 | 0 | 0 | 15.6 | 0 | 0.4 | 0 | 1.8 | 0 | 45 | 5 | 2 | 364 | 292 | 15.9 | No630-6Al-1Zn-0.15Mn -3
0 | 0 | 0 | 82.2 | 0 | 0 | 0 | 0 | 0 | 0 | 0 | 0 | 0 | 0 | 0 | 0 | 0 | 0 | 15.6 | 0 | 0.4 | 0 | 1.8 | 0 | 45 | 3 | 1 | 364 | 423 | 2.6 | No630-6Al-1Zn-0.15Mn -3
0 | 1.2 | 0.35 | 84.15 | 0 | 0 | 0 | 0 | 0 | 0 | 0 | 0 | 0 | 0 | 0 | 0 | 0 | 0 | 14.3 | 0 | 0 | 0 | 0 | 0 | 0 | 0 | 2 | 364 | 362 | 10.3 | No630-6Al-1Zn-0.15Mn -3
0 | 1.2 | 0.35 | 84.15 | 0 | 0 | 0 | 0 | 0 | 0 | 0 | 0 | 0 | 0 | 0 | 0 | 0 | 0 | 14.3 | 0 | 0 | 0 | 0 | 0 | 0 | 3 | 3 | 364 | 464 | 6.2 | No630-6Al-1Zn-0.15Mn -3
0 | 1.1 | 0.34 | 86.06 | 0 | 0 | 0 | 0 | 0 | 0 | 0 | 0 | 0 | 0 | 0 | 0 | 0 | 0 | 10.3 | 2.2 | 0 | 0 | 0 | 0 | 0 | 0 | 2 | 364 | 382 | 6.8 | No630-6Al-1Zn-0.15Mn -3
0 | 1.1 | 0.34 | 86.06 | 0 | 0 | 0 | 0 | 0 | 0 | 0 | 0 | 0 | 0 | 0 | 0 | 0 | 0 | 10.3 | 2.2 | 0 | 0 | 0 | 0 | 0 | 3 | 3 | 364 | 493 | 3.1 | No630-6Al-1Zn-0.15Mn -3
0 | 1.3 | 0.28 | 87.12 | 0 | 0 | 0 | 0 | 0 | 0 | 0 | 0 | 0 | 0 | 0 | 0 | 0 | 0 | 7.3 | 4 | 0 | 0 | 0 | 0 | 0 | 0 | 2 | 364 | 352 | 8.3 | No630-6Al-1Zn-0.15Mn -3
0 | 1.3 | 0.28 | 87.12 | 0 | 0 | 0 | 0 | 0 | 0 | 0 | 0 | 0 | 0 | 0 | 0 | 0 | 0 | 7.3 | 4 | 0 | 0 | 0 | 0 | 0 | 3 | 3 | 364 | 487 | 4.9 | No630-6Al-1Zn-0.15Mn -3
0 | 1.1 | 0.3 | 81.8 | 0 | 0 | 0 | 0 | 0 | 0 | 0 | 0 | 0 | 0 | 0 | 0 | 0 | 0 | 14.5 | 2.3 | 0 | 0 | 0 | 0 | 0 | 0 | 2 | 364 | 402 | 5.2 | No630-6Al-1Zn-0.15Mn -3
0 | 1.1 | 0.3 | 81.8 | 0 | 0 | 0 | 0 | 0 | 0 | 0 | 0 | 0 | 0 | 0 | 0 | 0 | 0 | 14.5 | 2.3 | 0 | 0 | 0 | 0 | 0 | 3 | 3 | 364 | 520 | 3.5 | No630-6Al-1Zn-0.15Mn -3
0 | 0 | 0 | 88.34 | 0 | 0 | 0 | 0 | 0 | 0 | 0 | 0 | 0 | 0 | 0 | 0 | 0 | 0 | 10.06 | 1.13 | 0.47 | 0 | 0 | 0 | 150 | 7 | 1 | 364 | 240 | 12 | No630-6Al-1Zn-0.15Mn -3
0 | 0 | 0 | 86.99 | 0 | 0 | 0 | 0 | 0 | 0 | 0 | 0 | 0 | 0 | 0 | 0 | 0 | 0 | 10.11 | 2.45 | 0.45 | 0 | 0 | 0 | 90 | 7 | 1 | 364 | 220 | 7 | No630-6Al-1Zn-0.15Mn -3
0 | 0 | 0 | 84.3 | 0 | 0 | 0 | 0 | 0 | 0 | 0 | 0 | 0 | 0 | 0 | 0 | 0 | 0 | 10.09 | 5.18 | 0.43 | 0 | 0 | 0 | 40 | 7 | 1 | 364 | 340 | 3 | No630-6Al-1Zn-0.15Mn -3
0 | 1 | 0 | 95.6 | 0 | 0 | 0 | 0 | 0 | 0 | 0 | 0 | 0 | 0 | 0 | 0 | 0 | 0 | 2 | 1.2 | 0.2 | 0 | 0 | 0 | 52.3 | 0 | 2 | 364 | 283 | 20.6 | No630-6Al-1Zn-0.15Mn -3
0 | 1 | 0 | 95.6 | 0 | 0 | 0 | 0 | 0 | 0 | 0 | 0 | 0 | 0 | 0 | 0 | 0 | 0 | 2 | 1.2 | 0.2 | 0 | 0 | 0 | 52.6 | 7 | 1 | 364 | 330 | 7.1 | No630-6Al-1Zn-0.15Mn -3
0 | 0 | 0 | 85.84 | 0 | 0 | 0 | 0 | 0 | 0 | 0 | 0 | 0 | 0 | 0 | 0 | 0 | 0 | 10.4 | 3.3 | 0.46 | 0 | 0 | 0 | 9 | 5 | 1 | 364 | 290 | 13 | No630-6Al-1Zn-0.15Mn -3
0 | 0 | 0 | 85.84 | 0 | 0 | 0 | 0 | 0 | 0 | 0 | 0 | 0 | 0 | 0 | 0 | 0 | 0 | 10.4 | 3.3 | 0.46 | 0 | 0 | 0 | 114 | 5 | 1 | 364 | 348 | 3 | No630-6Al-1Zn-0.15Mn -3
0 | 0 | 0 | 85.84 | 0 | 0 | 0 | 0 | 0 | 0 | 0 | 0 | 0 | 0 | 0 | 0 | 0 | 0 | 10.4 | 3.3 | 0.46 | 0 | 0 | 0 | 15 | 5 | 1 | 364 | 341 | 11 | No630-6Al-1Zn-0.15Mn -3
0 | 0 | 0 | 85.84 | 0 | 0 | 0 | 0 | 0 | 0 | 0 | 0 | 0 | 0 | 0 | 0 | 0 | 0 | 10.4 | 3.3 | 0.46 | 0 | 0 | 0 | 13 | 5 | 1 | 364 | 383 | 9 | No630-6Al-1Zn-0.15Mn -3
0 | 0 | 0 | 85.84 | 0 | 0 | 0 | 0 | 0 | 0 | 0 | 0 | 0 | 0 | 0 | 0 | 0 | 0 | 10.4 | 3.3 | 0.46 | 0 | 0 | 0 | 12 | 5 | 1 | 364 | 397 | 5 | No630-6Al-1Zn-0.15Mn -3
0 | 0 | 0 | 85.84 | 0 | 0 | 0 | 0 | 0 | 0 | 0 | 0 | 0 | 0 | 0 | 0 | 0 | 0 | 10.4 | 3.3 | 0.46 | 0 | 0 | 0 | 12 | 5 | 1 | 364 | 395 | 7 | No630-6Al-1Zn-0.15Mn -3
0 | 1.1 | 0 | 85.48 | 0 | 0 | 0 | 0 | 0 | 0 | 0 | 0 | 0 | 0 | 0 | 0 | 0 | 0 | 9.8 | 3.2 | 0.42 | 0 | 0 | 0 | 8 | 5 | 1 | 364 | 347 | 11 | No630-6Al-1Zn-0.15Mn -3
0 | 1.1 | 0 | 85.48 | 0 | 0 | 0 | 0 | 0 | 0 | 0 | 0 | 0 | 0 | 0 | 0 | 0 | 0 | 9.8 | 3.2 | 0.42 | 0 | 0 | 0 | 102 | 5 | 1 | 364 | 364 | 2 | No630-6Al-1Zn-0.15Mn -3
0 | 1.1 | 0 | 85.48 | 0 | 0 | 0 | 0 | 0 | 0 | 0 | 0 | 0 | 0 | 0 | 0 | 0 | 0 | 9.8 | 3.2 | 0.42 | 0 | 0 | 0 | 11 | 5 | 1 | 364 | 382 | 9 | No630-6Al-1Zn-0.15Mn -3
0 | 1.1 | 0 | 85.48 | 0 | 0 | 0 | 0 | 0 | 0 | 0 | 0 | 0 | 0 | 0 | 0 | 0 | 0 | 9.8 | 3.2 | 0.42 | 0 | 0 | 0 | 11 | 5 | 1 | 364 | 406 | 6 | No630-6Al-1Zn-0.15Mn -3
0 | 1.1 | 0 | 85.48 | 0 | 0 | 0 | 0 | 0 | 0 | 0 | 0 | 0 | 0 | 0 | 0 | 0 | 0 | 9.8 | 3.2 | 0.42 | 0 | 0 | 0 | 11 | 5 | 1 | 364 | 428 | 4 | No630-6Al-1Zn-0.15Mn -3
0 | 1.1 | 0 | 85.48 | 0 | 0 | 0 | 0 | 0 | 0 | 0 | 0 | 0 | 0 | 0 | 0 | 0 | 0 | 9.8 | 3.2 | 0.42 | 0 | 0 | 0 | 11 | 5 | 1 | 364 | 421 | 6 | No630-6Al-1Zn-0.15Mn -3
0 | 1 | 1 | 84 | 0 | 0 | 0 | 0 | 0 | 0 | 0 | 0 | 0 | 0 | 0 | 0 | 0 | 0 | 12 | 2 | 0 | 0 | 0 | 0 | 0 | 0 | 2 | 364 | 386 | 8.8 | No630-6Al-1Zn-0.15Mn -3
0 | 1 | 1 | 84 | 0 | 0 | 0 | 0 | 0 | 0 | 0 | 0 | 0 | 0 | 0 | 0 | 0 | 0 | 12 | 2 | 0 | 0 | 0 | 0 | 0 | 3 | 3 | 364 | 509 | 5.1 | No630-6Al-1Zn-0.15Mn -3
0 | 0.9 | 0.5 | 84.7 | 0 | 0 | 0 | 0 | 0 | 0 | 0 | 0 | 0 | 0 | 0 | 0 | 0 | 0 | 12.6 | 1.3 | 0 | 0 | 0 | 0 | 0.88 | 0 | 3 | 364 | 395 | 15.2 | No630-6Al-1Zn-0.15Mn -3
0 | 0.9 | 0.5 | 84.7 | 0 | 0 | 0 | 0 | 0 | 0 | 0 | 0 | 0 | 0 | 0 | 0 | 0 | 0 | 12.6 | 1.3 | 0 | 0 | 0 | 0 | 0.82 | 0 | 3 | 364 | 443 | 4.9 | No630-6Al-1Zn-0.15Mn -3
0 | 0.9 | 0.5 | 84.7 | 0 | 0 | 0 | 0 | 0 | 0 | 0 | 0 | 0 | 0 | 0 | 0 | 0 | 0 | 12.6 | 1.3 | 0 | 0 | 0 | 0 | 0.73 | 0 | 3 | 364 | 445 | 3.4 | No630-6Al-1Zn-0.15Mn -3
0 | 0.9 | 0.5 | 84.7 | 0 | 0 | 0 | 0 | 0 | 0 | 0 | 0 | 0 | 0 | 0 | 0 | 0 | 0 | 12.6 | 1.3 | 0 | 0 | 0 | 0 | 0.77 | 3 | 1 | 364 | 511 | 5.4 | No630-6Al-1Zn-0.15Mn -3
0 | 0.9 | 0.5 | 84.7 | 0 | 0 | 0 | 0 | 0 | 0 | 0 | 0 | 0 | 0 | 0 | 0 | 0 | 0 | 12.6 | 1.3 | 0 | 0 | 0 | 0 | 0.79 | 3 | 1 | 364 | 538 | 4.4 | No630-6Al-1Zn-0.15Mn -3
0 | 0.9 | 0.5 | 84.7 | 0 | 0 | 0 | 0 | 0 | 0 | 0 | 0 | 0 | 0 | 0 | 0 | 0 | 0 | 12.6 | 1.3 | 0 | 0 | 0 | 0 | 0.76 | 3 | 1 | 364 | 564 | 1.2 | No630-6Al-1Zn-0.15Mn -3
0 | 0 | 0.5 | 87.3 | 0 | 0 | 0 | 0 | 0 | 0 | 0 | 0 | 0 | 0 | 0 | 0 | 0 | 0.2 | 8 | 4 | 0 | 0 | 0 | 0 | 0 | 5 | 2 | 364 | 382 | 8.8 | No630-6Al-1Zn-0.15Mn -3
0 | 0 | 0.5 | 87.3 | 0 | 0 | 0 | 0 | 0 | 0 | 0 | 0 | 0 | 0 | 0 | 0 | 0 | 0.2 | 8 | 4 | 0 | 0 | 0 | 0 | 0 | 7 | 3 | 364 | 507 | 2.8 | No630-6Al-1Zn-0.15Mn -3
0 | 0 | 1 | 86.6 | 0 | 0 | 0 | 0 | 0 | 0 | 0 | 0 | 0 | 0 | 0 | 0 | 0 | 0.4 | 8 | 4 | 0 | 0 | 0 | 0 | 0 | 5 | 2 | 364 | 406 | 10.8 | No630-6Al-1Zn-0.15Mn -3
0 | 0 | 1 | 86.6 | 0 | 0 | 0 | 0 | 0 | 0 | 0 | 0 | 0 | 0 | 0 | 0 | 0 | 0.4 | 8 | 4 | 0 | 0 | 0 | 0 | 0 | 7 | 3 | 364 | 538 | 4.7 | No630-6Al-1Zn-0.15Mn -3
0 | 0 | 0 | 94.23 | 0 | 0 | 0 | 0 | 0 | 0 | 0 | 0 | 0 | 0 | 0 | 0 | 0 | 0 | 4.05 | 1.21 | 0.51 | 0 | 0 | 0 | 4.49 | 4 | 0 | 364 | 241.3 | 39 | No630-6Al-1Zn-0.15Mn -3
0 | 0 | 0 | 94.65 | 0 | 0 | 0 | 0 | 0 | 0 | 0 | 0 | 0 | 0 | 0 | 0 | 0 | 0 | 3.96 | 0.82 | 0.57 | 0 | 0 | 0 | 5.02 | 4 | 0 | 364 | 210.6 | 39.7 | No630-6Al-1Zn-0.15Mn -3
0 | 0 | 0 | 98.01 | 0 | 0 | 0 | 0 | 0 | 0 | 0 | 0 | 0 | 0 | 0 | 0 | 0 | 0 | 0.98 | 0.53 | 0.48 | 0 | 0 | 0 | 5.77 | 4 | 0 | 364 | 201.2 | 41.5 | No630-6Al-1Zn-0.15Mn -3
0 | 0 | 0 | 95.51 | 0 | 0 | 0 | 0 | 0 | 0 | 0 | 0 | 0 | 0 | 0 | 0 | 0 | 0 | 4.03 | 0 | 0.46 | 0 | 0 | 0 | 6.02 | 4 | 0 | 364 | 185.7 | 44.6 | No630-6Al-1Zn-0.15Mn -3
0 | 0 | 0 | 84.5 | 0 | 0 | 0 | 0 | 0 | 0 | 0 | 0 | 0 | 0 | 0 | 0 | 0 | 0 | 11 | 3 | 1 | 0.5 | 0 | 0 | 4.2 | 4 | 0 | 364 | 305 | 14.9 | No630-6Al-1Zn-0.15Mn -3
0 | 0 | 0 | 84.5 | 0 | 0 | 0 | 0 | 0 | 0 | 0 | 0 | 0 | 0 | 0 | 0 | 0 | 0 | 11 | 3 | 1 | 0.5 | 0 | 0 | 16.3 | 4 | 0 | 364 | 300 | 11 | No630-6Al-1Zn-0.15Mn -3
0 | 0 | 0 | 84.5 | 0 | 0 | 0 | 0 | 0 | 0 | 0 | 0 | 0 | 0 | 0 | 0 | 0 | 0 | 11 | 3 | 1 | 0.5 | 0 | 0 | 24.8 | 4 | 0 | 364 | 280 | 5.8 | No630-6Al-1Zn-0.15Mn -3
0 | 0 | 0 | 84.5 | 0 | 0 | 0 | 0 | 0 | 0 | 0 | 0 | 0 | 0 | 0 | 0 | 0 | 0 | 11 | 3 | 1 | 0.5 | 0 | 0 | 4.2 | 7 | 1 | 364 | 456 | 10.5 | No630-6Al-1Zn-0.15Mn -3
0 | 0 | 0 | 84.5 | 0 | 0 | 0 | 0 | 0 | 0 | 0 | 0 | 0 | 0 | 0 | 0 | 0 | 0 | 11 | 3 | 1 | 0.5 | 0 | 0 | 16.3 | 7 | 1 | 364 | 405 | 9.8 | No630-6Al-1Zn-0.15Mn -3
0 | 0 | 0 | 84.5 | 0 | 0 | 0 | 0 | 0 | 0 | 0 | 0 | 0 | 0 | 0 | 0 | 0 | 0 | 11 | 3 | 1 | 0.5 | 0 | 0 | 24.8 | 7 | 1 | 364 | 300 | 2 | No630-6Al-1Zn-0.15Mn -3
0 | 0 | 0 | 84.5 | 0 | 0 | 0 | 0 | 0 | 0 | 0 | 0 | 0 | 0 | 0 | 0 | 0 | 0 | 11 | 3 | 1 | 0.5 | 0 | 0 | 0 | 7 | 1 | 364 | 436 | 10.8 | No630-6Al-1Zn-0.15Mn -3
0 | 0 | 0 | 84.5 | 0 | 0 | 0 | 0 | 0 | 0 | 0 | 0 | 0 | 0 | 0 | 0 | 0 | 0 | 11 | 3 | 1 | 0.5 | 0 | 0 | 0 | 7 | 1 | 364 | 446 | 7.8 | No630-6Al-1Zn-0.15Mn -3
0 | 0 | 0 | 84.5 | 0 | 0 | 0 | 0 | 0 | 0 | 0 | 0 | 0 | 0 | 0 | 0 | 0 | 0 | 11 | 3 | 1 | 0.5 | 0 | 0 | 0 | 4 | 1 | 364 | 459 | 5.9 | No630-6Al-1Zn-0.15Mn -3
0 | 0 | 0 | 90.15 | 0 | 0 | 0 | 0 | 0 | 0 | 0 | 0 | 0 | 0 | 0 | 0 | 0 | 0 | 7.5 | 1.53 | 0.37 | 0 | 0.45 | 0 | 18.9 | 4 | 0 | 364 | 329 | 15.6 | No630-6Al-1Zn-0.15Mn -3
0 | 0 | 0 | 90.15 | 0 | 0 | 0 | 0 | 0 | 0 | 0 | 0 | 0 | 0 | 0 | 0 | 0 | 0 | 7.5 | 1.53 | 0.37 | 0 | 0.45 | 0 | 20.8 | 4 | 0 | 364 | 303 | 22.3 | No630-6Al-1Zn-0.15Mn -3
0 | 0 | 0 | 90.15 | 0 | 0 | 0 | 0 | 0 | 0 | 0 | 0 | 0 | 0 | 0 | 0 | 0 | 0 | 7.5 | 1.53 | 0.37 | 0 | 0.45 | 0 | 19.5 | 4 | 0 | 364 | 310 | 22.3 | No630-6Al-1Zn-0.15Mn -3
0 | 0 | 0 | 90.15 | 0 | 0 | 0 | 0 | 0 | 0 | 0 | 0 | 0 | 0 | 0 | 0 | 0 | 0 | 7.5 | 1.53 | 0.37 | 0 | 0.45 | 0 | 18.9 | 7 | 1 | 364 | 416 | 9.3 | No630-6Al-1Zn-0.15Mn -3
0 | 0 | 0 | 90.15 | 0 | 0 | 0 | 0 | 0 | 0 | 0 | 0 | 0 | 0 | 0 | 0 | 0 | 0 | 7.5 | 1.53 | 0.37 | 0 | 0.45 | 0 | 20.8 | 7 | 1 | 364 | 398 | 14.3 | No630-6Al-1Zn-0.15Mn -3
0 | 0 | 0 | 90.15 | 0 | 0 | 0 | 0 | 0 | 0 | 0 | 0 | 0 | 0 | 0 | 0 | 0 | 0 | 7.5 | 1.53 | 0.37 | 0 | 0.45 | 0 | 19.5 | 7 | 1 | 364 | 409 | 12.9 | No630-6Al-1Zn-0.15Mn -3
0 | 0.7 | 0 | 88.6 | 0 | 0 | 0 | 0 | 0 | 0 | 0 | 0 | 0 | 0 | 0 | 0 | 0 | 0 | 6 | 4 | 0.4 | 0 | 0.3 | 0 | 2.2 | 3 | 3 | 364 | 386 | 9.6 | No630-6Al-1Zn-0.15Mn -3
0 | 0.7 | 0 | 88.6 | 0 | 0 | 0 | 0 | 0 | 0 | 0 | 0 | 0 | 0 | 0 | 0 | 0 | 0 | 6 | 4 | 0.4 | 0 | 0.3 | 0 | 5.5 | 3 | 3 | 364 | 332 | 15.5 | No630-6Al-1Zn-0.15Mn -3
0 | 0.7 | 0 | 88.6 | 0 | 0 | 0 | 0 | 0 | 0 | 0 | 0 | 0 | 0 | 0 | 0 | 0 | 0 | 6 | 4 | 0.4 | 0 | 0.3 | 0 | 10.5 | 0 | 3 | 364 | 324 | 17.5 | No630-6Al-1Zn-0.15Mn -3
0 | 0.7 | 0 | 88.6 | 0 | 0 | 0 | 0 | 0 | 0 | 0 | 0 | 0 | 0 | 0 | 0 | 0 | 0 | 6 | 4 | 0.4 | 0 | 0.3 | 0 | 2.2 | 3 | 0 | 364 | 421 | 4.4 | No630-6Al-1Zn-0.15Mn -3
0 | 0.7 | 0 | 88.6 | 0 | 0 | 0 | 0 | 0 | 0 | 0 | 0 | 0 | 0 | 0 | 0 | 0 | 0 | 6 | 4 | 0.4 | 0 | 0.3 | 0 | 5.5 | 3 | 0 | 364 | 455 | 7.7 | No630-6Al-1Zn-0.15Mn -3
0 | 0.7 | 0 | 88.6 | 0 | 0 | 0 | 0 | 0 | 0 | 0 | 0 | 0 | 0 | 0 | 0 | 0 | 0 | 6 | 4 | 0.4 | 0 | 0.3 | 0 | 10.5 | 3 | 0 | 364 | 453 | 7.3 | No630-6Al-1Zn-0.15Mn -3
0 | 1.02 | 0 | 89.32 | 0 | 0 | 0 | 0 | 0 | 0 | 0 | 0 | 0 | 0 | 0 | 0 | 0 | 0 | 6.14 | 3.08 | 0.44 | 0 | 0 | 0 | 70 | 0 | 0 | 364 | 225 | 9.5 | No630-6Al-1Zn-0.15Mn -3
0 | 1.02 | 0 | 89.32 | 0 | 0 | 0 | 0 | 0 | 0 | 0 | 0 | 0 | 0 | 0 | 0 | 0 | 0 | 6.14 | 3.08 | 0.44 | 0 | 0 | 0 | 70 | 7 | 1 | 364 | 250 | 3.3 | No630-6Al-1Zn-0.15Mn -3
0 | 0.95 | 0 | 89.09 | 0 | 0 | 0 | 0 | 0 | 0 | 0 | 0 | 0 | 0 | 0 | 0 | 0 | 0 | 6.05 | 3.12 | 0.47 | 0 | 0.32 | 0 | 50 | 0 | 0 | 364 | 260 | 9.2 | No630-6Al-1Zn-0.15Mn -3
0 | 0.95 | 0 | 89.09 | 0 | 0 | 0 | 0 | 0 | 0 | 0 | 0 | 0 | 0 | 0 | 0 | 0 | 0 | 6.05 | 3.12 | 0.47 | 0 | 0.32 | 0 | 50 | 3 | 1 | 364 | 292 | 4.4 | No630-6Al-1Zn-0.15Mn -3
0 | 1.8 | 0 | 96.63 | 0 | 0 | 0 | 0 | 0 | 0 | 0 | 0 | 0 | 0 | 0 | 0 | 0 | 0 | 0.79 | 0.78 | 0 | 0 | 0 | 0 | 70 | 0 | 3 | 364 | 247.8 | 2.9 | No630-6Al-1Zn-0.15Mn -3
0 | 1.8 | 0 | 96.63 | 0 | 0 | 0 | 0 | 0 | 0 | 0 | 0 | 0 | 0 | 0 | 0 | 0 | 0 | 0.79 | 0.78 | 0 | 0 | 0 | 0 | 82.8 | 0 | 3 | 364 | 180.7 | 8.6 | No630-6Al-1Zn-0.15Mn -3
0 | 1.8 | 0 | 96.63 | 0 | 0 | 0 | 0 | 0 | 0 | 0 | 0 | 0 | 0 | 0 | 0 | 0 | 0 | 0.79 | 0.78 | 0 | 0 | 0 | 0 | 92.9 | 0 | 3 | 364 | 208.4 | 5.5 | No630-6Al-1Zn-0.15Mn -3
0 | 0.93 | 0 | 97.48 | 0 | 0 | 0 | 0 | 0 | 0 | 0 | 0 | 0 | 0 | 0 | 0 | 0 | 0 | 0.82 | 0.77 | 0 | 0 | 0 | 0 | 58.9 | 0 | 1 | 364 | 228.8 | 3.2 | No630-6Al-1Zn-0.15Mn -3
0 | 0.93 | 0 | 97.48 | 0 | 0 | 0 | 0 | 0 | 0 | 0 | 0 | 0 | 0 | 0 | 0 | 0 | 0 | 0.82 | 0.77 | 0 | 0 | 0 | 0 | 87.6 | 0 | 1 | 364 | 210.2 | 7.8 | No630-6Al-1Zn-0.15Mn -3
0 | 0.93 | 0 | 97.48 | 0 | 0 | 0 | 0 | 0 | 0 | 0 | 0 | 0 | 0 | 0 | 0 | 0 | 0 | 0.82 | 0.77 | 0 | 0 | 0 | 0 | 95.7 | 0 | 1 | 364 | 217.4 | 6.6 | No630-6Al-1Zn-0.15Mn -3
0 | 0 | 0 | 86.65 | 0 | 0 | 0.18 | 0 | 0 | 0 | 0 | 0 | 0 | 0 | 0 | 0 | 0 | 0 | 9.3 | 2.7 | 0.52 | 0 | 0.65 | 0 | 55 | 4 | 0 | 364 | 220 | 18 | No630-6Al-1Zn-0.15Mn -3
0 | 0 | 0 | 86.65 | 0 | 0 | 0.18 | 0 | 0 | 0 | 0 | 0 | 0 | 0 | 0 | 0 | 0 | 0 | 9.3 | 2.7 | 0.52 | 0 | 0.65 | 0 | 55 | 3 | 1 | 364 | 280 | 14 | No630-6Al-1Zn-0.15Mn -3
0 | 0 | 0 | 86.65 | 0 | 0 | 0.18 | 0 | 0 | 0 | 0 | 0 | 0 | 0 | 0 | 0 | 0 | 0 | 9.3 | 2.7 | 0.52 | 0 | 0.65 | 0 | 55 | 3 | 1 | 364 | 340 | 4 | No630-6Al-1Zn-0.15Mn -3
0 | 0 | 0 | 86.65 | 0 | 0 | 0.18 | 0 | 0 | 0 | 0 | 0 | 0 | 0 | 0 | 0 | 0 | 0 | 9.3 | 2.7 | 0.52 | 0 | 0.65 | 0 | 1.5 | 5 | 1 | 364 | 280 | 23 | No630-6Al-1Zn-0.15Mn -3
0 | 0 | 0 | 86.65 | 0 | 0 | 0.18 | 0 | 0 | 0 | 0 | 0 | 0 | 0 | 0 | 0 | 0 | 0 | 9.3 | 2.7 | 0.52 | 0 | 0.65 | 0 | 1.5 | 3 | 1 | 364 | 330 | 20 | No630-6Al-1Zn-0.15Mn -3
0 | 0 | 0 | 86.65 | 0 | 0 | 0.18 | 0 | 0 | 0 | 0 | 0 | 0 | 0 | 0 | 0 | 0 | 0 | 9.3 | 2.7 | 0.52 | 0 | 0.65 | 0 | 1.5 | 3 | 1 | 364 | 280 | 19 | No630-6Al-1Zn-0.15Mn -3
0 | 0 | 0 | 86.3 | 0 | 0 | 0 | 0 | 0 | 0 | 0 | 0 | 0 | 0 | 0 | 0 | 0 | 0 | 10.03 | 3.04 | 0.63 | 0 | 0 | 0 | 41 | 5 | 2 | 364 | 204 | 3.7 | No630-6Al-1Zn-0.15Mn -3
0 | 0 | 0 | 86.3 | 0 | 0 | 0 | 0 | 0 | 0 | 0 | 0 | 0 | 0 | 0 | 0 | 0 | 0 | 10.03 | 3.04 | 0.63 | 0 | 0 | 0 | 138 | 4 | 0 | 364 | 223 | 9.6 | No630-6Al-1Zn-0.15Mn -3
0 | 0 | 0 | 86.3 | 0 | 0 | 0 | 0 | 0 | 0 | 0 | 0 | 0 | 0 | 0 | 0 | 0 | 0 | 10.03 | 3.04 | 0.63 | 0 | 0 | 0 | 138 | 3 | 3 | 364 | 329 | 4.4 | No630-6Al-1Zn-0.15Mn -3
0 | 0.53 | 0 | 85.78 | 0 | 0 | 0 | 0 | 0 | 0 | 0 | 0 | 0 | 0 | 0 | 0 | 0 | 0 | 10.1 | 2.98 | 0.61 | 0 | 0 | 0 | 40 | 5 | 2 | 364 | 224 | 5.1 | No630-6Al-1Zn-0.15Mn -3
0 | 0.53 | 0 | 85.78 | 0 | 0 | 0 | 0 | 0 | 0 | 0 | 0 | 0 | 0 | 0 | 0 | 0 | 0 | 10.1 | 2.98 | 0.61 | 0 | 0 | 0 | 110 | 0 | 3 | 364 | 247 | 16.4 | No630-6Al-1Zn-0.15Mn -3
0 | 0.53 | 0 | 85.78 | 0 | 0 | 0 | 0 | 0 | 0 | 0 | 0 | 0 | 0 | 0 | 0 | 0 | 0 | 10.1 | 2.98 | 0.61 | 0 | 0 | 0 | 110 | 3 | 3 | 364 | 338 | 6.8 | No630-6Al-1Zn-0.15Mn -3
0 | 0.98 | 0 | 85.33 | 0 | 0 | 0 | 0 | 0 | 0 | 0 | 0 | 0 | 0 | 0 | 0 | 0 | 0 | 10.05 | 3.05 | 0.59 | 0 | 0 | 0 | 39 | 5 | 2 | 364 | 216 | 4.6 | No630-6Al-1Zn-0.15Mn -3
0 | 0.98 | 0 | 85.33 | 0 | 0 | 0 | 0 | 0 | 0 | 0 | 0 | 0 | 0 | 0 | 0 | 0 | 0 | 10.05 | 3.05 | 0.59 | 0 | 0 | 0 | 95 | 0 | 2 | 364 | 263 | 18.2 | No630-6Al-1Zn-0.15Mn -3
0 | 0.98 | 0 | 85.33 | 0 | 0 | 0 | 0 | 0 | 0 | 0 | 0 | 0 | 0 | 0 | 0 | 0 | 0 | 10.05 | 3.05 | 0.59 | 0 | 0 | 0 | 95 | 3 | 3 | 364 | 322 | 7.4 | No630-6Al-1Zn-0.15Mn -3
0 | 2.03 | 0 | 84.12 | 0 | 0 | 0 | 0 | 0 | 0 | 0 | 0 | 0 | 0 | 0 | 0 | 0 | 0 | 10.13 | 3.12 | 0.6 | 0 | 0 | 0 | 38 | 5 | 2 | 364 | 207 | 4.4 | No630-6Al-1Zn-0.15Mn -3
0 | 2.03 | 0 | 84.12 | 0 | 0 | 0 | 0 | 0 | 0 | 0 | 0 | 0 | 0 | 0 | 0 | 0 | 0 | 10.13 | 3.12 | 0.6 | 0 | 0 | 0 | 45 | 0 | 2 | 364 | 242 | 14.5 | No630-6Al-1Zn-0.15Mn -3
0 | 2.03 | 0 | 84.12 | 0 | 0 | 0 | 0 | 0 | 0 | 0 | 0 | 0 | 0 | 0 | 0 | 0 | 0 | 10.13 | 3.12 | 0.6 | 0 | 0 | 0 | 45 | 3 | 3 | 364 | 274 | 5.4 | No630-6Al-1Zn-0.15Mn -3
0 | 0 | 0 | 92.5 | 0 | 0 | 0 | 0 | 0 | 0 | 0 | 0 | 0 | 0 | 0 | 0 | 0 | 0 | 6 | 1 | 0.5 | 0 | 0 | 0 | 0 | 4 | 0 | 364 | 210 | 16.1 | No630-6Al-1Zn-0.15Mn -3
0 | 0 | 0 | 92.5 | 0 | 0 | 0 | 0 | 0 | 0 | 0 | 0 | 0 | 0 | 0 | 0 | 0 | 0 | 6 | 1 | 0.5 | 0 | 0 | 0 | 0 | 4 | 0 | 364 | 203 | 20.7 | No630-6Al-1Zn-0.15Mn -3
0 | 0 | 0 | 90.5 | 0 | 0 | 0 | 0 | 0 | 0 | 0 | 0 | 0 | 0 | 0 | 0 | 0 | 0 | 6 | 3 | 0.5 | 0 | 0 | 0 | 34 | 5 | 2 | 364 | 222 | 8.6 | No630-6Al-1Zn-0.15Mn -3
0 | 0 | 0 | 90.5 | 0 | 0 | 0 | 0 | 0 | 0 | 0 | 0 | 0 | 0 | 0 | 0 | 0 | 0 | 6 | 3 | 0.5 | 0 | 0 | 0 | 0 | 4 | 0 | 364 | 224 | 21.4 | No630-6Al-1Zn-0.15Mn -3
0 | 0 | 0 | 90.5 | 0 | 0 | 0 | 0 | 0 | 0 | 0 | 0 | 0 | 0 | 0 | 0 | 0 | 0 | 6 | 3 | 0.5 | 0 | 0 | 0 | 39.1 | 7 | 4 | 364 | 331 | 7.8 | No630-6Al-1Zn-0.15Mn -3
0 | 0 | 0 | 88.5 | 0 | 0 | 0 | 0 | 0 | 0 | 0 | 0 | 0 | 0 | 0 | 0 | 0 | 0 | 8 | 3 | 0.5 | 0 | 0 | 0 | 38 | 5 | 2 | 364 | 220 | 7.3 | No630-6Al-1Zn-0.15Mn -3
0 | 0 | 0 | 88.5 | 0 | 0 | 0 | 0 | 0 | 0 | 0 | 0 | 0 | 0 | 0 | 0 | 0 | 0 | 8 | 3 | 0.5 | 0 | 0 | 0 | 0 | 4 | 0 | 364 | 237 | 20.9 | No630-6Al-1Zn-0.15Mn -3
0 | 0 | 0 | 88.5 | 0 | 0 | 0 | 0 | 0 | 0 | 0 | 0 | 0 | 0 | 0 | 0 | 0 | 0 | 8 | 3 | 0.5 | 0 | 0 | 0 | 45.6 | 7 | 4 | 364 | 362 | 7.6 | No630-6Al-1Zn-0.15Mn -3
0 | 0 | 0 | 86.9 | 0 | 0 | 0 | 0 | 0.6 | 0 | 0 | 0 | 0 | 0 | 0 | 0 | 0 | 0 | 9 | 3 | 0.5 | 0 | 0 | 0 | 0 | 5 | 2 | 364 | 230 | 4.3 | No630-6Al-1Zn-0.15Mn -3
0 | 0 | 0 | 86.9 | 0 | 0 | 0 | 0 | 0.6 | 0 | 0 | 0 | 0 | 0 | 0 | 0 | 0 | 0 | 9 | 3 | 0.5 | 0 | 0 | 0 | 0 | 4 | 0 | 364 | 263 | 17.8 | No630-6Al-1Zn-0.15Mn -3
0 | 0 | 0 | 86.9 | 0 | 0 | 0 | 0 | 0.6 | 0 | 0 | 0 | 0 | 0 | 0 | 0 | 0 | 0 | 9 | 3 | 0.5 | 0 | 0 | 0 | 0 | 4 | 0 | 364 | 363 | 2.8 | No630-6Al-1Zn-0.15Mn -3
0 | 0 | 0 | 87.5 | 0 | 0 | 0 | 0 | 0 | 0 | 0 | 0 | 0 | 0 | 0 | 0 | 0 | 0 | 10 | 2 | 0.5 | 0 | 0 | 0 | 36 | 5 | 2 | 364 | 215 | 5.1 | No630-6Al-1Zn-0.15Mn -3
0 | 0 | 0 | 87.5 | 0 | 0 | 0 | 0 | 0 | 0 | 0 | 0 | 0 | 0 | 0 | 0 | 0 | 0 | 10 | 2 | 0.5 | 0 | 0 | 0 | 0 | 4 | 0 | 364 | 235 | 11.1 | No630-6Al-1Zn-0.15Mn -3
0 | 0 | 0 | 87.5 | 0 | 0 | 0 | 0 | 0 | 0 | 0 | 0 | 0 | 0 | 0 | 0 | 0 | 0 | 10 | 2 | 0.5 | 0 | 0 | 0 | 43 | 4 | 0 | 364 | 362 | 4.7 | No630-6Al-1Zn-0.15Mn -3
0 | 0 | 0 | 86.5 | 0 | 0 | 0 | 0 | 0 | 0 | 0 | 0 | 0 | 0 | 0 | 0 | 0 | 0 | 10 | 3 | 0.5 | 0 | 0 | 0 | 37 | 5 | 2 | 364 | 235 | 3.4 | No630-6Al-1Zn-0.15Mn -3
0 | 0 | 0 | 86.5 | 0 | 0 | 0 | 0 | 0 | 0 | 0 | 0 | 0 | 0 | 0 | 0 | 0 | 0 | 10 | 3 | 0.5 | 0 | 0 | 0 | 0 | 4 | 0 | 364 | 252 | 14.6 | No630-6Al-1Zn-0.15Mn -3
0 | 0 | 0 | 86.5 | 0 | 0 | 0 | 0 | 0 | 0 | 0 | 0 | 0 | 0 | 0 | 0 | 0 | 0 | 10 | 3 | 0.5 | 0 | 0 | 0 | 38 | 7 | 5 | 364 | 370 | 4.1 | No630-6Al-1Zn-0.15Mn -3
0 | 0 | 0 | 86 | 0 | 0 | 0 | 0 | 0.5 | 0 | 0 | 0 | 0 | 0 | 0 | 0 | 0 | 0 | 10 | 3 | 0.5 | 0 | 0 | 0 | 35 | 5 | 2 | 364 | 217 | 1.5 | No630-6Al-1Zn-0.15Mn -3
0 | 0 | 0 | 86 | 0 | 0 | 0 | 0 | 0.5 | 0 | 0 | 0 | 0 | 0 | 0 | 0 | 0 | 0 | 10 | 3 | 0.5 | 0 | 0 | 0 | 0 | 4 | 0 | 364 | 257 | 13.9 | No630-6Al-1Zn-0.15Mn -3
0 | 0 | 0 | 86 | 0 | 0 | 0 | 0 | 0.5 | 0 | 0 | 0 | 0 | 0 | 0 | 0 | 0 | 0 | 10 | 3 | 0.5 | 0 | 0 | 0 | 38 | 4 | 0 | 364 | 360 | 2.4 | No630-6Al-1Zn-0.15Mn -3
0 | 0 | 0 | 84.5 | 0 | 0 | 0 | 0 | 0 | 0 | 0 | 0 | 0 | 0 | 0 | 0 | 0 | 0 | 12 | 3 | 0.5 | 0 | 0 | 0 | 51 | 5 | 2 | 364 | 233 | 2.3 | No630-6Al-1Zn-0.15Mn -3
0 | 0 | 0 | 84.5 | 0 | 0 | 0 | 0 | 0 | 0 | 0 | 0 | 0 | 0 | 0 | 0 | 0 | 0 | 12 | 3 | 0.5 | 0 | 0 | 0 | 0 | 4 | 0 | 364 | 259 | 12.4 | No630-6Al-1Zn-0.15Mn -3
0 | 0 | 0 | 84.5 | 0 | 0 | 0 | 0 | 0 | 0 | 0 | 0 | 0 | 0 | 0 | 0 | 0 | 0 | 12 | 3 | 0.5 | 0 | 0 | 0 | 54 | 4 | 0 | 364 | 328 | 1.1 | No630-6Al-1Zn-0.15Mn -3
0 | 0 | 0 | 90.5 | 0 | 0 | 0 | 0 | 0 | 0 | 0 | 0 | 0 | 0 | 0 | 0 | 0 | 0 | 6 | 3 | 0.5 | 0 | 0 | 0 | 3.8 | 4 | 0 | 364 | 261 | 29.1 | No630-6Al-1Zn-0.15Mn -3
0 | 0 | 0 | 90.5 | 0 | 0 | 0 | 0 | 0 | 0 | 0 | 0 | 0 | 0 | 0 | 0 | 0 | 0 | 6 | 3 | 0.5 | 0 | 0 | 0 | 0 | 4 | 0 | 364 | 366 | 19.8 | No630-6Al-1Zn-0.15Mn -3
0 | 0 | 0 | 90.5 | 0 | 0 | 0 | 0 | 0 | 0 | 0 | 0 | 0 | 0 | 0 | 0 | 0 | 0 | 6 | 3 | 0.5 | 0 | 0 | 0 | 0 | 4 | 0 | 364 | 401 | 12.3 | No630-6Al-1Zn-0.15Mn -3
0 | 0 | 0 | 90.5 | 0 | 0 | 0 | 0 | 0 | 0 | 0 | 0 | 0 | 0 | 0 | 0 | 0 | 0 | 6 | 3 | 0.5 | 0 | 0 | 0 | 0 | 4 | 0 | 364 | 381 | 18.8 | No630-6Al-1Zn-0.15Mn -3
0 | 0 | 0 | 88.5 | 0 | 0 | 0 | 0 | 0 | 0 | 0 | 0 | 0 | 0 | 0 | 0 | 0 | 0 | 8 | 3 | 0.5 | 0 | 0 | 0 | 3.5 | 4 | 0 | 364 | 278 | 27.8 | No630-6Al-1Zn-0.15Mn -3
0 | 0 | 0 | 88.5 | 0 | 0 | 0 | 0 | 0 | 0 | 0 | 0 | 0 | 0 | 0 | 0 | 0 | 0 | 8 | 3 | 0.5 | 0 | 0 | 0 | 0 | 4 | 0 | 364 | 406 | 12.6 | No630-6Al-1Zn-0.15Mn -3
0 | 0 | 0 | 88.5 | 0 | 0 | 0 | 0 | 0 | 0 | 0 | 0 | 0 | 0 | 0 | 0 | 0 | 0 | 8 | 3 | 0.5 | 0 | 0 | 0 | 0 | 4 | 0 | 364 | 412 | 16.3 | No630-6Al-1Zn-0.15Mn -3
0 | 0 | 0 | 88.5 | 0 | 0 | 0 | 0 | 0 | 0 | 0 | 0 | 0 | 0 | 0 | 0 | 0 | 0 | 8 | 3 | 0.5 | 0 | 0 | 0 | 0 | 4 | 0 | 364 | 413 | 12.7 | No630-6Al-1Zn-0.15Mn -3
0 | 0 | 0 | 88.5 | 0 | 0 | 0 | 0 | 0 | 0 | 0 | 0 | 0 | 0 | 0 | 0 | 0 | 0 | 8 | 3 | 0.5 | 0 | 0 | 0 | 0 | 4 | 0 | 364 | 421 | 14.6 | No630-6Al-1Zn-0.15Mn -3
0 | 0 | 0 | 88.5 | 0 | 0 | 0 | 0 | 0 | 0 | 0 | 0 | 0 | 0 | 0 | 0 | 0 | 0 | 8 | 3 | 0.5 | 0 | 0 | 0 | 0 | 4 | 0 | 364 | 430 | 12.8 | No630-6Al-1Zn-0.15Mn -3
0 | 0 | 0 | 87.5 | 0 | 0 | 0 | 0 | 0 | 0 | 0 | 0 | 0 | 0 | 0 | 0 | 0 | 0 | 10 | 2 | 0.5 | 0 | 0 | 0 | 0 | 4 | 0 | 364 | 403 | 15.3 | No630-6Al-1Zn-0.15Mn -3
0 | 0 | 0 | 87.5 | 0 | 0 | 0 | 0 | 0 | 0 | 0 | 0 | 0 | 0 | 0 | 0 | 0 | 0 | 10 | 2 | 0.5 | 0 | 0 | 0 | 0 | 4 | 0 | 364 | 397 | 12.8 | No630-6Al-1Zn-0.15Mn -3
0 | 0 | 0 | 86.5 | 0 | 0 | 0 | 0 | 0 | 0 | 0 | 0 | 0 | 0 | 0 | 0 | 0 | 0 | 10 | 3 | 0.5 | 0 | 0 | 0 | 3.7 | 4 | 0 | 364 | 309 | 25.7 | No630-6Al-1Zn-0.15Mn -3
0 | 0 | 0 | 86.5 | 0 | 0 | 0 | 0 | 0 | 0 | 0 | 0 | 0 | 0 | 0 | 0 | 0 | 0 | 10 | 3 | 0.5 | 0 | 0 | 0 | 0 | 4 | 0 | 364 | 324 | 19.9 | No630-6Al-1Zn-0.15Mn -3
0 | 0 | 0 | 86.5 | 0 | 0 | 0 | 0 | 0 | 0 | 0 | 0 | 0 | 0 | 0 | 0 | 0 | 0 | 10 | 3 | 0.5 | 0 | 0 | 0 | 0 | 4 | 0 | 364 | 422 | 3.7 | No630-6Al-1Zn-0.15Mn -3
0 | 0 | 0 | 86.5 | 0 | 0 | 0 | 0 | 0 | 0 | 0 | 0 | 0 | 0 | 0 | 0 | 0 | 0 | 10 | 3 | 0.5 | 0 | 0 | 0 | 0 | 4 | 0 | 364 | 439 | 6.2 | No630-6Al-1Zn-0.15Mn -3
0 | 0 | 0 | 86.5 | 0 | 0 | 0 | 0 | 0 | 0 | 0 | 0 | 0 | 0 | 0 | 0 | 0 | 0 | 10 | 3 | 0.5 | 0 | 0 | 0 | 0 | 4 | 0 | 364 | 439 | 5.8 | No630-6Al-1Zn-0.15Mn -3
0 | 0 | 0 | 86.5 | 0 | 0 | 0 | 0 | 0 | 0 | 0 | 0 | 0 | 0 | 0 | 0 | 0 | 0 | 10 | 3 | 0.5 | 0 | 0 | 0 | 0 | 4 | 0 | 364 | 449 | 6 | No630-6Al-1Zn-0.15Mn -3
0 | 0 | 0 | 86.5 | 0 | 0 | 0 | 0 | 0 | 0 | 0 | 0 | 0 | 0 | 0 | 0 | 0 | 0 | 10 | 3 | 0.5 | 0 | 0 | 0 | 0 | 4 | 0 | 364 | 427 | 12.6 | No630-6Al-1Zn-0.15Mn -3
0 | 0 | 0 | 86.1 | 0 | 0 | 0 | 0 | 0.4 | 0 | 0 | 0 | 0 | 0 | 0 | 0 | 0 | 0 | 10 | 3 | 0.5 | 0 | 0 | 0 | 0 | 4 | 0 | 364 | 388 | 0.97 | No630-6Al-1Zn-0.15Mn -3
0 | 0 | 0 | 86.1 | 0 | 0 | 0 | 0 | 0.4 | 0 | 0 | 0 | 0 | 0 | 0 | 0 | 0 | 0 | 10 | 3 | 0.5 | 0 | 0 | 0 | 0 | 4 | 0 | 364 | 399 | 10.8 | No630-6Al-1Zn-0.15Mn -3
0 | 0 | 0 | 84.5 | 0 | 0 | 0 | 0 | 0 | 0 | 0 | 0 | 0 | 0 | 0 | 0 | 0 | 0 | 12 | 3 | 0.5 | 0 | 0 | 0 | 4.2 | 4 | 0 | 364 | 295 | 9.5 | No630-6Al-1Zn-0.15Mn -3
0 | 0 | 0 | 84.5 | 0 | 0 | 0 | 0 | 0 | 0 | 0 | 0 | 0 | 0 | 0 | 0 | 0 | 0 | 12 | 3 | 0.5 | 0 | 0 | 0 | 0 | 4 | 0 | 364 | 459 | 5.1 | No630-6Al-1Zn-0.15Mn -3
0 | 0 | 0 | 84.5 | 0 | 0 | 0 | 0 | 0 | 0 | 0 | 0 | 0 | 0 | 0 | 0 | 0 | 0 | 12 | 3 | 0.5 | 0 | 0 | 0 | 0 | 4 | 0 | 364 | 448 | 8 | No630-6Al-1Zn-0.15Mn -3
0 | 0 | 0 | 84.5 | 0 | 0 | 0 | 0 | 0 | 0 | 0 | 0 | 0 | 0 | 0 | 0 | 0 | 0 | 12 | 3 | 0.5 | 0 | 0 | 0 | 0 | 4 | 0 | 364 | 488 | 4.8 | No630-6Al-1Zn-0.15Mn -3
0 | 0 | 0 | 84.5 | 0 | 0 | 0 | 0 | 0 | 0 | 0 | 0 | 0 | 0 | 0 | 0 | 0 | 0 | 12 | 3 | 0.5 | 0 | 0 | 0 | 0 | 4 | 0 | 364 | 491 | 3.6 | No630-6Al-1Zn-0.15Mn -3
0 | 1 | 0 | 97 | 0 | 0 | 0 | 0 | 0 | 0 | 0 | 0 | 0 | 0 | 0 | 0 | 0 | 0 | 1 | 1 | 0 | 0 | 0 | 0 | 0 | 0 | 0 | 364 | 178 | 2 | No630-6Al-1Zn-0.15Mn -3
0 | 1 | 0 | 97 | 0 | 0 | 0 | 0 | 0 | 0 | 0 | 0 | 0 | 0 | 0 | 0 | 0 | 0 | 1 | 1 | 0 | 0 | 0 | 0 | 0 | 0 | 0 | 364 | 234 | 2.5 | No630-6Al-1Zn-0.15Mn -3
0 | 1 | 0 | 97 | 0 | 0 | 0 | 0 | 0 | 0 | 0 | 0 | 0 | 0 | 0 | 0 | 0 | 0 | 1 | 1 | 0 | 0 | 0 | 0 | 0 | 0 | 0 | 364 | 211 | 1.9 | No630-6Al-1Zn-0.15Mn -3
0 | 1.5 | 0 | 96.5 | 0 | 0 | 0 | 0 | 0 | 0 | 0 | 0 | 0 | 0 | 0 | 0 | 0 | 0 | 1 | 1 | 0 | 0 | 0 | 0 | 0 | 0 | 0 | 364 | 193 | 2.9 | No630-6Al-1Zn-0.15Mn -3
0 | 1.5 | 0 | 96.5 | 0 | 0 | 0 | 0 | 0 | 0 | 0 | 0 | 0 | 0 | 0 | 0 | 0 | 0 | 1 | 1 | 0 | 0 | 0 | 0 | 0 | 0 | 0 | 364 | 252 | 3.5 | No630-6Al-1Zn-0.15Mn -3
0 | 1.5 | 0 | 96.5 | 0 | 0 | 0 | 0 | 0 | 0 | 0 | 0 | 0 | 0 | 0 | 0 | 0 | 0 | 1 | 1 | 0 | 0 | 0 | 0 | 0 | 0 | 0 | 364 | 210 | 3.6 | No630-6Al-1Zn-0.15Mn -3
0 | 2 | 0 | 96 | 0 | 0 | 0 | 0 | 0 | 0 | 0 | 0 | 0 | 0 | 0 | 0 | 0 | 0 | 1 | 1 | 0 | 0 | 0 | 0 | 0 | 0 | 0 | 364 | 189 | 2.6 | No630-6Al-1Zn-0.15Mn -3
0 | 2 | 0 | 96 | 0 | 0 | 0 | 0 | 0 | 0 | 0 | 0 | 0 | 0 | 0 | 0 | 0 | 0 | 1 | 1 | 0 | 0 | 0 | 0 | 0 | 0 | 0 | 364 | 265 | 3.3 | No630-6Al-1Zn-0.15Mn -3
0 | 2 | 0 | 96 | 0 | 0 | 0 | 0 | 0 | 0 | 0 | 0 | 0 | 0 | 0 | 0 | 0 | 0 | 1 | 1 | 0 | 0 | 0 | 0 | 0 | 0 | 0 | 364 | 199 | 2.8 | No630-6Al-1Zn-0.15Mn -3
0 | 1 | 0 | 97 | 0 | 0 | 0 | 0 | 0 | 0 | 0 | 0 | 0 | 0 | 0 | 0 | 0 | 0 | 1 | 1 | 0 | 0 | 0 | 0 | 9.89 | 0 | 0 | 364 | 306 | 8.3 | No630-6Al-1Zn-0.15Mn -3
0 | 1.5 | 0 | 96.5 | 0 | 0 | 0 | 0 | 0 | 0 | 0 | 0 | 0 | 0 | 0 | 0 | 0 | 0 | 1 | 1 | 0 | 0 | 0 | 0 | 8.76 | 0 | 0 | 364 | 327 | 8 | No630-6Al-1Zn-0.15Mn -3
0 | 2 | 0 | 96 | 0 | 0 | 0 | 0 | 0 | 0 | 0 | 0 | 0 | 0 | 0 | 0 | 0 | 0 | 1 | 1 | 0 | 0 | 0 | 0 | 8.23 | 0 | 0 | 364 | 323 | 7.1 | No630-6Al-1Zn-0.15Mn -3
0 | 1 | 0 | 97 | 0 | 0 | 0 | 0 | 0 | 0 | 0 | 0 | 0 | 0 | 0 | 0 | 0 | 0 | 1 | 1 | 0 | 0 | 0 | 0 | 3.08 | 0 | 0 | 364 | 360 | 6.5 | No630-6Al-1Zn-0.15Mn -3
0 | 1.5 | 0 | 96.5 | 0 | 0 | 0 | 0 | 0 | 0 | 0 | 0 | 0 | 0 | 0 | 0 | 0 | 0 | 1 | 1 | 0 | 0 | 0 | 0 | 6.54 | 0 | 0 | 364 | 336 | 4.8 | No630-6Al-1Zn-0.15Mn -3
0 | 2 | 0 | 96 | 0 | 0 | 0 | 0 | 0 | 0 | 0 | 0 | 0 | 0 | 0 | 0 | 0 | 0 | 1 | 1 | 0 | 0 | 0 | 0 | 8.49 | 0 | 0 | 364 | 334 | 7.5 | No630-6Al-1Zn-0.15Mn -3
0 | 1 | 0 | 96.9 | 0 | 0 | 0.1 | 0 | 0 | 0 | 0 | 0 | 0 | 0 | 0 | 0 | 0 | 0 | 1 | 1 | 0 | 0 | 0 | 0 | 8.59 | 0 | 0 | 364 | 345 | 2.9 | No630-6Al-1Zn-0.15Mn -3
0 | 1 | 0 | 96.8 | 0 | 0 | 0.2 | 0 | 0 | 0 | 0 | 0 | 0 | 0 | 0 | 0 | 0 | 0 | 1 | 1 | 0 | 0 | 0 | 0 | 6.85 | 0 | 0 | 364 | 363 | 4.2 | No630-6Al-1Zn-0.15Mn -3
0 | 1 | 0 | 96.7 | 0 | 0 | 0.3 | 0 | 0 | 0 | 0 | 0 | 0 | 0 | 0 | 0 | 0 | 0 | 1 | 1 | 0 | 0 | 0 | 0 | 4.36 | 0 | 0 | 364 | 355 | 2.5 | No630-6Al-1Zn-0.15Mn -3
0 | 1 | 0 | 96.9 | 0 | 0 | 0 | 0.1 | 0 | 0 | 0 | 0 | 0 | 0 | 0 | 0 | 0 | 0 | 1 | 1 | 0 | 0 | 0 | 0 | 7.39 | 0 | 0 | 364 | 369 | 4.2 | No630-6Al-1Zn-0.15Mn -3
0 | 1 | 0 | 96.8 | 0 | 0 | 0 | 0.2 | 0 | 0 | 0 | 0 | 0 | 0 | 0 | 0 | 0 | 0 | 1 | 1 | 0 | 0 | 0 | 0 | 5.24 | 0 | 0 | 364 | 379 | 4.8 | No630-6Al-1Zn-0.15Mn -3
0 | 1 | 0 | 96.7 | 0 | 0 | 0 | 0.3 | 0 | 0 | 0 | 0 | 0 | 0 | 0 | 0 | 0 | 0 | 1 | 1 | 0 | 0 | 0 | 0 | 3.86 | 0 | 0 | 364 | 391 | 4.6 | No630-6Al-1Zn-0.15Mn -3
0 | 0 | 0 | 88.5 | 0 | 0 | 0 | 0 | 0 | 0 | 0 | 0 | 0 | 0 | 0 | 0 | 0 | 0 | 9 | 2 | 0.5 | 0 | 0 | 0 | 52.38 | 4 | 0 | 364 | 225 | 4.8 | No630-6Al-1Zn-0.15Mn -3
0 | 0 | 0 | 86.5 | 0 | 0 | 0 | 0 | 0 | 0 | 0 | 0 | 0 | 0 | 0 | 0 | 0 | 0 | 11 | 2 | 0.5 | 0 | 0 | 0 | 36.16 | 4 | 0 | 364 | 255 | 2.5 | No630-6Al-1Zn-0.15Mn -3
0 | 0 | 0 | 84.5 | 0 | 0 | 0 | 0 | 0 | 0 | 0 | 0 | 0 | 0 | 0 | 0 | 0 | 0 | 13 | 2 | 0.5 | 0 | 0 | 0 | 23.68 | 7 | 0 | 364 | 260 | 4.5 | No630-6Al-1Zn-0.15Mn -3
0 | 0 | 0 | 82.5 | 0 | 0 | 0 | 0 | 0 | 0 | 0 | 0 | 0 | 0 | 0 | 0 | 0 | 0 | 15 | 2 | 0.5 | 0 | 0 | 0 | 56.26 | 4 | 0 | 364 | 245 | 2.3 | No630-6Al-1Zn-0.15Mn -3
0 | 0.6 | 0 | 86.9 | 0 | 0 | 0 | 0 | 0 | 0 | 0 | 0 | 0 | 0 | 0 | 0 | 0 | 0 | 8 | 4 | 0.5 | 0 | 0 | 0 | 111 | 5 | 0 | 364 | 174 | 2 | No630-6Al-1Zn-0.15Mn -3
0 | 1.1 | 0 | 86.4 | 0 | 0 | 0 | 0 | 0 | 0 | 0 | 0 | 0 | 0 | 0 | 0 | 0 | 0 | 8 | 4 | 0.5 | 0 | 0 | 0 | 68 | 0 | 0 | 364 | 182 | 2.2 | No630-6Al-1Zn-0.15Mn -3
0 | 1.6 | 0 | 85.9 | 0 | 0 | 0 | 0 | 0 | 0 | 0 | 0 | 0 | 0 | 0 | 0 | 0 | 0 | 8 | 4 | 0.5 | 0 | 0 | 0 | 66 | 0 | 0 | 364 | 194 | 3 | No630-6Al-1Zn-0.15Mn -3
0 | 0.6 | 0 | 86.9 | 0 | 0 | 0 | 0 | 0 | 0 | 0 | 0 | 0 | 0 | 0 | 0 | 0 | 0 | 8 | 4 | 0.5 | 0 | 0 | 0 | 8.3 | 4 | 0 | 364 | 327 | 18.5 | No630-6Al-1Zn-0.15Mn -3
0 | 1.1 | 0 | 86.4 | 0 | 0 | 0 | 0 | 0 | 0 | 0 | 0 | 0 | 0 | 0 | 0 | 0 | 0 | 8 | 4 | 0.5 | 0 | 0 | 0 | 3.6 | 4 | 0 | 364 | 350 | 17 | No630-6Al-1Zn-0.15Mn -3
0 | 1.6 | 0 | 85.9 | 0 | 0 | 0 | 0 | 0 | 0 | 0 | 0 | 0 | 0 | 0 | 0 | 0 | 0 | 8 | 4 | 0.5 | 0 | 0 | 0 | 4.2 | 4 | 0 | 364 | 350 | 16.5 | No630-6Al-1Zn-0.15Mn -3
0 | 0.6 | 0 | 86.9 | 0 | 0 | 0 | 0 | 0 | 0 | 0 | 0 | 0 | 0 | 0 | 0 | 0 | 0 | 8 | 4 | 0.5 | 0 | 0 | 0 | 0 | 4 | 0 | 364 | 435 | 8 | No630-6Al-1Zn-0.15Mn -3
0 | 1.1 | 0 | 86.4 | 0 | 0 | 0 | 0 | 0 | 0 | 0 | 0 | 0 | 0 | 0 | 0 | 0 | 0 | 8 | 4 | 0.5 | 0 | 0 | 0 | 0 | 4 | 0 | 364 | 453 | 10.5 | No630-6Al-1Zn-0.15Mn -3
0 | 1.6 | 0 | 85.9 | 0 | 0 | 0 | 0 | 0 | 0 | 0 | 0 | 0 | 0 | 0 | 0 | 0 | 0 | 8 | 4 | 0.5 | 0 | 0 | 0 | 0 | 7 | 0 | 364 | 458 | 10.5 | No630-6Al-1Zn-0.15Mn -3
0 | 0 | 0 | 86.6 | 0 | 0 | 0 | 0 | 0 | 0 | 0 | 0 | 0 | 0 | 0 | 0 | 0 | 0 | 8.5 | 4.5 | 0.4 | 0 | 0 | 0 | 100 | 4 | 0 | 364 | 185 | 1.5 | No630-6Al-1Zn-0.15Mn -3
0 | 0.7 | 0 | 85.9 | 0 | 0 | 0 | 0 | 0 | 0 | 0 | 0 | 0 | 0 | 0 | 0 | 0 | 0 | 8.5 | 4.5 | 0.4 | 0 | 0 | 0 | 50 | 4 | 0 | 364 | 182 | 1 | No630-6Al-1Zn-0.15Mn -3
0 | 1.5 | 0 | 85.1 | 0 | 0 | 0 | 0 | 0 | 0 | 0 | 0 | 0 | 0 | 0 | 0 | 0 | 0 | 8.5 | 4.5 | 0.4 | 0 | 0 | 0 | 45 | 4 | 0 | 364 | 169 | 1.5 | No630-6Al-1Zn-0.15Mn -3
0 | 3.3 | 0 | 83.3 | 0 | 0 | 0 | 0 | 0 | 0 | 0 | 0 | 0 | 0 | 0 | 0 | 0 | 0 | 8.5 | 4.5 | 0.4 | 0 | 0 | 0 | 40 | 4 | 0 | 364 | 160 | 4.5 | No630-6Al-1Zn-0.15Mn -3
0 | 0 | 0 | 86.6 | 0 | 0 | 0 | 0 | 0 | 0 | 0 | 0 | 0 | 0 | 0 | 0 | 0 | 0 | 8.5 | 4.5 | 0.4 | 0 | 0 | 0 | 0 | 4 | 0 | 364 | 205 | 3 | No630-6Al-1Zn-0.15Mn -3
0 | 0.7 | 0 | 85.9 | 0 | 0 | 0 | 0 | 0 | 0 | 0 | 0 | 0 | 0 | 0 | 0 | 0 | 0 | 8.5 | 4.5 | 0.4 | 0 | 0 | 0 | 110 | 4 | 0 | 364 | 195 | 3.5 | No630-6Al-1Zn-0.15Mn -3
0 | 1.5 | 0 | 85.1 | 0 | 0 | 0 | 0 | 0 | 0 | 0 | 0 | 0 | 0 | 0 | 0 | 0 | 0 | 8.5 | 4.5 | 0.4 | 0 | 0 | 0 | 80 | 4 | 0 | 364 | 181 | 4.5 | No630-6Al-1Zn-0.15Mn -3
0 | 3.3 | 0 | 83.3 | 0 | 0 | 0 | 0 | 0 | 0 | 0 | 0 | 0 | 0 | 0 | 0 | 0 | 0 | 8.5 | 4.5 | 0.4 | 0 | 0 | 0 | 35 | 4 | 0 | 364 | 169 | 6 | No630-6Al-1Zn-0.15Mn -3
0 | 0 | 0 | 86.6 | 0 | 0 | 0 | 0 | 0 | 0 | 0 | 0 | 0 | 0 | 0 | 0 | 0 | 0 | 8.5 | 4.5 | 0.4 | 0 | 0 | 0 | 7.9 | 4 | 0 | 364 | 245 | 18 | No630-6Al-1Zn-0.15Mn -3
0 | 0.7 | 0 | 85.9 | 0 | 0 | 0 | 0 | 0 | 0 | 0 | 0 | 0 | 0 | 0 | 0 | 0 | 0 | 8.5 | 4.5 | 0.4 | 0 | 0 | 0 | 4.9 | 0 | 0 | 364 | 305 | 18.5 | No630-6Al-1Zn-0.15Mn -3
0 | 1.5 | 0 | 85.1 | 0 | 0 | 0 | 0 | 0 | 0 | 0 | 0 | 0 | 0 | 0 | 0 | 0 | 0 | 8.5 | 4.5 | 0.4 | 0 | 0 | 0 | 5.9 | 0 | 0 | 364 | 291 | 17.5 | No630-6Al-1Zn-0.15Mn -3
0 | 3.3 | 0 | 83.3 | 0 | 0 | 0 | 0 | 0 | 0 | 0 | 0 | 0 | 0 | 0 | 0 | 0 | 0 | 8.5 | 4.5 | 0.4 | 0 | 0 | 0 | 5.7 | 0 | 0 | 364 | 230 | 17 | No630-6Al-1Zn-0.15Mn -3
0 | 0 | 0 | 86.6 | 0 | 0 | 0 | 0 | 0 | 0 | 0 | 0 | 0 | 0 | 0 | 0 | 0 | 0 | 8.5 | 4.5 | 0.4 | 0 | 0 | 0 | 0 | 7 | 0 | 364 | 332 | 4.5 | No630-6Al-1Zn-0.15Mn -3
0 | 0.7 | 0 | 85.9 | 0 | 0 | 0 | 0 | 0 | 0 | 0 | 0 | 0 | 0 | 0 | 0 | 0 | 0 | 8.5 | 4.5 | 0.4 | 0 | 0 | 0 | 0 | 7 | 0 | 364 | 378 | 8.5 | No630-6Al-1Zn-0.15Mn -3
0 | 1.5 | 0 | 85.1 | 0 | 0 | 0 | 0 | 0 | 0 | 0 | 0 | 0 | 0 | 0 | 0 | 0 | 0 | 8.5 | 4.5 | 0.4 | 0 | 0 | 0 | 0 | 4 | 0 | 364 | 362 | 8.5 | No630-6Al-1Zn-0.15Mn -3
0 | 3.3 | 0 | 83.3 | 0 | 0 | 0 | 0 | 0 | 0 | 0 | 0 | 0 | 0 | 0 | 0 | 0 | 0 | 8.5 | 4.5 | 0.4 | 0 | 0 | 0 | 0 | 4 | 0 | 364 | 239 | 17.5 | No630-6Al-1Zn-0.15Mn -3
0 | 6 | 1 | 93 | 0 | 0 | 0 | 0 | 0 | 0 | 0 | 0 | 0 | 0 | 0 | 0 | 0 | 0 | 0 | 0 | 0 | 0 | 0 | 0 | 8.2 | 4 | 0 | 364 | 306 | 12.4 | No630-6Al-1Zn-0.15Mn -3
0 | 6 | 1 | 92.8 | 0 | 0 | 0 | 0 | 0 | 0 | 0 | 0 | 0 | 0 | 0 | 0 | 0 | 0 | 0.2 | 0 | 0 | 0 | 0 | 0 | 5.6 | 4 | 0 | 364 | 317 | 16.7 | No630-6Al-1Zn-0.15Mn -3
0 | 6 | 1 | 92 | 0 | 0 | 0 | 0 | 0 | 0 | 0 | 0 | 0 | 0 | 0 | 0 | 0 | 0 | 1 | 0 | 0 | 0 | 0 | 0 | 3.6 | 4 | 0 | 364 | 338 | 18.1 | No630-6Al-1Zn-0.15Mn -3
0 | 6 | 1 | 90 | 0 | 0 | 0 | 0 | 0 | 0 | 0 | 0 | 0 | 0 | 0 | 0 | 0 | 0 | 3 | 0 | 0 | 0 | 0 | 0 | 2.4 | 4 | 0 | 364 | 354 | 15.7 | No630-6Al-1Zn-0.15Mn -3
0 | 1 | 0 | 89.6 | 0 | 0 | 0 | 0 | 0 | 0 | 0 | 0 | 0 | 0 | 0 | 0 | 0 | 0 | 6 | 3 | 0.4 | 0 | 0 | 0 | 43.41 | 5 | 0 | 364 | 225 | 9.5 | No630-6Al-1Zn-0.15Mn -3
0 | 1 | 0 | 89.5 | 0 | 0 | 0 | 0 | 0 | 0 | 0 | 0 | 0 | 0 | 0 | 0 | 0 | 0 | 6 | 3 | 0.4 | 0 | 0.1 | 0 | 43.68 | 5 | 0 | 364 | 232 | 9.3 | No630-6Al-1Zn-0.15Mn -3
0 | 1 | 0 | 89.3 | 0 | 0 | 0 | 0 | 0 | 0 | 0 | 0 | 0 | 0 | 0 | 0 | 0 | 0 | 6 | 3 | 0.4 | 0 | 0.3 | 0 | 42.16 | 5 | 0 | 364 | 260 | 9.2 | No630-6Al-1Zn-0.15Mn -3
0 | 1 | 0 | 89.1 | 0 | 0 | 0 | 0 | 0 | 0 | 0 | 0 | 0 | 0 | 0 | 0 | 0 | 0 | 6 | 3 | 0.4 | 0 | 0.5 | 0 | 42.09 | 5 | 0 | 364 | 264 | 9.2 | No630-6Al-1Zn-0.15Mn -3
0 | 1 | 0 | 88.9 | 0 | 0 | 0 | 0 | 0 | 0 | 0 | 0 | 0 | 0 | 0 | 0 | 0 | 0 | 6 | 3 | 0.4 | 0 | 0.7 | 0 | 41.77 | 5 | 0 | 364 | 268 | 9.6 | No630-6Al-1Zn-0.15Mn -3
0 | 1 | 0 | 89.6 | 0 | 0 | 0 | 0 | 0 | 0 | 0 | 0 | 0 | 0 | 0 | 0 | 0 | 0 | 6 | 3 | 0.4 | 0 | 0 | 0 | 0 | 3 | 0 | 364 | 250 | 3.3 | No630-6Al-1Zn-0.15Mn -3
0 | 1 | 0 | 89.5 | 0 | 0 | 0 | 0 | 0 | 0 | 0 | 0 | 0 | 0 | 0 | 0 | 0 | 0 | 6 | 3 | 0.4 | 0 | 0.1 | 0 | 0 | 3 | 0 | 364 | 258 | 3.5 | No630-6Al-1Zn-0.15Mn -3
0 | 1 | 0 | 89.3 | 0 | 0 | 0 | 0 | 0 | 0 | 0 | 0 | 0 | 0 | 0 | 0 | 0 | 0 | 6 | 3 | 0.4 | 0 | 0.3 | 0 | 0 | 3 | 0 | 364 | 290 | 4.4 | No630-6Al-1Zn-0.15Mn -3
0 | 1 | 0 | 89.1 | 0 | 0 | 0 | 0 | 0 | 0 | 0 | 0 | 0 | 0 | 0 | 0 | 0 | 0 | 6 | 3 | 0.4 | 0 | 0.5 | 0 | 0 | 3 | 0 | 364 | 293 | 4.6 | No630-6Al-1Zn-0.15Mn -3
0 | 1 | 0 | 88.9 | 0 | 0 | 0 | 0 | 0 | 0 | 0 | 0 | 0 | 0 | 0 | 0 | 0 | 0 | 6 | 3 | 0.4 | 0 | 0.7 | 0 | 0 | 3 | 0 | 364 | 295 | 4.5 | No630-6Al-1Zn-0.15Mn -3
0 | 0 | 0 | 92.5 | 0 | 0 | 0 | 0 | 0 | 0 | 0 | 0 | 0 | 0 | 0 | 0 | 1 | 0 | 6 | 0 | 0.5 | 0 | 0 | 0 | 35 | 5 | 2 | 364 | 170 | 3.8 | No630-6Al-1Zn-0.15Mn -3
0 | 0 | 0 | 89.5 | 0 | 0 | 0 | 0 | 0 | 0 | 0 | 0 | 0 | 0 | 0 | 0 | 1 | 0 | 9 | 0 | 0.5 | 0 | 0 | 0 | 33 | 5 | 2 | 364 | 215 | 2.6 | No630-6Al-1Zn-0.15Mn -3
0 | 0 | 0 | 86.5 | 0 | 0 | 0 | 0 | 0 | 0 | 0 | 0 | 0 | 0 | 0 | 0 | 1 | 0 | 12 | 0 | 0.5 | 0 | 0 | 0 | 31 | 5 | 2 | 364 | 225 | 2.4 | No630-6Al-1Zn-0.15Mn -3
0 | 0 | 0 | 83.5 | 0 | 0 | 0 | 0 | 0 | 0 | 0 | 0 | 0 | 0 | 0 | 0 | 1 | 0 | 15 | 0 | 0.5 | 0 | 0 | 0 | 23 | 5 | 2 | 364 | 205 | 2 | No630-6Al-1Zn-0.15Mn -3
0 | 0 | 0 | 92.5 | 0 | 0 | 0 | 0 | 0 | 0 | 0 | 0 | 0 | 0 | 0 | 0 | 1 | 0 | 6 | 0 | 0.5 | 0 | 0 | 0 | 60 | 4 | 3 | 364 | 180 | 2 | No630-6Al-1Zn-0.15Mn -3
0 | 0 | 0 | 89.5 | 0 | 0 | 0 | 0 | 0 | 0 | 0 | 0 | 0 | 0 | 0 | 0 | 1 | 0 | 9 | 0 | 0.5 | 0 | 0 | 0 | 36 | 4 | 3 | 364 | 200 | 1.5 | No630-6Al-1Zn-0.15Mn -3
0 | 0 | 0 | 86.5 | 0 | 0 | 0 | 0 | 0 | 0 | 0 | 0 | 0 | 0 | 0 | 0 | 1 | 0 | 12 | 0 | 0.5 | 0 | 0 | 0 | 40 | 6 | 3 | 364 | 220 | 1.2 | No630-6Al-1Zn-0.15Mn -3
0 | 0 | 0 | 83.5 | 0 | 0 | 0 | 0 | 0 | 0 | 0 | 0 | 0 | 0 | 0 | 0 | 1 | 0 | 15 | 0 | 0.5 | 0 | 0 | 0 | 55 | 4 | 3 | 364 | 250 | 0.5 | No630-6Al-1Zn-0.15Mn -3
0 | 0 | 0 | 85.5 | 0 | 0 | 0 | 0 | 0 | 0 | 0 | 0 | 0 | 0 | 0 | 0 | 1 | 0 | 12 | 1 | 0.5 | 0 | 0 | 0 | 31 | 5 | 2 | 364 | 221 | 2.6 | No630-6Al-1Zn-0.15Mn -3
0 | 0 | 0 | 83.5 | 0 | 0 | 0 | 0 | 0 | 0 | 0 | 0 | 0 | 0 | 0 | 0 | 3 | 0 | 12 | 1 | 0.5 | 0 | 0 | 0 | 28 | 5 | 2 | 364 | 219 | 3.1 | No630-6Al-1Zn-0.15Mn -3
0 | 0 | 0 | 81.5 | 0 | 0 | 0 | 0 | 0 | 0 | 0 | 0 | 0 | 0 | 0 | 0 | 5 | 0 | 12 | 1 | 0.5 | 0 | 0 | 0 | 27 | 5 | 2 | 364 | 186 | 2.2 | No630-6Al-1Zn-0.15Mn -3
0 | 0 | 0 | 97.1 | 0 | 0 | 0 | 0 | 0 | 0 | 0 | 0 | 0 | 0 | 0 | 0 | 0 | 0 | 2.8 | 0 | 0.1 | 0 | 0 | 0 | 40 | 7 | 2 | 364 | 260 | 3.2 | No630-6Al-1Zn-0.15Mn -3
0 | 0 | 0 | 97.1 | 0 | 0 | 0 | 0 | 0 | 0 | 0 | 0 | 0 | 0 | 0 | 0 | 0 | 0 | 0 | 2.8 | 0.1 | 0 | 0 | 0 | 40 | 7 | 2 | 364 | 215 | 1.7 | No630-6Al-1Zn-0.15Mn -3
0 | 0 | 0 | 97.1 | 0 | 0 | 0 | 0 | 0 | 0 | 0 | 0 | 0 | 0 | 0 | 0 | 0 | 0 | 2.4 | 0 | 0.1 | 0 | 0.4 | 0 | 20 | 3 | 2 | 364 | 272 | 7.3 | No630-6Al-1Zn-0.15Mn -3
0 | 0 | 0 | 97.1 | 0 | 0 | 0 | 0 | 0 | 0 | 0 | 0 | 0 | 0 | 0 | 0 | 0 | 0 | 0 | 2.4 | 0.1 | 0 | 0.4 | 0 | 25 | 3 | 2 | 364 | 256 | 9.3 | No630-6Al-1Zn-0.15Mn -3
0 | 0 | 0 | 97.1 | 0 | 0 | 0 | 0 | 0 | 0 | 0 | 0 | 0 | 0 | 0 | 0 | 0 | 0 | 1.6 | 0.8 | 0.1 | 0 | 0.4 | 0 | 25 | 3 | 2 | 364 | 264 | 8.1 | No630-6Al-1Zn-0.15Mn -3
0 | 0 | 0 | 97.1 | 0 | 0 | 0 | 0 | 0 | 0 | 0 | 0 | 0 | 0 | 0 | 0 | 0 | 0 | 0.8 | 1.6 | 0.1 | 0 | 0.4 | 0 | 40 | 3 | 2 | 364 | 259 | 5.7 | No630-6Al-1Zn-0.15Mn -3
0 | 0 | 0 | 97.1 | 0 | 0 | 0 | 0 | 0 | 0 | 0 | 0 | 0 | 0 | 0 | 0 | 0 | 0 | 2.8 | 0 | 0.1 | 0 | 0 | 0 | 56 | 4 | 1 | 364 | 283 | 12.2 | No630-6Al-1Zn-0.15Mn -3
0 | 0 | 0 | 97.1 | 0 | 0 | 0 | 0 | 0 | 0 | 0 | 0 | 0 | 0 | 0 | 0 | 0 | 0 | 0 | 2.8 | 0.1 | 0 | 0 | 0 | 52 | 4 | 2 | 364 | 222 | 3.7 | No630-6Al-1Zn-0.15Mn -3
0 | 0 | 0 | 97.1 | 0 | 0 | 0 | 0 | 0 | 0 | 0 | 0 | 0 | 0 | 0 | 0 | 0 | 0 | 2.4 | 0 | 0.1 | 0 | 0.4 | 0 | 66 | 4 | 2 | 364 | 296 | 19.4 | No630-6Al-1Zn-0.15Mn -3
0 | 0 | 0 | 97.1 | 0 | 0 | 0 | 0 | 0 | 0 | 0 | 0 | 0 | 0 | 0 | 0 | 0 | 0 | 0 | 2.4 | 0.1 | 0 | 0.4 | 0 | 59 | 4 | 1 | 364 | 260 | 19.3 | No630-6Al-1Zn-0.15Mn -3
0 | 0 | 0 | 97.1 | 0 | 0 | 0 | 0 | 0 | 0 | 0 | 0 | 0 | 0 | 0 | 0 | 0 | 0 | 1.6 | 0.8 | 0.1 | 0 | 0.4 | 0 | 56 | 4 | 1 | 364 | 299 | 22 | No630-6Al-1Zn-0.15Mn -3
0 | 0 | 0 | 97.1 | 0 | 0 | 0 | 0 | 0 | 0 | 0 | 0 | 0 | 0 | 0 | 0 | 0 | 0 | 0.8 | 1.6 | 0.1 | 0 | 0.4 | 0 | 59 | 4 | 1 | 364 | 287 | 19.6 | No630-6Al-1Zn-0.15Mn -3
0 | 0 | 0 | 97.1 | 0 | 0 | 0 | 0 | 0 | 0 | 0 | 0 | 0 | 0 | 0 | 0 | 0 | 0 | 2.8 | 0 | 0.1 | 0 | 0 | 0 | 73 | 7 | 1 | 364 | 293 | 0.4 | No630-6Al-1Zn-0.15Mn -3
0 | 0 | 0 | 97.1 | 0 | 0 | 0 | 0 | 0 | 0 | 0 | 0 | 0 | 0 | 0 | 0 | 0 | 0 | 0 | 2.8 | 0.1 | 0 | 0 | 0 | 51 | 7 | 1 | 364 | 278 | 0.4 | No630-6Al-1Zn-0.15Mn -3
0 | 0 | 0 | 97.1 | 0 | 0 | 0 | 0 | 0 | 0 | 0 | 0 | 0 | 0 | 0 | 0 | 0 | 0 | 2.4 | 0 | 0.1 | 0 | 0.4 | 0 | 76 | 3 | 1 | 364 | 414 | 2.7 | No630-6Al-1Zn-0.15Mn -3
0 | 0 | 0 | 97.1 | 0 | 0 | 0 | 0 | 0 | 0 | 0 | 0 | 0 | 0 | 0 | 0 | 0 | 0 | 0 | 2.4 | 0.1 | 0 | 0.4 | 0 | 72 | 3 | 1 | 364 | 309 | 2 | No630-6Al-1Zn-0.15Mn -3
0 | 0 | 0 | 97.1 | 0 | 0 | 0 | 0 | 0 | 0 | 0 | 0 | 0 | 0 | 0 | 0 | 0 | 0 | 1.6 | 0.8 | 0.1 | 0 | 0.4 | 0 | 59 | 3 | 1 | 364 | 402 | 4.2 | No630-6Al-1Zn-0.15Mn -3
0 | 0 | 0 | 97.1 | 0 | 0 | 0 | 0 | 0 | 0 | 0 | 0 | 0 | 0 | 0 | 0 | 0 | 0 | 0.8 | 1.6 | 0.1 | 0 | 0.4 | 0 | 63 | 3 | 1 | 364 | 359 | 1 | No630-6Al-1Zn-0.15Mn -3
0 | 0 | 0 | 84.6 | 0 | 0 | 0 | 0 | 0 | 0 | 0 | 0 | 0 | 0 | 0 | 0 | 0 | 0 | 15 | 0 | 0.4 | 0 | 0 | 0 | 40 | 5 | 2 | 364 | 251 | 5.7 | No630-6Al-1Zn-0.15Mn -3
0 | 1 | 0 | 83.6 | 0 | 0 | 0 | 0 | 0 | 0 | 0 | 0 | 0 | 0 | 0 | 0 | 0 | 0 | 15 | 0 | 0.4 | 0 | 0 | 0 | 29 | 1 | 2 | 364 | 277 | 4.8 | No630-6Al-1Zn-0.15Mn -3
0 | 0 | 0 | 84.6 | 0 | 0 | 0 | 0 | 0 | 0 | 0 | 0 | 0 | 0 | 0 | 0 | 0 | 0 | 15 | 0 | 0.4 | 0 | 0 | 0 | 157 | 4 | 0 | 364 | 238 | 10.1 | No630-6Al-1Zn-0.15Mn -3
0 | 1 | 0 | 83.6 | 0 | 0 | 0 | 0 | 0 | 0 | 0 | 0 | 0 | 0 | 0 | 0 | 0 | 0 | 15 | 0 | 0.4 | 0 | 0 | 0 | 40 | 1 | 3 | 364 | 303 | 13.9 | No630-6Al-1Zn-0.15Mn -3
0 | 0 | 0 | 84.6 | 0 | 0 | 0 | 0 | 0 | 0 | 0 | 0 | 0 | 0 | 0 | 0 | 0 | 0 | 15 | 0 | 0.4 | 0 | 0 | 0 | 0 | 7 | 1 | 364 | 296 | 0.6 | No630-6Al-1Zn-0.15Mn -3
0 | 1 | 0 | 83.6 | 0 | 0 | 0 | 0 | 0 | 0 | 0 | 0 | 0 | 0 | 0 | 0 | 0 | 0 | 15 | 0 | 0.4 | 0 | 0 | 0 | 0 | 2 | 3 | 364 | 405 | 2.9 | No630-6Al-1Zn-0.15Mn -3
0 | 1 | 0 | 84 | 0 | 0 | 0 | 0 | 0 | 0 | 0 | 0 | 0 | 0 | 0 | 0 | 0 | 0 | 15 | 0 | 0 | 0 | 0 | 0 | 48 | 5 | 2 | 364 | 240 | 3.6 | No630-6Al-1Zn-0.15Mn -3
0 | 1 | 0.4 | 83.6 | 0 | 0 | 0 | 0 | 0 | 0 | 0 | 0 | 0 | 0 | 0 | 0 | 0 | 0 | 15 | 0 | 0 | 0 | 0 | 0 | 46 | 5 | 2 | 364 | 240 | 2.1 | No630-6Al-1Zn-0.15Mn -3
0 | 1 | 0 | 84 | 0 | 0 | 0 | 0 | 0 | 0 | 0 | 0 | 0 | 0 | 0 | 0 | 0 | 0 | 15 | 0 | 0 | 0 | 0 | 0 | 110 | 1 | 3 | 364 | 224 | 3.4 | No630-6Al-1Zn-0.15Mn -3
0 | 1 | 0.4 | 83.6 | 0 | 0 | 0 | 0 | 0 | 0 | 0 | 0 | 0 | 0 | 0 | 0 | 0 | 0 | 15 | 0 | 0 | 0 | 0 | 0 | 100 | 0 | 3 | 364 | 271 | 8.2 | No630-6Al-1Zn-0.15Mn -3
0 | 1 | 0 | 84 | 0 | 0 | 0 | 0 | 0 | 0 | 0 | 0 | 0 | 0 | 0 | 0 | 0 | 0 | 15 | 0 | 0 | 0 | 0 | 0 | 7.1 | 4 | 0 | 364 | 370 | 13.7 | No630-6Al-1Zn-0.15Mn -3
0 | 1 | 0 | 83.6 | 0 | 0 | 0 | 0 | 0 | 0 | 0 | 0 | 0 | 0 | 0 | 0 | 0 | 0 | 15 | 0 | 0.4 | 0 | 0 | 0 | 4.2 | 4 | 0 | 364 | 368 | 18.9 | No630-6Al-1Zn-0.15Mn -3
0 | 1 | 0.4 | 83.6 | 0 | 0 | 0 | 0 | 0 | 0 | 0 | 0 | 0 | 0 | 0 | 0 | 0 | 0 | 15 | 0 | 0 | 0 | 0 | 0 | 12.9 | 4 | 0 | 364 | 348 | 8.2 | No630-6Al-1Zn-0.15Mn -3
0 | 1 | 0 | 84 | 0 | 0 | 0 | 0 | 0 | 0 | 0 | 0 | 0 | 0 | 0 | 0 | 0 | 0 | 15 | 0 | 0 | 0 | 0 | 0 | 7.7 | 4 | 0 | 364 | 458 | 2.6 | No630-6Al-1Zn-0.15Mn -3
0 | 1 | 0 | 83.6 | 0 | 0 | 0 | 0 | 0 | 0 | 0 | 0 | 0 | 0 | 0 | 0 | 0 | 0 | 15 | 0 | 0.4 | 0 | 0 | 0 | 4.5 | 4 | 0 | 364 | 461 | 2.7 | No630-6Al-1Zn-0.15Mn -3
0 | 1 | 0.4 | 83.6 | 0 | 0 | 0 | 0 | 0 | 0 | 0 | 0 | 0 | 0 | 0 | 0 | 0 | 0 | 15 | 0 | 0 | 0 | 0 | 0 | 6.7 | 4 | 0 | 364 | 455 | 1.6 | No630-6Al-1Zn-0.15Mn -3
0 | 1 | 0 | 84.6 | 0 | 0 | 0 | 0 | 0 | 0 | 0 | 0 | 0 | 0 | 0 | 0 | 0 | 0 | 13 | 1 | 0.4 | 0 | 0 | 0 | 0 | 4 | 0 | 364 | 370 | 15 | No630-6Al-1Zn-0.15Mn -3
0 | 1 | 0.4 | 84.6 | 0 | 0 | 0 | 0 | 0 | 0 | 0 | 0 | 0 | 0 | 0 | 0 | 0 | 0 | 13 | 1 | 0 | 0 | 0 | 0 | 0 | 4 | 0 | 364 | 398 | 14.9 | No630-6Al-1Zn-0.15Mn -3
0 | 1 | 0 | 84.6 | 0 | 0 | 0 | 0 | 0 | 0 | 0 | 0 | 0 | 0 | 0 | 0 | 0 | 0 | 13 | 1 | 0.4 | 0 | 0 | 0 | 0 | 4 | 0 | 364 | 459 | 3.9 | No630-6Al-1Zn-0.15Mn -3
0 | 1 | 0.4 | 84.6 | 0 | 0 | 0 | 0 | 0 | 0 | 0 | 0 | 0 | 0 | 0 | 0 | 0 | 0 | 13 | 1 | 0 | 0 | 0 | 0 | 0 | 4 | 0 | 364 | 511 | 4.7 | No630-6Al-1Zn-0.15Mn -3
0 | 1.5 | 0 | 83 | 0 | 0 | 0 | 0 | 0 | 0 | 0 | 0 | 0 | 0 | 0 | 0 | 0 | 0 | 15.2 | 0 | 0.3 | 0 | 0 | 0 | 110 | 5 | 2 | 364 | 214 | 5.3 | No630-6Al-1Zn-0.15Mn -3
0 | 1.6 | 0 | 82.7 | 0 | 0 | 0 | 0 | 0 | 0 | 0 | 0 | 0 | 0 | 0 | 0 | 0 | 0 | 12.7 | 2.6 | 0.4 | 0 | 0 | 0 | 80 | 5 | 2 | 364 | 229 | 5.7 | No630-6Al-1Zn-0.15Mn -3
0 | 1.7 | 0 | 83 | 0 | 0 | 0 | 0 | 0 | 0 | 0 | 0 | 0 | 0 | 0 | 0 | 0 | 0 | 10.4 | 4.5 | 0.4 | 0 | 0 | 0 | 110 | 5 | 2 | 364 | 232 | 3.4 | No630-6Al-1Zn-0.15Mn -3
0 | 1.6 | 0 | 82.6 | 0 | 0 | 0 | 0 | 0 | 0 | 0 | 0 | 0 | 0 | 0 | 0 | 0 | 0 | 9.7 | 5.8 | 0.3 | 0 | 0 | 0 | 40 | 5 | 2 | 364 | 226 | 2.1 | No630-6Al-1Zn-0.15Mn -3
0 | 1.4 | 0 | 83.4 | 0 | 0 | 0 | 0 | 0 | 0 | 0 | 0 | 0 | 0 | 0 | 0 | 0 | 0 | 7.5 | 7.4 | 0.3 | 0 | 0 | 0 | 80 | 1 | 3 | 364 | 204 | 1 | No630-6Al-1Zn-0.15Mn -3
0 | 1.6 | 0 | 82.8 | 0 | 0 | 0 | 0 | 0 | 0 | 0 | 0 | 0 | 0 | 0 | 0 | 0 | 0 | 6.1 | 9.1 | 0.4 | 0 | 0 | 0 | 90 | 1 | 3 | 364 | 197 | 0.9 | No630-6Al-1Zn-0.15Mn -3
0 | 1.6 | 0 | 82.7 | 0 | 0 | 0 | 0 | 0 | 0 | 0 | 0 | 0 | 0 | 0 | 0 | 0 | 0 | 4.9 | 10.5 | 0.3 | 0 | 0 | 0 | 60 | 1 | 3 | 364 | 217 | 1 | No630-6Al-1Zn-0.15Mn -3
0 | 1.6 | 0 | 81.6 | 0 | 0 | 0 | 0 | 0 | 0 | 0 | 0 | 0 | 0 | 0 | 0 | 0 | 0 | 11.8 | 4.6 | 0.4 | 0 | 0 | 0 | 70 | 4 | 0 | 364 | 193 | 1 | No630-6Al-1Zn-0.15Mn -3
0 | 1.7 | 0 | 79.4 | 0 | 0 | 0 | 0 | 0 | 0 | 0 | 0 | 0 | 0 | 0 | 0 | 0 | 0 | 13.6 | 4.9 | 0.4 | 0 | 0 | 0 | 90 | 4 | 0 | 364 | 183 | 0.6 | No630-6Al-1Zn-0.15Mn -3
0 | 1.7 | 0 | 81.4 | 0 | 0 | 0 | 0 | 0 | 0 | 0 | 0 | 0 | 0 | 0 | 0 | 0 | 0 | 12.9 | 3.6 | 0.4 | 0 | 0 | 0 | 70 | 4 | 0 | 364 | 254 | 3.1 | No630-6Al-1Zn-0.15Mn -3
0 | 1.7 | 0 | 80.1 | 0 | 0 | 0 | 0 | 0 | 0 | 0 | 0 | 0 | 0 | 0 | 0 | 0 | 0 | 12.6 | 5.2 | 0.4 | 0 | 0 | 0 | 80 | 4 | 0 | 364 | 187 | 0.7 | No630-6Al-1Zn-0.15Mn -3
0 | 1.6 | 0 | 82.4 | 0 | 0 | 0 | 0 | 0 | 0 | 0 | 0 | 0 | 0 | 0 | 0 | 0 | 0 | 10 | 6 | 0 | 0 | 0 | 0 | 9 | 4 | 0 | 364 | 322 | 7 | No630-6Al-1Zn-0.15Mn -3
0 | 1.6 | 0.4 | 82 | 0 | 0 | 0 | 0 | 0 | 0 | 0 | 0 | 0 | 0 | 0 | 0 | 0 | 0 | 10 | 6 | 0 | 0 | 0 | 0 | 5 | 4 | 0 | 364 | 280 | 3 | No630-6Al-1Zn-0.15Mn -3
0 | 1.6 | 0.8 | 81.6 | 0 | 0 | 0 | 0 | 0 | 0 | 0 | 0 | 0 | 0 | 0 | 0 | 0 | 0 | 10 | 6 | 0 | 0 | 0 | 0 | 4 | 4 | 0 | 364 | 313 | 10 | No630-6Al-1Zn-0.15Mn -3
0 | 1.6 | 1.2 | 81.2 | 0 | 0 | 0 | 0 | 0 | 0 | 0 | 0 | 0 | 0 | 0 | 0 | 0 | 0 | 10 | 6 | 0 | 0 | 0 | 0 | 5 | 4 | 0 | 364 | 293 | 7 | No630-6Al-1Zn-0.15Mn -3
0 | 1.6 | 1.6 | 80.8 | 0 | 0 | 0 | 0 | 0 | 0 | 0 | 0 | 0 | 0 | 0 | 0 | 0 | 0 | 10 | 6 | 0 | 0 | 0 | 0 | 5 | 4 | 0 | 364 | 315 | 6 | No630-6Al-1Zn-0.15Mn -3
0 | 1.6 | 2 | 80.4 | 0 | 0 | 0 | 0 | 0 | 0 | 0 | 0 | 0 | 0 | 0 | 0 | 0 | 0 | 10 | 6 | 0 | 0 | 0 | 0 | 6 | 4 | 0 | 364 | 326 | 5 | No630-6Al-1Zn-0.15Mn -3
0 | 0.2 | 0 | 97.8 | 0 | 0 | 0 | 0 | 0 | 0 | 0 | 0 | 0 | 0 | 0 | 0 | 0 | 0 | 1 | 1 | 0 | 0 | 0 | 0 | 7.2 | 4 | 0 | 364 | 329.59 | 14.32 | No630-6Al-1Zn-0.15Mn -3
0 | 0.2 | 0 | 97.5 | 0 | 0 | 0 | 0 | 0.3 | 0 | 0 | 0 | 0 | 0 | 0 | 0 | 0 | 0 | 1 | 1 | 0 | 0 | 0 | 0 | 2.7 | 4 | 0 | 364 | 329.45 | 9.42 | No630-6Al-1Zn-0.15Mn -3
0 | 0.2 | 0 | 97.2 | 0 | 0 | 0 | 0 | 0.6 | 0 | 0 | 0 | 0 | 0 | 0 | 0 | 0 | 0 | 1 | 1 | 0 | 0 | 0 | 0 | 2.8 | 4 | 0 | 364 | 333.71 | 9.13 | No630-6Al-1Zn-0.15Mn -3
0 | 0.2 | 0 | 96.9 | 0 | 0 | 0 | 0 | 0.9 | 0 | 0 | 0 | 0 | 0 | 0 | 0 | 0 | 0 | 1 | 1 | 0 | 0 | 0 | 0 | 2.5 | 4 | 0 | 364 | 337.19 | 6.64 | No630-6Al-1Zn-0.15Mn -3
0 | 0.2 | 0 | 96.6 | 0 | 0 | 0 | 0 | 1.2 | 0 | 0 | 0 | 0 | 0 | 0 | 0 | 0 | 0 | 1 | 1 | 0 | 0 | 0 | 0 | 4.4 | 4 | 0 | 364 | 350.61 | 12.82 | No630-6Al-1Zn-0.15Mn -3
0 | 0.2 | 0 | 97.5 | 0 | 0 | 0 | 0 | 0 | 0 | 0 | 0 | 0 | 0 | 0 | 0 | 0 | 0 | 1 | 1 | 0 | 0 | 0 | 0.3 | 6.6 | 4 | 0 | 364 | 328.32 | 14.04 | No630-6Al-1Zn-0.15Mn -3
0 | 0.2 | 0 | 97.2 | 0 | 0 | 0 | 0 | 0 | 0 | 0 | 0 | 0 | 0 | 0 | 0 | 0 | 0 | 1 | 1 | 0 | 0 | 0 | 0.6 | 3.9 | 4 | 0 | 364 | 305.71 | 14.47 | No630-6Al-1Zn-0.15Mn -3
0 | 0.2 | 0 | 96.9 | 0 | 0 | 0 | 0 | 0 | 0 | 0 | 0 | 0 | 0 | 0 | 0 | 0 | 0 | 1 | 1 | 0 | 0 | 0 | 0.9 | 4.5 | 4 | 0 | 364 | 290.25 | 7.05 | No630-6Al-1Zn-0.15Mn -3
0 | 0.2 | 0 | 96.6 | 0 | 0 | 0 | 0 | 0 | 0 | 0 | 0 | 0 | 0 | 0 | 0 | 0 | 0 | 1 | 1 | 0 | 0 | 0 | 1.2 | 4.2 | 4 | 0 | 364 | 280.47 | 8.67 | No630-6Al-1Zn-0.15Mn -3
0 | 0.2 | 0 | 96.9 | 0 | 0 | 0 | 0 | 0.3 | 0 | 0 | 0 | 0 | 0 | 0 | 0 | 0 | 0 | 1 | 1 | 0 | 0 | 0 | 0.6 | 4.83 | 4 | 0 | 364 | 270.95 | 7.01 | No630-6Al-1Zn-0.15Mn -3
0 | 0.2 | 0 | 96.9 | 0 | 0 | 0 | 0 | 0.45 | 0 | 0 | 0 | 0 | 0 | 0 | 0 | 0 | 0 | 1 | 1 | 0 | 0 | 0 | 0.45 | 3.92 | 4 | 0 | 364 | 304.83 | 7.94 | No630-6Al-1Zn-0.15Mn -3
0 | 0.2 | 0 | 96.9 | 0 | 0 | 0 | 0 | 0.6 | 0 | 0 | 0 | 0 | 0 | 0 | 0 | 0 | 0 | 1 | 1 | 0 | 0 | 0 | 0.3 | 3.81 | 4 | 0 | 364 | 301.17 | 8.76 | No630-6Al-1Zn-0.15Mn -3