## Sheet1
| H | He | Li | Be | B | C | N | O | F | Ne | Na | Mg | Al | Si | P | S | Cl | Ar | K | Ca | Sc | Ti | V | Cr | Mn | Fe | Co | Ni | Cu | Zn | Ga | Ge | As | Se | Br | Kr | Rb | Sr | Y | Zr | Nb | Mo | Tc | Ru | Rh | Pd | Ag | Cd | In | Sn | Sb | Te | I | Xe | Cs | Ba | La | Ce | Pr | Nd | Pm | Sm | Eu | Gd | Tb | Dy | Ho | Er | Tm | Yb | Lu | Hf | Ta | W | Re | Os | Ir | Pt | Au | Hg | Tl | Pb | Bi | Po | At | Rn | Fr | Ra | Ac | Th | Pa | U | Np | Pu | Am | Cm | Bk | Cf | Es | Fm | Md | No | Lr | 晶粒尺寸 | 惯习面 | 析出相分布 | 计算固溶 | 计算晶界 | 计算总强度 | 屈服强度 | Habit Plane | 抗拉强度 （UTS） | 延伸率 | 追踪编号
0 | 0 | 0 | 0 | 0 | 0 | 0 | 0 | 0 | 0 | 0 | 0 | 95.7 | 3 | 0 | 0 | 0 | 0 | 0 | 0 | 0 | 0 | 0 | 0 | 0 | 0.3 | 0 | 0 | 0 | 0 | 1 | 0 | 0 | 0 | 0 | 0 | 0 | 0 | 0 | 0 | 0 | 0 | 0 | 0 | 0 | 0 | 0 | 0 | 0 | 0 | 0 | 0 | 0 | 0 | 0 | 0 | 0 | 0 | 0 | 0 | 0 | 0 | 0 | 0 | 0 | 0 | 0 | 0 | 0 | 0 | 0 | 0 | 0 | 0 | 0 | 0 | 0 | 0 | 0 | 0 | 0 | 0 | 0 | 0 | 0 | 0 | 0 | 0 | 0 | 0 | 0 | 0 | 0 | 0 | 0 | 0 | 0 | 0 | 0 | 0 | 0 | 0 | 0 | 0 | 40 | 4 | 0 | 39.53216 | 52.96086 | 92.49302 | 364 | 0 | 250 | 12 | No630-6Al-1Zn-0.15Mn -3
1 | 0 | 0 | 0 | 0 | 0 | 0 | 0 | 0 | 0 | 0 | 0 | 95.7 | 3 | 0 | 0 | 0 | 0 | 0 | 0 | 0 | 0 | 0 | 0 | 0 | 0.3 | 0 | 0 | 0 | 0 | 1 | 0 | 0 | 0 | 0 | 0 | 0 | 0 | 0 | 0 | 0 | 0 | 0 | 0 | 0 | 0 | 0 | 0 | 0 | 0 | 0 | 0 | 0 | 0 | 0 | 0 | 0 | 0 | 0 | 0 | 0 | 0 | 0 | 0 | 0 | 0 | 0 | 0 | 0 | 0 | 0 | 0 | 0 | 0 | 0 | 0 | 0 | 0 | 0 | 0 | 0 | 0 | 0 | 0 | 0 | 0 | 0 | 0 | 0 | 0 | 0 | 0 | 0 | 0 | 0 | 0 | 0 | 0 | 0 | 0 | 0 | 0 | 0 | 0 | 1.6 | 4 | 0 | 39.53216 | 264.8043 | 304.3365 | 125 | 1 | 290 | 11 | No232-Mg-9Gd-1Sm-0.5Zr-2
2 | 0 | 0 | 0 | 0 | 0 | 0 | 0 | 0 | 0 | 0 | 0 | 95.7 | 3 | 0 | 0 | 0 | 0 | 0 | 0 | 0 | 0 | 0 | 0 | 0 | 0.3 | 0 | 0 | 0 | 0 | 1 | 0 | 0 | 0 | 0 | 0 | 0 | 0 | 0 | 0 | 0 | 0 | 0 | 0 | 0 | 0 | 0 | 0 | 0 | 0 | 0 | 0 | 0 | 0 | 0 | 0 | 0 | 0 | 0 | 0 | 0 | 0 | 0 | 0 | 0 | 0 | 0 | 0 | 0 | 0 | 0 | 0 | 0 | 0 | 0 | 0 | 0 | 0 | 0 | 0 | 0 | 0 | 0 | 0 | 0 | 0 | 0 | 0 | 0 | 0 | 0 | 0 | 0 | 0 | 0 | 0 | 0 | 0 | 0 | 0 | 0 | 0 | 0 | 0 | 1.6 | 4 | 0 | 39.53216 | 264.8043 | 304.3365 | 200 | 5 | 289 | 33 | No16-Mg–14Gd–3Y–1.8Zn–0.5Zr -9
3 | 0 | 0 | 0 | 0 | 0 | 0 | 0 | 0 | 0 | 0 | 0 | 95 | 3 | 0 | 0 | 0 | 0 | 0 | 0 | 0 | 0 | 0 | 0 | 0 | 1 | 0 | 0 | 0 | 0 | 1 | 0 | 0 | 0 | 0 | 0 | 0 | 0 | 0 | 0 | 0 | 0 | 0 | 0 | 0 | 0 | 0 | 0 | 0 | 0 | 0 | 0 | 0 | 0 | 0 | 0 | 0 | 0 | 0 | 0 | 0 | 0 | 0 | 0 | 0 | 0 | 0 | 0 | 0 | 0 | 0 | 0 | 0 | 0 | 0 | 0 | 0 | 0 | 0 | 0 | 0 | 0 | 0 | 0 | 0 | 0 | 0 | 0 | 0 | 0 | 0 | 0 | 0 | 0 | 0 | 0 | 0 | 0 | 0 | 0 | 0 | 0 | 0 | 0 | 0.65 | 4 | 0 | 45.93185 | 423.8713 | 469.8031 | 290 | 1 | 430 | 13.2 | No96-Mg-9.3Gd-2.7Y-0.65Ag-0.52Zr-0.18Ce -4
5 | 0 | 0 | 0 | 0 | 0 | 0 | 0 | 0 | 0 | 0 | 0 | 95 | 3 | 0 | 0 | 0 | 0 | 0 | 0 | 0 | 0 | 0 | 0 | 0 | 1 | 0 | 0 | 0 | 0 | 1 | 0 | 0 | 0 | 0 | 0 | 0 | 0 | 0 | 0 | 0 | 0 | 0 | 0 | 0 | 0 | 0 | 0 | 0 | 0 | 0 | 0 | 0 | 0 | 0 | 0 | 0 | 0 | 0 | 0 | 0 | 0 | 0 | 0 | 0 | 0 | 0 | 0 | 0 | 0 | 0 | 0 | 0 | 0 | 0 | 0 | 0 | 0 | 0 | 0 | 0 | 0 | 0 | 0 | 0 | 0 | 0 | 0 | 0 | 0 | 0 | 0 | 0 | 0 | 0 | 0 | 0 | 0 | 0 | 0 | 0 | 0 | 0 | 0 | 5.3 | 4 | 0 | 45.93185 | 148.4406 | 194.3725 | 148 | 0 | 354 | 16.1 | No460-3Al-1Zn-0.3Mn -22
6 | 0 | 0 | 0 | 0 | 0 | 0 | 0 | 0 | 0 | 0 | 0 | 95 | 3 | 0 | 0 | 0 | 0 | 0 | 0 | 0 | 0 | 0 | 0 | 0 | 1 | 0 | 0 | 0 | 0 | 1 | 0 | 0 | 0 | 0 | 0 | 0 | 0 | 0 | 0 | 0 | 0 | 0 | 0 | 0 | 0 | 0 | 0 | 0 | 0 | 0 | 0 | 0 | 0 | 0 | 0 | 0 | 0 | 0 | 0 | 0 | 0 | 0 | 0 | 0 | 0 | 0 | 0 | 0 | 0 | 0 | 0 | 0 | 0 | 0 | 0 | 0 | 0 | 0 | 0 | 0 | 0 | 0 | 0 | 0 | 0 | 0 | 0 | 0 | 0 | 0 | 0 | 0 | 0 | 0 | 0 | 0 | 0 | 0 | 0 | 0 | 0 | 0 | 0 | 14 | 4 | 0 | 45.93185 | 91.33277 | 137.2646 | 202 | 0 | 314 | 15.3 | No193-Mg-8.5Gd-4.5Y-0.7Zn-0.4Zr
7 | 0 | 0 | 0 | 0 | 0 | 0 | 0 | 0 | 0 | 0 | 0 | 99 | 0 | 0 | 0 | 0 | 0 | 0 | 0 | 0 | 0 | 0 | 0 | 0 | 0 | 0 | 0 | 0 | 0 | 1 | 0 | 0 | 0 | 0 | 0 | 0 | 0 | 0 | 0 | 0 | 0 | 0 | 0 | 0 | 0 | 0 | 0 | 0 | 0 | 0 | 0 | 0 | 0 | 0 | 0 | 0 | 0 | 0 | 0 | 0 | 0 | 0 | 0 | 0 | 0 | 0 | 0 | 0 | 0 | 0 | 0 | 0 | 0 | 0 | 0 | 0 | 0 | 0 | 0 | 0 | 0 | 0 | 0 | 0 | 0 | 0 | 0 | 0 | 0 | 0 | 0 | 0 | 0 | 0 | 0 | 0 | 0 | 0 | 0 | 0 | 0 | 0 | 0 | 0.8 | 4 | 0 | 0.9459886 | 310.0401 | 310.9861 | 150 | 0 | 375 | 15 | No419-3Al-1Zn-0.3Mn -10
8 | 0 | 0 | 0 | 0 | 0 | 0 | 0 | 0 | 0 | 0 | 0 | 99 | 0 | 0 | 0 | 0 | 0 | 0 | 0 | 0 | 0 | 0 | 0 | 0 | 0 | 0 | 0 | 0 | 0 | 1 | 0 | 0 | 0 | 0 | 0 | 0 | 0 | 0 | 0 | 0 | 0 | 0 | 0 | 0 | 0 | 0 | 0 | 0 | 0 | 0 | 0 | 0 | 0 | 0 | 0 | 0 | 0 | 0 | 0 | 0 | 0 | 0 | 0 | 0 | 0 | 0 | 0 | 0 | 0 | 0 | 0 | 0 | 0 | 0 | 0 | 0 | 0 | 0 | 0 | 0 | 0 | 0 | 0 | 0 | 0 | 0 | 0 | 0 | 0 | 0 | 0 | 0 | 0 | 0 | 0 | 0 | 0 | 0 | 0 | 0 | 0 | 0 | 0 | 1.3 | 4 | 0 | 0.9459886 | 243.2154 | 244.1614 | 85 | 0 | 345 | 12.5 | No641-Mg-0.9Al-4
9 | 0 | 0 | 0 | 0 | 0 | 0 | 0 | 0 | 0 | 0 | 0 | 99 | 0 | 0 | 0 | 0 | 0 | 0 | 0 | 0 | 0 | 0 | 0 | 0 | 0 | 0 | 0 | 0 | 0 | 1 | 0 | 0 | 0 | 0 | 0 | 0 | 0 | 0 | 0 | 0 | 0 | 0 | 0 | 0 | 0 | 0 | 0 | 0 | 0 | 0 | 0 | 0 | 0 | 0 | 0 | 0 | 0 | 0 | 0 | 0 | 0 | 0 | 0 | 0 | 0 | 0 | 0 | 0 | 0 | 0 | 0 | 0 | 0 | 0 | 0 | 0 | 0 | 0 | 0 | 0 | 0 | 0 | 0 | 0 | 0 | 0 | 0 | 0 | 0 | 0 | 0 | 0 | 0 | 0 | 0 | 0 | 0 | 0 | 0 | 0 | 0 | 0 | 0 | 2 | 4 | 0 | 0.9459886 | 196.0866 | 197.0325 | 140 | 1 | 320 | 10 | No866-Mg-9Al-3Sn-0.3Mn
10 | 0 | 0 | 0 | 0 | 0 | 0 | 0 | 0 | 0 | 0 | 0 | 95.7 | 3 | 0 | 0 | 0 | 0 | 0 | 0 | 0 | 0 | 0 | 0 | 0 | 0.3 | 0 | 0 | 0 | 0 | 1 | 0 | 0 | 0 | 0 | 0 | 0 | 0 | 0 | 0 | 0 | 0 | 0 | 0 | 0 | 0 | 0 | 0 | 0 | 0 | 0 | 0 | 0 | 0 | 0 | 0 | 0 | 0 | 0 | 0 | 0 | 0 | 0 | 0 | 0 | 0 | 0 | 0 | 0 | 0 | 0 | 0 | 0 | 0 | 0 | 0 | 0 | 0 | 0 | 0 | 0 | 0 | 0 | 0 | 0 | 0 | 0 | 0 | 0 | 0 | 0 | 0 | 0 | 0 | 0 | 0 | 0 | 0 | 0 | 0 | 0 | 0 | 0 | 0 | 7 | 4 | 0 | 39.53216 | 126.6007 | 166.1328 | 220 | 0 | 274 | 24.9 | No791-Mg-3Al-0.4Mn-0.5Si-3
11 | 0 | 0 | 0 | 0 | 0 | 0 | 0 | 0 | 0 | 0 | 0 | 95.7 | 3 | 0 | 0 | 0 | 0 | 0 | 0 | 0 | 0 | 0 | 0 | 0 | 0.3 | 0 | 0 | 0 | 0 | 1 | 0 | 0 | 0 | 0 | 0 | 0 | 0 | 0 | 0 | 0 | 0 | 0 | 0 | 0 | 0 | 0 | 0 | 0 | 0 | 0 | 0 | 0 | 0 | 0 | 0 | 0 | 0 | 0 | 0 | 0 | 0 | 0 | 0 | 0 | 0 | 0 | 0 | 0 | 0 | 0 | 0 | 0 | 0 | 0 | 0 | 0 | 0 | 0 | 0 | 0 | 0 | 0 | 0 | 0 | 0 | 0 | 0 | 0 | 0 | 0 | 0 | 0 | 0 | 0 | 0 | 0 | 0 | 0 | 0 | 0 | 0 | 0 | 0 | 2.3 | 4 | 0 | 39.53216 | 220.8621 | 260.3942 | 114.3 | 1 | 360 | 23.9 | No755-Mg-9Al-2
12 | 0 | 0 | 0 | 0 | 0 | 0 | 0 | 0 | 0 | 0 | 0 | 95.7 | 3 | 0 | 0 | 0 | 0 | 0 | 0 | 0 | 0 | 0 | 0 | 0 | 0.3 | 0 | 0 | 0 | 0 | 1 | 0 | 0 | 0 | 0 | 0 | 0 | 0 | 0 | 0 | 0 | 0 | 0 | 0 | 0 | 0 | 0 | 0 | 0 | 0 | 0 | 0 | 0 | 0 | 0 | 0 | 0 | 0 | 0 | 0 | 0 | 0 | 0 | 0 | 0 | 0 | 0 | 0 | 0 | 0 | 0 | 0 | 0 | 0 | 0 | 0 | 0 | 0 | 0 | 0 | 0 | 0 | 0 | 0 | 0 | 0 | 0 | 0 | 0 | 0 | 0 | 0 | 0 | 0 | 0 | 0 | 0 | 0 | 0 | 0 | 0 | 0 | 0 | 0 | 4.3 | 4 | 0 | 39.53216 | 161.5291 | 201.0613 | 185 | 0 | 250 | 23.1 | No469-2.89Al-1Zn-0.35Mn-0.54Ce-0.82Ca
13 | 0 | 0 | 0 | 0 | 0 | 0 | 0 | 0 | 0 | 0 | 0 | 95.7 | 3 | 0 | 0 | 0 | 0 | 0 | 0 | 0 | 0 | 0 | 0 | 0 | 0.3 | 0 | 0 | 0 | 0 | 1 | 0 | 0 | 0 | 0 | 0 | 0 | 0 | 0 | 0 | 0 | 0 | 0 | 0 | 0 | 0 | 0 | 0 | 0 | 0 | 0 | 0 | 0 | 0 | 0 | 0 | 0 | 0 | 0 | 0 | 0 | 0 | 0 | 0 | 0 | 0 | 0 | 0 | 0 | 0 | 0 | 0 | 0 | 0 | 0 | 0 | 0 | 0 | 0 | 0 | 0 | 0 | 0 | 0 | 0 | 0 | 0 | 0 | 0 | 0 | 0 | 0 | 0 | 0 | 0 | 0 | 0 | 0 | 0 | 0 | 0 | 0 | 0 | 0 | 5.3 | 4 | 0 | 39.53216 | 145.4947 | 185.0268 | 110 | 1 | 246 | 21.7 | No848-Mg-1Gd-1Y-2Zn-6
14 | 0 | 0 | 0 | 0 | 0 | 0 | 0 | 0 | 0 | 0 | 0 | 95.7 | 3 | 0 | 0 | 0 | 0 | 0 | 0 | 0 | 0 | 0 | 0 | 0 | 0.3 | 0 | 0 | 0 | 0 | 1 | 0 | 0 | 0 | 0 | 0 | 0 | 0 | 0 | 0 | 0 | 0 | 0 | 0 | 0 | 0 | 0 | 0 | 0 | 0 | 0 | 0 | 0 | 0 | 0 | 0 | 0 | 0 | 0 | 0 | 0 | 0 | 0 | 0 | 0 | 0 | 0 | 0 | 0 | 0 | 0 | 0 | 0 | 0 | 0 | 0 | 0 | 0 | 0 | 0 | 0 | 0 | 0 | 0 | 0 | 0 | 0 | 0 | 0 | 0 | 0 | 0 | 0 | 0 | 0 | 0 | 0 | 0 | 0 | 0 | 0 | 0 | 0 | 0 | 10 | 4 | 0 | 39.53216 | 105.9217 | 145.4539 | 389 | 0 | 244 | 15.7 | No296-Mg-10Gd-6Y-1.6Zn-1.2Mn
15 | 0 | 0 | 0 | 0 | 0 | 0 | 0 | 0 | 0 | 0 | 0 | 95.7 | 3 | 0 | 0 | 0 | 0 | 0 | 0 | 0 | 0 | 0 | 0 | 0 | 0.3 | 0 | 0 | 0 | 0 | 1 | 0 | 0 | 0 | 0 | 0 | 0 | 0 | 0 | 0 | 0 | 0 | 0 | 0 | 0 | 0 | 0 | 0 | 0 | 0 | 0 | 0 | 0 | 0 | 0 | 0 | 0 | 0 | 0 | 0 | 0 | 0 | 0 | 0 | 0 | 0 | 0 | 0 | 0 | 0 | 0 | 0 | 0 | 0 | 0 | 0 | 0 | 0 | 0 | 0 | 0 | 0 | 0 | 0 | 0 | 0 | 0 | 0 | 0 | 0 | 0 | 0 | 0 | 0 | 0 | 0 | 0 | 0 | 0 | 0 | 0 | 0 | 0 | 0 | 0 | 5 | 0 | 39.53216 | 0 | 39.53216 | 212 | 0 | 245 | 10 | No441-5.8Al-0.6Zn-0.29Mn-2
16 | 0 | 0 | 0 | 0 | 0 | 0 | 0 | 0 | 0 | 0 | 0 | 95.7 | 3 | 0 | 0 | 0 | 0 | 0 | 0 | 0 | 0 | 0 | 0 | 0 | 0.3 | 0 | 0 | 0 | 0 | 1 | 0 | 0 | 0 | 0 | 0 | 0 | 0 | 0 | 0 | 0 | 0 | 0 | 0 | 0 | 0 | 0 | 0 | 0 | 0 | 0 | 0 | 0 | 0 | 0 | 0 | 0 | 0 | 0 | 0 | 0 | 0 | 0 | 0 | 0 | 0 | 0 | 0 | 0 | 0 | 0 | 0 | 0 | 0 | 0 | 0 | 0 | 0 | 0 | 0 | 0 | 0 | 0 | 0 | 0 | 0 | 0 | 0 | 0 | 0 | 0 | 0 | 0 | 0 | 0 | 0 | 0 | 0 | 0 | 0 | 0 | 0 | 0 | 0 | 23 | 4 | 0 | 39.53216 | 69.84272 | 109.3749 | 212 | 0 | 260 | 15 | No859-Mg-5Al-2Zn-2Sn-0.5Bi
17 | 0 | 0 | 0 | 0 | 0 | 0 | 0 | 0 | 0 | 0 | 0 | 96.27 | 2.62 | 0 | 0 | 0 | 0 | 0 | 0 | 0 | 0 | 0 | 0 | 0 | 0.36 | 0 | 0 | 0 | 0 | 0.75 | 0 | 0 | 0 | 0 | 0 | 0 | 0 | 0 | 0 | 0 | 0 | 0 | 0 | 0 | 0 | 0 | 0 | 0 | 0 | 0 | 0 | 0 | 0 | 0 | 0 | 0 | 0 | 0 | 0 | 0 | 0 | 0 | 0 | 0 | 0 | 0 | 0 | 0 | 0 | 0 | 0 | 0 | 0 | 0 | 0 | 0 | 0 | 0 | 0 | 0 | 0 | 0 | 0 | 0 | 0 | 0 | 0 | 0 | 0 | 0 | 0 | 0 | 0 | 0 | 0 | 0 | 0 | 0 | 0 | 0 | 0 | 0 | 0 | 50 | 4 | 0 | 35.22066 | 44.05235 | 79.27301 | 232 | 0 | 250 | 15 | No266-Mg-15Gd-1Zn-2
18 | 0 | 0 | 0 | 0 | 0 | 0 | 0 | 0 | 0 | 0 | 0 | 96.27 | 2.62 | 0 | 0 | 0 | 0 | 0 | 0 | 0 | 0 | 0 | 0 | 0 | 0.36 | 0 | 0 | 0 | 0 | 0.75 | 0 | 0 | 0 | 0 | 0 | 0 | 0 | 0 | 0 | 0 | 0 | 0 | 0 | 0 | 0 | 0 | 0 | 0 | 0 | 0 | 0 | 0 | 0 | 0 | 0 | 0 | 0 | 0 | 0 | 0 | 0 | 0 | 0 | 0 | 0 | 0 | 0 | 0 | 0 | 0 | 0 | 0 | 0 | 0 | 0 | 0 | 0 | 0 | 0 | 0 | 0 | 0 | 0 | 0 | 0 | 0 | 0 | 0 | 0 | 0 | 0 | 0 | 0 | 0 | 0 | 0 | 0 | 0 | 0 | 0 | 0 | 0 | 0 | 50 | 4 | 0 | 35.22066 | 44.05235 | 79.27301 | 329 | 5 | 228 | 23 | No151-Mg-10Gd-3Y-0.5Zr-0.4Ca
19 | 0 | 0 | 0 | 0 | 0 | 0 | 0 | 0 | 0 | 0 | 0 | 96.27 | 2.62 | 0 | 0 | 0 | 0 | 0 | 0 | 0 | 0 | 0 | 0 | 0 | 0.36 | 0 | 0 | 0 | 0 | 0.75 | 0 | 0 | 0 | 0 | 0 | 0 | 0 | 0 | 0 | 0 | 0 | 0 | 0 | 0 | 0 | 0 | 0 | 0 | 0 | 0 | 0 | 0 | 0 | 0 | 0 | 0 | 0 | 0 | 0 | 0 | 0 | 0 | 0 | 0 | 0 | 0 | 0 | 0 | 0 | 0 | 0 | 0 | 0 | 0 | 0 | 0 | 0 | 0 | 0 | 0 | 0 | 0 | 0 | 0 | 0 | 0 | 0 | 0 | 0 | 0 | 0 | 0 | 0 | 0 | 0 | 0 | 0 | 0 | 0 | 0 | 0 | 0 | 0 | 50 | 4 | 0 | 35.22066 | 44.05235 | 79.27301 | 204 | 2 | 227 | 16 | No324-Mg-3Al-1Zn-0.3Nd-2
20 | 0 | 0 | 0.93 | 0 | 0 | 0 | 0 | 0 | 0 | 0 | 0 | 95.4 | 2.52 | 0 | 0 | 0 | 0 | 0 | 0 | 0 | 0 | 0 | 0 | 0 | 0.39 | 0 | 0 | 0 | 0 | 0.76 | 0 | 0 | 0 | 0 | 0 | 0 | 0 | 0 | 0 | 0 | 0 | 0 | 0 | 0 | 0 | 0 | 0 | 0 | 0 | 0 | 0 | 0 | 0 | 0 | 0 | 0 | 0 | 0 | 0 | 0 | 0 | 0 | 0 | 0 | 0 | 0 | 0 | 0 | 0 | 0 | 0 | 0 | 0 | 0 | 0 | 0 | 0 | 0 | 0 | 0 | 0 | 0 | 0 | 0 | 0 | 0 | 0 | 0 | 0 | 0 | 0 | 0 | 0 | 0 | 0 | 0 | 0 | 0 | 0 | 0 | 0 | 0 | 0 | 25 | 4 | 0 | 97.98012 | 68.08945 | 166.0696 | 225 | 0 | 246 | 14 | No616-Mg-3.091Al–1.023Zn–0.421Mn -3
21 | 0 | 0 | 0.93 | 0 | 0 | 0 | 0 | 0 | 0 | 0 | 0 | 95.4 | 2.52 | 0 | 0 | 0 | 0 | 0 | 0 | 0 | 0 | 0 | 0 | 0 | 0.39 | 0 | 0 | 0 | 0 | 0.76 | 0 | 0 | 0 | 0 | 0 | 0 | 0 | 0 | 0 | 0 | 0 | 0 | 0 | 0 | 0 | 0 | 0 | 0 | 0 | 0 | 0 | 0 | 0 | 0 | 0 | 0 | 0 | 0 | 0 | 0 | 0 | 0 | 0 | 0 | 0 | 0 | 0 | 0 | 0 | 0 | 0 | 0 | 0 | 0 | 0 | 0 | 0 | 0 | 0 | 0 | 0 | 0 | 0 | 0 | 0 | 0 | 0 | 0 | 0 | 0 | 0 | 0 | 0 | 0 | 0 | 0 | 0 | 0 | 0 | 0 | 0 | 0 | 0 | 25 | 4 | 0 | 97.98012 | 68.08945 | 166.0696 | 311 | 1 | 227 | 26 | No38-Mg-10.4Gd-3.3Y-0.46Zr-5
22 | 0 | 0 | 0.93 | 0 | 0 | 0 | 0 | 0 | 0 | 0 | 0 | 95.4 | 2.52 | 0 | 0 | 0 | 0 | 0 | 0 | 0 | 0 | 0 | 0 | 0 | 0.39 | 0 | 0 | 0 | 0 | 0.76 | 0 | 0 | 0 | 0 | 0 | 0 | 0 | 0 | 0 | 0 | 0 | 0 | 0 | 0 | 0 | 0 | 0 | 0 | 0 | 0 | 0 | 0 | 0 | 0 | 0 | 0 | 0 | 0 | 0 | 0 | 0 | 0 | 0 | 0 | 0 | 0 | 0 | 0 | 0 | 0 | 0 | 0 | 0 | 0 | 0 | 0 | 0 | 0 | 0 | 0 | 0 | 0 | 0 | 0 | 0 | 0 | 0 | 0 | 0 | 0 | 0 | 0 | 0 | 0 | 0 | 0 | 0 | 0 | 0 | 0 | 0 | 0 | 0 | 25 | 4 | 0 | 97.98012 | 68.08945 | 166.0696 | 190 | 0 | 243 | 21 | No486-Mg–3.02Al–1.01Zn–0.30Mn -9
23 | 0 | 0 | 2.93 | 0 | 0 | 0 | 0 | 0 | 0 | 0 | 0 | 93.33 | 2.61 | 0 | 0 | 0 | 0 | 0 | 0 | 0 | 0 | 0 | 0 | 0 | 0.35 | 0 | 0 | 0 | 0 | 0.78 | 0 | 0 | 0 | 0 | 0 | 0 | 0 | 0 | 0 | 0 | 0 | 0 | 0 | 0 | 0 | 0 | 0 | 0 | 0 | 0 | 0 | 0 | 0 | 0 | 0 | 0 | 0 | 0 | 0 | 0 | 0 | 0 | 0 | 0 | 0 | 0 | 0 | 0 | 0 | 0 | 0 | 0 | 0 | 0 | 0 | 0 | 0 | 0 | 0 | 0 | 0 | 0 | 0 | 0 | 0 | 0 | 0 | 0 | 0 | 0 | 0 | 0 | 0 | 0 | 0 | 0 | 0 | 0 | 0 | 0 | 0 | 0 | 0 | 35 | 4 | 0 | 226.1675 | 68.05008 | 294.2175 | 262 | 4 | 232 | 18 | No170-Mg-1Gd-1Y-1Zn-5
24 | 0 | 0 | 2.93 | 0 | 0 | 0 | 0 | 0 | 0 | 0 | 0 | 93.33 | 2.61 | 0 | 0 | 0 | 0 | 0 | 0 | 0 | 0 | 0 | 0 | 0 | 0.35 | 0 | 0 | 0 | 0 | 0.78 | 0 | 0 | 0 | 0 | 0 | 0 | 0 | 0 | 0 | 0 | 0 | 0 | 0 | 0 | 0 | 0 | 0 | 0 | 0 | 0 | 0 | 0 | 0 | 0 | 0 | 0 | 0 | 0 | 0 | 0 | 0 | 0 | 0 | 0 | 0 | 0 | 0 | 0 | 0 | 0 | 0 | 0 | 0 | 0 | 0 | 0 | 0 | 0 | 0 | 0 | 0 | 0 | 0 | 0 | 0 | 0 | 0 | 0 | 0 | 0 | 0 | 0 | 0 | 0 | 0 | 0 | 0 | 0 | 0 | 0 | 0 | 0 | 0 | 35 | 4 | 0 | 226.1675 | 68.05008 | 294.2175 | 368 | 0 | 213 | 30 | No294-Mg-10Gd-6Y-1.6Zn-0.4Mn
25 | 0 | 0 | 2.93 | 0 | 0 | 0 | 0 | 0 | 0 | 0 | 0 | 93.33 | 2.61 | 0 | 0 | 0 | 0 | 0 | 0 | 0 | 0 | 0 | 0 | 0 | 0.35 | 0 | 0 | 0 | 0 | 0.78 | 0 | 0 | 0 | 0 | 0 | 0 | 0 | 0 | 0 | 0 | 0 | 0 | 0 | 0 | 0 | 0 | 0 | 0 | 0 | 0 | 0 | 0 | 0 | 0 | 0 | 0 | 0 | 0 | 0 | 0 | 0 | 0 | 0 | 0 | 0 | 0 | 0 | 0 | 0 | 0 | 0 | 0 | 0 | 0 | 0 | 0 | 0 | 0 | 0 | 0 | 0 | 0 | 0 | 0 | 0 | 0 | 0 | 0 | 0 | 0 | 0 | 0 | 0 | 0 | 0 | 0 | 0 | 0 | 0 | 0 | 0 | 0 | 0 | 35 | 4 | 0 | 226.1675 | 68.05008 | 294.2175 | 120 | 0 | 233 | 27 | No465-3Al-1Zn-0.3Mn -27
26 | 0 | 0 | 4.79 | 0 | 0 | 0 | 0 | 0 | 0 | 0 | 0 | 91.62 | 2.53 | 0 | 0 | 0 | 0 | 0 | 0 | 0 | 0 | 0 | 0 | 0 | 0.27 | 0 | 0 | 0 | 0 | 0.79 | 0 | 0 | 0 | 0 | 0 | 0 | 0 | 0 | 0 | 0 | 0 | 0 | 0 | 0 | 0 | 0 | 0 | 0 | 0 | 0 | 0 | 0 | 0 | 0 | 0 | 0 | 0 | 0 | 0 | 0 | 0 | 0 | 0 | 0 | 0 | 0 | 0 | 0 | 0 | 0 | 0 | 0 | 0 | 0 | 0 | 0 | 0 | 0 | 0 | 0 | 0 | 0 | 0 | 0 | 0 | 0 | 0 | 0 | 0 | 0 | 0 | 0 | 0 | 0 | 0 | 0 | 0 | 0 | 0 | 0 | 0 | 0 | 0 | 32 | 4 | 0 | 332.7847 | 79.85734 | 412.642 | 252 | 5 | 229 | 18 | No133-Mg-6Gd-3Y-0.5Zr-4
27 | 0 | 0 | 4.79 | 0 | 0 | 0 | 0 | 0 | 0 | 0 | 0 | 91.62 | 2.53 | 0 | 0 | 0 | 0 | 0 | 0 | 0 | 0 | 0 | 0 | 0 | 0.27 | 0 | 0 | 0 | 0 | 0.79 | 0 | 0 | 0 | 0 | 0 | 0 | 0 | 0 | 0 | 0 | 0 | 0 | 0 | 0 | 0 | 0 | 0 | 0 | 0 | 0 | 0 | 0 | 0 | 0 | 0 | 0 | 0 | 0 | 0 | 0 | 0 | 0 | 0 | 0 | 0 | 0 | 0 | 0 | 0 | 0 | 0 | 0 | 0 | 0 | 0 | 0 | 0 | 0 | 0 | 0 | 0 | 0 | 0 | 0 | 0 | 0 | 0 | 0 | 0 | 0 | 0 | 0 | 0 | 0 | 0 | 0 | 0 | 0 | 0 | 0 | 0 | 0 | 0 | 32 | 4 | 0 | 332.7847 | 79.85734 | 412.642 | 165 | 0 | 210 | 31 | No722-Mg-2Al-0.3Mn-3
28 | 0 | 0 | 4.79 | 0 | 0 | 0 | 0 | 0 | 0 | 0 | 0 | 91.62 | 2.53 | 0 | 0 | 0 | 0 | 0 | 0 | 0 | 0 | 0 | 0 | 0 | 0.27 | 0 | 0 | 0 | 0 | 0.79 | 0 | 0 | 0 | 0 | 0 | 0 | 0 | 0 | 0 | 0 | 0 | 0 | 0 | 0 | 0 | 0 | 0 | 0 | 0 | 0 | 0 | 0 | 0 | 0 | 0 | 0 | 0 | 0 | 0 | 0 | 0 | 0 | 0 | 0 | 0 | 0 | 0 | 0 | 0 | 0 | 0 | 0 | 0 | 0 | 0 | 0 | 0 | 0 | 0 | 0 | 0 | 0 | 0 | 0 | 0 | 0 | 0 | 0 | 0 | 0 | 0 | 0 | 0 | 0 | 0 | 0 | 0 | 0 | 0 | 0 | 0 | 0 | 0 | 32 | 4 | 0 | 332.7847 | 79.85734 | 412.642 | 345 | 4 | 242 | 25 | No7-Mg-2.63Gd-0.75Y-0.48Zn-0.3Mn
29 | 0 | 0 | 0 | 0 | 0 | 0 | 0 | 0 | 0 | 0 | 0 | 96.09 | 2.9 | 0 | 0 | 0 | 0 | 0 | 0 | 0 | 0 | 0 | 0 | 0 | 0.32 | 0 | 0 | 0 | 0 | 0.69 | 0 | 0 | 0 | 0 | 0 | 0 | 0 | 0 | 0 | 0 | 0 | 0 | 0 | 0 | 0 | 0 | 0 | 0 | 0 | 0 | 0 | 0 | 0 | 0 | 0 | 0 | 0 | 0 | 0 | 0 | 0 | 0 | 0 | 0 | 0 | 0 | 0 | 0 | 0 | 0 | 0 | 0 | 0 | 0 | 0 | 0 | 0 | 0 | 0 | 0 | 0 | 0 | 0 | 0 | 0 | 0 | 0 | 0 | 0 | 0 | 0 | 0 | 0 | 0 | 0 | 0 | 0 | 0 | 0 | 0 | 0 | 0 | 0 | 200 | 4 | 0 | 38.14332 | 22.07218 | 60.2155 | 85 | 0 | 268 | 23.5 | No720-Mg-2Al-3
30 | 0 | 0 | 0 | 0 | 0 | 0 | 0 | 0 | 0 | 0 | 0 | 90.15 | 0.95 | 0 | 0 | 0 | 0 | 0 | 0 | 0 | 0 | 0 | 0 | 0 | 0 | 0 | 0 | 0 | 0 | 0.95 | 0 | 0 | 0 | 0 | 0 | 0 | 0 | 0 | 0 | 0 | 0 | 0 | 0 | 0 | 0 | 0 | 0 | 0 | 0 | 7.95 | 0 | 0 | 0 | 0 | 0 | 0 | 0 | 0 | 0 | 0 | 0 | 0 | 0 | 0 | 0 | 0 | 0 | 0 | 0 | 0 | 0 | 0 | 0 | 0 | 0 | 0 | 0 | 0 | 0 | 0 | 0 | 0 | 0 | 0 | 0 | 0 | 0 | 0 | 0 | 0 | 0 | 0 | 0 | 0 | 0 | 0 | 0 | 0 | 0 | 0 | 0 | 0 | 0 | 300 | 5 | 0 | 95.07304 | 20.16419 | 115.2372 | 284 | 4 | 310 | 18.5 | No21-Mg-14.3Gd-1.2Zn-0.35Mn
31 | 0 | 0 | 0 | 0 | 0 | 0 | 0 | 0 | 0 | 0 | 0 | 98.38 | 0 | 0 | 0 | 0 | 0 | 0 | 0 | 0 | 0 | 0 | 0 | 0 | 1.62 | 0 | 0 | 0 | 0 | 0 | 0 | 0 | 0 | 0 | 0 | 0 | 0 | 0 | 0 | 0 | 0 | 0 | 0 | 0 | 0 | 0 | 0 | 0 | 0 | 0 | 0 | 0 | 0 | 0 | 0 | 0 | 0 | 0 | 0 | 0 | 0 | 0 | 0 | 0 | 0 | 0 | 0 | 0 | 0 | 0 | 0 | 0 | 0 | 0 | 0 | 0 | 0 | 0 | 0 | 0 | 0 | 0 | 0 | 0 | 0 | 0 | 0 | 0 | 0 | 0 | 0 | 0 | 0 | 0 | 0 | 0 | 0 | 0 | 0 | 0 | 0 | 0 | 0 | 23 | 4 | 0 | 14.36362 | 46.80412 | 61.16774 | 153 | 1 | 275 | 5 | No120-Mg-10Gd-2Y-0.5Zr
32 | 0 | 0 | 0 | 0 | 0 | 0 | 0 | 0 | 0 | 0 | 0 | 95.85 | 2.87 | 0 | 0 | 0 | 0 | 0 | 0 | 0 | 0 | 0 | 0 | 0 | 0.45 | 0 | 0 | 0 | 0 | 0.83 | 0 | 0 | 0 | 0 | 0 | 0 | 0 | 0 | 0 | 0 | 0 | 0 | 0 | 0 | 0 | 0 | 0 | 0 | 0 | 0 | 0 | 0 | 0 | 0 | 0 | 0 | 0 | 0 | 0 | 0 | 0 | 0 | 0 | 0 | 0 | 0 | 0 | 0 | 0 | 0 | 0 | 0 | 0 | 0 | 0 | 0 | 0 | 0 | 0 | 0 | 0 | 0 | 0 | 0 | 0 | 0 | 0 | 0 | 0 | 0 | 0 | 0 | 0 | 0 | 0 | 0 | 0 | 0 | 0 | 0 | 0 | 0 | 0 | 27 | 4 | 0 | 39.13244 | 62.04411 | 101.1765 | 189 | 1 | 260 | 11 | No18-Mg–15.6Gd– 1.8Ag–0.4Zr
33 | 0 | 0 | 0 | 0 | 0 | 0 | 0 | 0 | 0 | 0 | 0 | 98.62 | 0 | 0 | 0 | 0 | 0 | 0 | 0 | 0 | 0 | 0 | 0 | 0 | 0.98 | 0 | 0 | 0 | 0 | 0 | 0 | 0 | 0 | 0 | 0 | 0 | 0 | 0 | 0 | 0 | 0 | 0 | 0 | 0 | 0 | 0 | 0 | 0 | 0 | 0 | 0 | 0 | 0 | 0 | 0 | 0 | 0.13 | 0.27 | 0 | 0 | 0 | 0 | 0 | 0 | 0 | 0 | 0 | 0 | 0 | 0 | 0 | 0 | 0 | 0 | 0 | 0 | 0 | 0 | 0 | 0 | 0 | 0 | 0 | 0 | 0 | 0 | 0 | 0 | 0 | 0 | 0 | 0 | 0 | 0 | 0 | 0 | 0 | 0 | 0 | 0 | 0 | 0 | 0 | 18 | 4 | 0 | 69.4684 | 57.39956 | 126.868 | 192 | 1 | 210 | 20 | No34-Mg-10.4Gd-3.3Y-0.46Zr
34 | 0 | 0 | 0 | 0 | 0 | 0 | 0 | 0 | 0 | 0 | 0 | 96.28 | 2.8 | 0 | 0 | 0 | 0 | 0 | 0 | 0 | 0 | 0 | 0 | 0 | 0.32 | 0 | 0 | 0 | 0 | 0.6 | 0 | 0 | 0 | 0 | 0 | 0 | 0 | 0 | 0 | 0 | 0 | 0 | 0 | 0 | 0 | 0 | 0 | 0 | 0 | 0 | 0 | 0 | 0 | 0 | 0 | 0 | 0 | 0 | 0 | 0 | 0 | 0 | 0 | 0 | 0 | 0 | 0 | 0 | 0 | 0 | 0 | 0 | 0 | 0 | 0 | 0 | 0 | 0 | 0 | 0 | 0 | 0 | 0 | 0 | 0 | 0 | 0 | 0 | 0 | 0 | 0 | 0 | 0 | 0 | 0 | 0 | 0 | 0 | 0 | 0 | 0 | 0 | 0 | 7.4 | 4 | 0 | 36.83835 | 111.8233 | 148.6617 | 263.27 | 0 | 263 | 18 | No303-Mg-1Gd-1Y-0.2Zn-1.2Ca
35 | 0 | 0 | 0 | 0 | 0 | 0 | 0 | 0 | 0 | 0 | 0 | 96.28 | 2.8 | 0 | 0 | 0 | 0 | 0 | 0 | 0 | 0 | 0 | 0 | 0 | 0.32 | 0 | 0 | 0 | 0 | 0.6 | 0 | 0 | 0 | 0 | 0 | 0 | 0 | 0 | 0 | 0 | 0 | 0 | 0 | 0 | 0 | 0 | 0 | 0 | 0 | 0 | 0 | 0 | 0 | 0 | 0 | 0 | 0 | 0 | 0 | 0 | 0 | 0 | 0 | 0 | 0 | 0 | 0 | 0 | 0 | 0 | 0 | 0 | 0 | 0 | 0 | 0 | 0 | 0 | 0 | 0 | 0 | 0 | 0 | 0 | 0 | 0 | 0 | 0 | 0 | 0 | 0 | 0 | 0 | 0 | 0 | 0 | 0 | 0 | 0 | 0 | 0 | 0 | 0 | 2.9 | 4 | 0 | 36.83835 | 178.6279 | 215.4662 | 169 | 3 | 262 | 23 | No274-Mg-13Gd-1Y-1Zn-0.4Zr
36 | 0 | 0 | 0 | 0 | 0 | 0 | 0 | 0 | 0 | 0 | 0 | 96.28 | 2.8 | 0 | 0 | 0 | 0 | 0 | 0 | 0 | 0 | 0 | 0 | 0 | 0.32 | 0 | 0 | 0 | 0 | 0.6 | 0 | 0 | 0 | 0 | 0 | 0 | 0 | 0 | 0 | 0 | 0 | 0 | 0 | 0 | 0 | 0 | 0 | 0 | 0 | 0 | 0 | 0 | 0 | 0 | 0 | 0 | 0 | 0 | 0 | 0 | 0 | 0 | 0 | 0 | 0 | 0 | 0 | 0 | 0 | 0 | 0 | 0 | 0 | 0 | 0 | 0 | 0 | 0 | 0 | 0 | 0 | 0 | 0 | 0 | 0 | 0 | 0 | 0 | 0 | 0 | 0 | 0 | 0 | 0 | 0 | 0 | 0 | 0 | 0 | 0 | 0 | 0 | 0 | 2.1 | 4 | 0 | 36.83835 | 209.9126 | 246.751 | 285 | 5 | 301 | 23 | No98-Mg-9.3Gd-2.7Y-0.65Ag-0.52Zr-0.18Ce -6
37 | 0 | 0 | 0 | 0 | 0 | 0 | 0 | 0 | 0 | 0 | 0 | 93.31 | 5.8 | 0 | 0 | 0 | 0 | 0 | 0 | 0 | 0 | 0 | 0 | 0 | 0.29 | 0 | 0 | 0 | 0 | 0.6 | 0 | 0 | 0 | 0 | 0 | 0 | 0 | 0 | 0 | 0 | 0 | 0 | 0 | 0 | 0 | 0 | 0 | 0 | 0 | 0 | 0 | 0 | 0 | 0 | 0 | 0 | 0 | 0 | 0 | 0 | 0 | 0 | 0 | 0 | 0 | 0 | 0 | 0 | 0 | 0 | 0 | 0 | 0 | 0 | 0 | 0 | 0 | 0 | 0 | 0 | 0 | 0 | 0 | 0 | 0 | 0 | 0 | 0 | 0 | 0 | 0 | 0 | 0 | 0 | 0 | 0 | 0 | 0 | 0 | 0 | 0 | 0 | 0 | 12.1 | 4 | 0 | 72.60067 | 103.1617 | 175.7623 | 136 | 1 | 299 | 16 | No217-Mg-6Gd-3Y-1Zn-0.4Zr-2
38 | 0 | 0 | 0 | 0 | 0 | 0 | 0 | 0 | 0 | 0 | 0 | 93.31 | 5.8 | 0 | 0 | 0 | 0 | 0 | 0 | 0 | 0 | 0 | 0 | 0 | 0.29 | 0 | 0 | 0 | 0 | 0.6 | 0 | 0 | 0 | 0 | 0 | 0 | 0 | 0 | 0 | 0 | 0 | 0 | 0 | 0 | 0 | 0 | 0 | 0 | 0 | 0 | 0 | 0 | 0 | 0 | 0 | 0 | 0 | 0 | 0 | 0 | 0 | 0 | 0 | 0 | 0 | 0 | 0 | 0 | 0 | 0 | 0 | 0 | 0 | 0 | 0 | 0 | 0 | 0 | 0 | 0 | 0 | 0 | 0 | 0 | 0 | 0 | 0 | 0 | 0 | 0 | 0 | 0 | 0 | 0 | 0 | 0 | 0 | 0 | 0 | 0 | 0 | 0 | 0 | 12.7 | 4 | 0 | 72.60067 | 100.6953 | 173.296 | 122 | 0 | 295 | 17 | No515-Mg-3Al-1Zn-0.3Mn -7
39 | 0 | 0 | 0 | 0 | 0 | 0 | 0 | 0 | 0 | 0 | 0 | 93.31 | 5.8 | 0 | 0 | 0 | 0 | 0 | 0 | 0 | 0 | 0 | 0 | 0 | 0.29 | 0 | 0 | 0 | 0 | 0.6 | 0 | 0 | 0 | 0 | 0 | 0 | 0 | 0 | 0 | 0 | 0 | 0 | 0 | 0 | 0 | 0 | 0 | 0 | 0 | 0 | 0 | 0 | 0 | 0 | 0 | 0 | 0 | 0 | 0 | 0 | 0 | 0 | 0 | 0 | 0 | 0 | 0 | 0 | 0 | 0 | 0 | 0 | 0 | 0 | 0 | 0 | 0 | 0 | 0 | 0 | 0 | 0 | 0 | 0 | 0 | 0 | 0 | 0 | 0 | 0 | 0 | 0 | 0 | 0 | 0 | 0 | 0 | 0 | 0 | 0 | 0 | 0 | 0 | 5.8 | 4 | 0 | 72.60067 | 149.0037 | 221.6044 | 212 | 0 | 296 | 20 | No440-5.8Al-0.6Zn-0.29Mn
40 | 0 | 0 | 0 | 0 | 0 | 0 | 0 | 0 | 0 | 0 | 0 | 92.51 | 6.4 | 0 | 0 | 0 | 0 | 0 | 0 | 0 | 0 | 0 | 0 | 0 | 0.35 | 0 | 0 | 0 | 0 | 0.74 | 0 | 0 | 0 | 0 | 0 | 0 | 0 | 0 | 0 | 0 | 0 | 0 | 0 | 0 | 0 | 0 | 0 | 0 | 0 | 0 | 0 | 0 | 0 | 0 | 0 | 0 | 0 | 0 | 0 | 0 | 0 | 0 | 0 | 0 | 0 | 0 | 0 | 0 | 0 | 0 | 0 | 0 | 0 | 0 | 0 | 0 | 0 | 0 | 0 | 0 | 0 | 0 | 0 | 0 | 0 | 0 | 0 | 0 | 0 | 0 | 0 | 0 | 0 | 0 | 0 | 0 | 0 | 0 | 0 | 0 | 0 | 0 | 0 | 4.8 | 4 | 0 | 80.59922 | 173.4899 | 254.0891 | 152 | 1 | 319 | 18 | No227- Mg-6Gd-1Sm-0.5Zr
41 | 0 | 0 | 0 | 0 | 0 | 0 | 0 | 0 | 0 | 0 | 0 | 92.51 | 6.4 | 0 | 0 | 0 | 0 | 0 | 0 | 0 | 0 | 0 | 0 | 0 | 0.35 | 0 | 0 | 0 | 0 | 0.74 | 0 | 0 | 0 | 0 | 0 | 0 | 0 | 0 | 0 | 0 | 0 | 0 | 0 | 0 | 0 | 0 | 0 | 0 | 0 | 0 | 0 | 0 | 0 | 0 | 0 | 0 | 0 | 0 | 0 | 0 | 0 | 0 | 0 | 0 | 0 | 0 | 0 | 0 | 0 | 0 | 0 | 0 | 0 | 0 | 0 | 0 | 0 | 0 | 0 | 0 | 0 | 0 | 0 | 0 | 0 | 0 | 0 | 0 | 0 | 0 | 0 | 0 | 0 | 0 | 0 | 0 | 0 | 0 | 0 | 0 | 0 | 0 | 0 | 4.7 | 4 | 0 | 80.59922 | 175.3258 | 255.9251 | 170 | 0 | 320 | 18 | No587-Mg-3.6Al-1.0Zn-0.5Mn -30
42 | 0 | 0 | 0 | 0 | 0 | 0 | 0 | 0 | 0 | 0 | 0 | 92.51 | 6.4 | 0 | 0 | 0 | 0 | 0 | 0 | 0 | 0 | 0 | 0 | 0 | 0.35 | 0 | 0 | 0 | 0 | 0.74 | 0 | 0 | 0 | 0 | 0 | 0 | 0 | 0 | 0 | 0 | 0 | 0 | 0 | 0 | 0 | 0 | 0 | 0 | 0 | 0 | 0 | 0 | 0 | 0 | 0 | 0 | 0 | 0 | 0 | 0 | 0 | 0 | 0 | 0 | 0 | 0 | 0 | 0 | 0 | 0 | 0 | 0 | 0 | 0 | 0 | 0 | 0 | 0 | 0 | 0 | 0 | 0 | 0 | 0 | 0 | 0 | 0 | 0 | 0 | 0 | 0 | 0 | 0 | 0 | 0 | 0 | 0 | 0 | 0 | 0 | 0 | 0 | 0 | 3.9 | 4 | 0 | 80.59922 | 192.4698 | 273.069 | 223 | 0 | 325 | 18 | No443-6.4Al-0.74Zn-0.35Mn
43 | 0 | 0 | 0 | 0 | 0 | 0 | 0 | 0 | 0 | 0 | 0 | 90.87 | 8.3 | 0 | 0 | 0 | 0 | 0 | 0 | 0 | 0 | 0 | 0 | 0 | 0.23 | 0 | 0 | 0 | 0 | 0.6 | 0 | 0 | 0 | 0 | 0 | 0 | 0 | 0 | 0 | 0 | 0 | 0 | 0 | 0 | 0 | 0 | 0 | 0 | 0 | 0 | 0 | 0 | 0 | 0 | 0 | 0 | 0 | 0 | 0 | 0 | 0 | 0 | 0 | 0 | 0 | 0 | 0 | 0 | 0 | 0 | 0 | 0 | 0 | 0 | 0 | 0 | 0 | 0 | 0 | 0 | 0 | 0 | 0 | 0 | 0 | 0 | 0 | 0 | 0 | 0 | 0 | 0 | 0 | 0 | 0 | 0 | 0 | 0 | 0 | 0 | 0 | 0 | 0 | 5.9 | 4 | 0 | 102.2262 | 166.4397 | 268.6659 | 120 | 1 | 333 | 13 | No346-Mg-8.5Al-0.75Zn-0.25Mn-0.3Nd
44 | 0 | 0 | 0 | 0 | 0 | 0 | 0 | 0 | 0 | 0 | 0 | 90.87 | 8.3 | 0 | 0 | 0 | 0 | 0 | 0 | 0 | 0 | 0 | 0 | 0 | 0.23 | 0 | 0 | 0 | 0 | 0.6 | 0 | 0 | 0 | 0 | 0 | 0 | 0 | 0 | 0 | 0 | 0 | 0 | 0 | 0 | 0 | 0 | 0 | 0 | 0 | 0 | 0 | 0 | 0 | 0 | 0 | 0 | 0 | 0 | 0 | 0 | 0 | 0 | 0 | 0 | 0 | 0 | 0 | 0 | 0 | 0 | 0 | 0 | 0 | 0 | 0 | 0 | 0 | 0 | 0 | 0 | 0 | 0 | 0 | 0 | 0 | 0 | 0 | 0 | 0 | 0 | 0 | 0 | 0 | 0 | 0 | 0 | 0 | 0 | 0 | 0 | 0 | 0 | 0 | 5.5 | 4 | 0 | 102.2262 | 172.3858 | 274.612 | 161 | 0 | 333 | 11 | No429-2.53Al-0.79Zn-0.27Mn-4.79Li
45 | 0 | 0 | 0 | 0 | 0 | 0 | 0 | 0 | 0 | 0 | 0 | 90.87 | 8.3 | 0 | 0 | 0 | 0 | 0 | 0 | 0 | 0 | 0 | 0 | 0 | 0.23 | 0 | 0 | 0 | 0 | 0.6 | 0 | 0 | 0 | 0 | 0 | 0 | 0 | 0 | 0 | 0 | 0 | 0 | 0 | 0 | 0 | 0 | 0 | 0 | 0 | 0 | 0 | 0 | 0 | 0 | 0 | 0 | 0 | 0 | 0 | 0 | 0 | 0 | 0 | 0 | 0 | 0 | 0 | 0 | 0 | 0 | 0 | 0 | 0 | 0 | 0 | 0 | 0 | 0 | 0 | 0 | 0 | 0 | 0 | 0 | 0 | 0 | 0 | 0 | 0 | 0 | 0 | 0 | 0 | 0 | 0 | 0 | 0 | 0 | 0 | 0 | 0 | 0 | 0 | 4.3 | 4 | 0 | 102.2262 | 194.9614 | 297.1876 | 223 | 0 | 336 | 10 | No581-Mg-3.6Al-1.0Zn-0.5Mn -24
46 | 0 | 0 | 0 | 0 | 0 | 0 | 0 | 0 | 0 | 0 | 0 | 95.7 | 3 | 0 | 0 | 0 | 0 | 0 | 0 | 0 | 0 | 0 | 0 | 0 | 0.3 | 0 | 0 | 0 | 0 | 1 | 0 | 0 | 0 | 0 | 0 | 0 | 0 | 0 | 0 | 0 | 0 | 0 | 0 | 0 | 0 | 0 | 0 | 0 | 0 | 0 | 0 | 0 | 0 | 0 | 0 | 0 | 0 | 0 | 0 | 0 | 0 | 0 | 0 | 0 | 0 | 0 | 0 | 0 | 0 | 0 | 0 | 0 | 0 | 0 | 0 | 0 | 0 | 0 | 0 | 0 | 0 | 0 | 0 | 0 | 0 | 0 | 0 | 0 | 0 | 0 | 0 | 0 | 0 | 0 | 0 | 0 | 0 | 0 | 0 | 0 | 0 | 0 | 0 | 8.6 | 4 | 0 | 39.53216 | 114.2183 | 153.7505 | 200 | 0 | 0 | 0 | No472-2.89Al-0.99Zn-0.33Mn-0.82Ca-2
47 | 0 | 0 | 0 | 0 | 0 | 0 | 0 | 0 | 0 | 0 | 0 | 95.7 | 3 | 0 | 0 | 0 | 0 | 0 | 0 | 0 | 0 | 0 | 0 | 0 | 0.3 | 0 | 0 | 0 | 0 | 1 | 0 | 0 | 0 | 0 | 0 | 0 | 0 | 0 | 0 | 0 | 0 | 0 | 0 | 0 | 0 | 0 | 0 | 0 | 0 | 0 | 0 | 0 | 0 | 0 | 0 | 0 | 0 | 0 | 0 | 0 | 0 | 0 | 0 | 0 | 0 | 0 | 0 | 0 | 0 | 0 | 0 | 0 | 0 | 0 | 0 | 0 | 0 | 0 | 0 | 0 | 0 | 0 | 0 | 0 | 0 | 0 | 0 | 0 | 0 | 0 | 0 | 0 | 0 | 0 | 0 | 0 | 0 | 0 | 0 | 0 | 0 | 0 | 0 | 11.5 | 4 | 0 | 39.53216 | 98.77252 | 138.3047 | 215 | 1 | 0 | 0 | No829-Mg-4Y-4Sm-0.5Zr-3
48 | 0 | 0 | 0 | 0 | 0 | 0 | 0 | 0 | 0 | 0 | 0 | 95.7 | 3 | 0 | 0 | 0 | 0 | 0 | 0 | 0 | 0 | 0 | 0 | 0 | 0.3 | 0 | 0 | 0 | 0 | 1 | 0 | 0 | 0 | 0 | 0 | 0 | 0 | 0 | 0 | 0 | 0 | 0 | 0 | 0 | 0 | 0 | 0 | 0 | 0 | 0 | 0 | 0 | 0 | 0 | 0 | 0 | 0 | 0 | 0 | 0 | 0 | 0 | 0 | 0 | 0 | 0 | 0 | 0 | 0 | 0 | 0 | 0 | 0 | 0 | 0 | 0 | 0 | 0 | 0 | 0 | 0 | 0 | 0 | 0 | 0 | 0 | 0 | 0 | 0 | 0 | 0 | 0 | 0 | 0 | 0 | 0 | 0 | 0 | 0 | 0 | 0 | 0 | 0 | 18.6 | 4 | 0 | 39.53216 | 77.66558 | 117.1977 | 152 | 1 | 0 | 0 | No241-Mg-2.4Y-0.4Ag-0.1Zr
49 | 0 | 0 | 0 | 0 | 0 | 0 | 0 | 0 | 0 | 0 | 0 | 95.7 | 3 | 0 | 0 | 0 | 0 | 0 | 0 | 0 | 0 | 0 | 0 | 0 | 0.3 | 0 | 0 | 0 | 0 | 1 | 0 | 0 | 0 | 0 | 0 | 0 | 0 | 0 | 0 | 0 | 0 | 0 | 0 | 0 | 0 | 0 | 0 | 0 | 0 | 0 | 0 | 0 | 0 | 0 | 0 | 0 | 0 | 0 | 0 | 0 | 0 | 0 | 0 | 0 | 0 | 0 | 0 | 0 | 0 | 0 | 0 | 0 | 0 | 0 | 0 | 0 | 0 | 0 | 0 | 0 | 0 | 0 | 0 | 0 | 0 | 0 | 0 | 0 | 0 | 0 | 0 | 0 | 0 | 0 | 0 | 0 | 0 | 0 | 0 | 0 | 0 | 0 | 0 | 28.1 | 4 | 0 | 39.53216 | 63.1876 | 102.7198 | 165 | 1 | 0 | 0 | No418-3Al-1Zn-0.3Mn -9
50 | 0 | 0 | 0 | 0 | 0 | 0 | 0 | 0 | 0 | 0 | 0 | 95.7 | 3 | 0 | 0 | 0 | 0 | 0 | 0 | 0 | 0 | 0 | 0 | 0 | 0.3 | 0 | 0 | 0 | 0 | 1 | 0 | 0 | 0 | 0 | 0 | 0 | 0 | 0 | 0 | 0 | 0 | 0 | 0 | 0 | 0 | 0 | 0 | 0 | 0 | 0 | 0 | 0 | 0 | 0 | 0 | 0 | 0 | 0 | 0 | 0 | 0 | 0 | 0 | 0 | 0 | 0 | 0 | 0 | 0 | 0 | 0 | 0 | 0 | 0 | 0 | 0 | 0 | 0 | 0 | 0 | 0 | 0 | 0 | 0 | 0 | 0 | 0 | 0 | 0 | 0 | 0 | 0 | 0 | 0 | 0 | 0 | 0 | 0 | 0 | 0 | 0 | 0 | 0 | 13 | 4 | 0 | 39.53216 | 92.8995 | 132.4317 | 151 | 1 | 300 | 0 | No771-Mg-9Al-2Sm-5
51 | 0 | 0 | 0 | 0 | 0 | 0 | 0 | 0 | 0 | 0 | 0 | 95.7 | 3 | 0 | 0 | 0 | 0 | 0 | 0 | 0 | 0 | 0 | 0 | 0 | 0.3 | 0 | 0 | 0 | 0 | 1 | 0 | 0 | 0 | 0 | 0 | 0 | 0 | 0 | 0 | 0 | 0 | 0 | 0 | 0 | 0 | 0 | 0 | 0 | 0 | 0 | 0 | 0 | 0 | 0 | 0 | 0 | 0 | 0 | 0 | 0 | 0 | 0 | 0 | 0 | 0 | 0 | 0 | 0 | 0 | 0 | 0 | 0 | 0 | 0 | 0 | 0 | 0 | 0 | 0 | 0 | 0 | 0 | 0 | 0 | 0 | 0 | 0 | 0 | 0 | 0 | 0 | 0 | 0 | 0 | 0 | 0 | 0 | 0 | 0 | 0 | 0 | 0 | 0 | 15 | 4 | 0 | 39.53216 | 86.48473 | 126.0169 | 157.2 | 0 | 275 | 0 | No688-2.87Al-0.968Bi-0.130Si-2
52 | 0 | 0 | 0 | 0 | 0 | 0 | 0 | 0 | 0 | 0 | 0 | 95.7 | 3 | 0 | 0 | 0 | 0 | 0 | 0 | 0 | 0 | 0 | 0 | 0 | 0.3 | 0 | 0 | 0 | 0 | 1 | 0 | 0 | 0 | 0 | 0 | 0 | 0 | 0 | 0 | 0 | 0 | 0 | 0 | 0 | 0 | 0 | 0 | 0 | 0 | 0 | 0 | 0 | 0 | 0 | 0 | 0 | 0 | 0 | 0 | 0 | 0 | 0 | 0 | 0 | 0 | 0 | 0 | 0 | 0 | 0 | 0 | 0 | 0 | 0 | 0 | 0 | 0 | 0 | 0 | 0 | 0 | 0 | 0 | 0 | 0 | 0 | 0 | 0 | 0 | 0 | 0 | 0 | 0 | 0 | 0 | 0 | 0 | 0 | 0 | 0 | 0 | 0 | 0 | 20 | 4 | 0 | 39.53216 | 74.89797 | 114.4301 | 231 | 1 | 280 | 0 | No40-Mg-9.8Gd-3.2Y-1.1Zn-0.42Zr
53 | 0 | 0 | 0 | 0 | 0 | 0 | 0 | 0 | 0 | 0 | 0 | 95.7 | 3 | 0 | 0 | 0 | 0 | 0 | 0 | 0 | 0 | 0 | 0 | 0 | 0.3 | 0 | 0 | 0 | 0 | 1 | 0 | 0 | 0 | 0 | 0 | 0 | 0 | 0 | 0 | 0 | 0 | 0 | 0 | 0 | 0 | 0 | 0 | 0 | 0 | 0 | 0 | 0 | 0 | 0 | 0 | 0 | 0 | 0 | 0 | 0 | 0 | 0 | 0 | 0 | 0 | 0 | 0 | 0 | 0 | 0 | 0 | 0 | 0 | 0 | 0 | 0 | 0 | 0 | 0 | 0 | 0 | 0 | 0 | 0 | 0 | 0 | 0 | 0 | 0 | 0 | 0 | 0 | 0 | 0 | 0 | 0 | 0 | 0 | 0 | 0 | 0 | 0 | 0 | 35 | 4 | 0 | 39.53216 | 56.61754 | 96.14971 | 185 | 0 | 230 | 0 | No693-Mg-9Al-1Zn-0.2Mn -2
54 | 0 | 0 | 0 | 0 | 0 | 0 | 0 | 0 | 0 | 0 | 0 | 95.7 | 3 | 0 | 0 | 0 | 0 | 0 | 0 | 0 | 0 | 0 | 0 | 0 | 0.3 | 0 | 0 | 0 | 0 | 1 | 0 | 0 | 0 | 0 | 0 | 0 | 0 | 0 | 0 | 0 | 0 | 0 | 0 | 0 | 0 | 0 | 0 | 0 | 0 | 0 | 0 | 0 | 0 | 0 | 0 | 0 | 0 | 0 | 0 | 0 | 0 | 0 | 0 | 0 | 0 | 0 | 0 | 0 | 0 | 0 | 0 | 0 | 0 | 0 | 0 | 0 | 0 | 0 | 0 | 0 | 0 | 0 | 0 | 0 | 0 | 0 | 0 | 0 | 0 | 0 | 0 | 0 | 0 | 0 | 0 | 0 | 0 | 0 | 0 | 0 | 0 | 0 | 0 | 59 | 4 | 0 | 39.53216 | 43.60728 | 83.13945 | 58 | 1 | 180 | 0 | No778-Mg-3Al-0.4Mn-8
55 | 0 | 0 | 0 | 0 | 0 | 0 | 0 | 0 | 0 | 0 | 0 | 95.7 | 3 | 0 | 0 | 0 | 0 | 0 | 0 | 0 | 0 | 0 | 0 | 0 | 0.3 | 0 | 0 | 0 | 0 | 1 | 0 | 0 | 0 | 0 | 0 | 0 | 0 | 0 | 0 | 0 | 0 | 0 | 0 | 0 | 0 | 0 | 0 | 0 | 0 | 0 | 0 | 0 | 0 | 0 | 0 | 0 | 0 | 0 | 0 | 0 | 0 | 0 | 0 | 0 | 0 | 0 | 0 | 0 | 0 | 0 | 0 | 0 | 0 | 0 | 0 | 0 | 0 | 0 | 0 | 0 | 0 | 0 | 0 | 0 | 0 | 0 | 0 | 0 | 0 | 0 | 0 | 0 | 0 | 0 | 0 | 0 | 0 | 0 | 0 | 0 | 0 | 0 | 0 | 220 | 4 | 0 | 39.53216 | 22.58259 | 62.11475 | 255 | 0 | 190 | 0 | No526-3Al-1Zn-0.3Mn -36
56 | 0 | 0 | 0 | 0 | 0 | 0 | 0 | 0 | 0 | 0 | 0 | 95.7 | 3 | 0 | 0 | 0 | 0 | 0 | 0 | 0 | 0 | 0 | 0 | 0 | 0.3 | 0 | 0 | 0 | 0 | 1 | 0 | 0 | 0 | 0 | 0 | 0 | 0 | 0 | 0 | 0 | 0 | 0 | 0 | 0 | 0 | 0 | 0 | 0 | 0 | 0 | 0 | 0 | 0 | 0 | 0 | 0 | 0 | 0 | 0 | 0 | 0 | 0 | 0 | 0 | 0 | 0 | 0 | 0 | 0 | 0 | 0 | 0 | 0 | 0 | 0 | 0 | 0 | 0 | 0 | 0 | 0 | 0 | 0 | 0 | 0 | 0 | 0 | 0 | 0 | 0 | 0 | 0 | 0 | 0 | 0 | 0 | 0 | 0 | 0 | 0 | 0 | 0 | 0 | 13 | 4 | 0 | 39.53216 | 92.8995 | 132.4317 | 163 | 0 | 285 | 0 | No534-3Al-1Zn-0.3Mn -44
57 | 0 | 0 | 0 | 0 | 0 | 0 | 0 | 0 | 0 | 0 | 0 | 95.7 | 3 | 0 | 0 | 0 | 0 | 0 | 0 | 0 | 0 | 0 | 0 | 0 | 0.3 | 0 | 0 | 0 | 0 | 1 | 0 | 0 | 0 | 0 | 0 | 0 | 0 | 0 | 0 | 0 | 0 | 0 | 0 | 0 | 0 | 0 | 0 | 0 | 0 | 0 | 0 | 0 | 0 | 0 | 0 | 0 | 0 | 0 | 0 | 0 | 0 | 0 | 0 | 0 | 0 | 0 | 0 | 0 | 0 | 0 | 0 | 0 | 0 | 0 | 0 | 0 | 0 | 0 | 0 | 0 | 0 | 0 | 0 | 0 | 0 | 0 | 0 | 0 | 0 | 0 | 0 | 0 | 0 | 0 | 0 | 0 | 0 | 0 | 0 | 0 | 0 | 0 | 0 | 15 | 4 | 0 | 39.53216 | 86.48473 | 126.0169 | 198 | 0 | 280 | 0 | No73-Mg- 7.50Gd-1.53Y-0.37Zr-0.45Ag -3
58 | 0 | 0 | 0 | 0 | 0 | 0 | 0 | 0 | 0 | 0 | 0 | 95.7 | 3 | 0 | 0 | 0 | 0 | 0 | 0 | 0 | 0 | 0 | 0 | 0 | 0.3 | 0 | 0 | 0 | 0 | 1 | 0 | 0 | 0 | 0 | 0 | 0 | 0 | 0 | 0 | 0 | 0 | 0 | 0 | 0 | 0 | 0 | 0 | 0 | 0 | 0 | 0 | 0 | 0 | 0 | 0 | 0 | 0 | 0 | 0 | 0 | 0 | 0 | 0 | 0 | 0 | 0 | 0 | 0 | 0 | 0 | 0 | 0 | 0 | 0 | 0 | 0 | 0 | 0 | 0 | 0 | 0 | 0 | 0 | 0 | 0 | 0 | 0 | 0 | 0 | 0 | 0 | 0 | 0 | 0 | 0 | 0 | 0 | 0 | 0 | 0 | 0 | 0 | 0 | 20 | 4 | 0 | 39.53216 | 74.89797 | 114.4301 | 102.1 | 2 | 280 | 0 | No316-Mg-7.6Al-0.5Zn-1Ca-6
59 | 0 | 0 | 0 | 0 | 0 | 0 | 0 | 0 | 0 | 0 | 0 | 95.7 | 3 | 0 | 0 | 0 | 0 | 0 | 0 | 0 | 0 | 0 | 0 | 0 | 0.3 | 0 | 0 | 0 | 0 | 1 | 0 | 0 | 0 | 0 | 0 | 0 | 0 | 0 | 0 | 0 | 0 | 0 | 0 | 0 | 0 | 0 | 0 | 0 | 0 | 0 | 0 | 0 | 0 | 0 | 0 | 0 | 0 | 0 | 0 | 0 | 0 | 0 | 0 | 0 | 0 | 0 | 0 | 0 | 0 | 0 | 0 | 0 | 0 | 0 | 0 | 0 | 0 | 0 | 0 | 0 | 0 | 0 | 0 | 0 | 0 | 0 | 0 | 0 | 0 | 0 | 0 | 0 | 0 | 0 | 0 | 0 | 0 | 0 | 0 | 0 | 0 | 0 | 0 | 22 | 4 | 0 | 39.53216 | 71.41241 | 110.9446 | 210 | 0 | 275 | 0 | No476-2.89Al-0.99Zn-0.33Mn-0.82Ca-3
60 | 0 | 0 | 0 | 0 | 0 | 0 | 0 | 0 | 0 | 0 | 0 | 95.7 | 3 | 0 | 0 | 0 | 0 | 0 | 0 | 0 | 0 | 0 | 0 | 0 | 0.3 | 0 | 0 | 0 | 0 | 1 | 0 | 0 | 0 | 0 | 0 | 0 | 0 | 0 | 0 | 0 | 0 | 0 | 0 | 0 | 0 | 0 | 0 | 0 | 0 | 0 | 0 | 0 | 0 | 0 | 0 | 0 | 0 | 0 | 0 | 0 | 0 | 0 | 0 | 0 | 0 | 0 | 0 | 0 | 0 | 0 | 0 | 0 | 0 | 0 | 0 | 0 | 0 | 0 | 0 | 0 | 0 | 0 | 0 | 0 | 0 | 0 | 0 | 0 | 0 | 0 | 0 | 0 | 0 | 0 | 0 | 0 | 0 | 0 | 0 | 0 | 0 | 0 | 0 | 35 | 4 | 0 | 39.53216 | 56.61754 | 96.14971 | 190 | 5 | 225 | 0 | No107-Mg-10.05Gd-3.05Y-0.98Zn-0.59Zr-3
61 | 0 | 0 | 0 | 0 | 0 | 0 | 0 | 0 | 0 | 0 | 0 | 95.7 | 3 | 0 | 0 | 0 | 0 | 0 | 0 | 0 | 0 | 0 | 0 | 0 | 0.3 | 0 | 0 | 0 | 0 | 1 | 0 | 0 | 0 | 0 | 0 | 0 | 0 | 0 | 0 | 0 | 0 | 0 | 0 | 0 | 0 | 0 | 0 | 0 | 0 | 0 | 0 | 0 | 0 | 0 | 0 | 0 | 0 | 0 | 0 | 0 | 0 | 0 | 0 | 0 | 0 | 0 | 0 | 0 | 0 | 0 | 0 | 0 | 0 | 0 | 0 | 0 | 0 | 0 | 0 | 0 | 0 | 0 | 0 | 0 | 0 | 0 | 0 | 0 | 0 | 0 | 0 | 0 | 0 | 0 | 0 | 0 | 0 | 0 | 0 | 0 | 0 | 0 | 0 | 42 | 4 | 0 | 39.53216 | 51.68451 | 91.21667 | 153 | 1 | 270 | 0 | No286-Mg-7.5Gd-7.4Y-1.4Zn-0.3Zr
62 | 0 | 0 | 0 | 0 | 0 | 0 | 0 | 0 | 0 | 0 | 0 | 95.7 | 3 | 0 | 0 | 0 | 0 | 0 | 0 | 0 | 0 | 0 | 0 | 0 | 0.3 | 0 | 0 | 0 | 0 | 1 | 0 | 0 | 0 | 0 | 0 | 0 | 0 | 0 | 0 | 0 | 0 | 0 | 0 | 0 | 0 | 0 | 0 | 0 | 0 | 0 | 0 | 0 | 0 | 0 | 0 | 0 | 0 | 0 | 0 | 0 | 0 | 0 | 0 | 0 | 0 | 0 | 0 | 0 | 0 | 0 | 0 | 0 | 0 | 0 | 0 | 0 | 0 | 0 | 0 | 0 | 0 | 0 | 0 | 0 | 0 | 0 | 0 | 0 | 0 | 0 | 0 | 0 | 0 | 0 | 0 | 0 | 0 | 0 | 0 | 0 | 0 | 0 | 0 | 89 | 4 | 0 | 39.53216 | 35.50504 | 75.03721 | 224 | 0 | 250 | 0 | No618-Mg-3.091Al–1.023Zn–0.421Mn -5
63 | 0 | 0 | 0 | 0 | 0 | 0 | 0 | 0 | 0 | 0 | 0 | 95.72 | 2.95 | 0 | 0 | 0 | 0 | 0 | 0 | 0 | 0 | 0 | 0 | 0 | 0.33 | 0 | 0 | 0 | 0 | 1 | 0 | 0 | 0 | 0 | 0 | 0 | 0 | 0 | 0 | 0 | 0 | 0 | 0 | 0 | 0 | 0 | 0 | 0 | 0 | 0 | 0 | 0 | 0 | 0 | 0 | 0 | 0 | 0 | 0 | 0 | 0 | 0 | 0 | 0 | 0 | 0 | 0 | 0 | 0 | 0 | 0 | 0 | 0 | 0 | 0 | 0 | 0 | 0 | 0 | 0 | 0 | 0 | 0 | 0 | 0 | 0 | 0 | 0 | 0 | 0 | 0 | 0 | 0 | 0 | 0 | 0 | 0 | 0 | 0 | 0 | 0 | 0 | 0 | 9 | 4 | 0 | 39.20472 | 111.4421 | 150.6468 | 101 | 1 | 0 | 0 | No345-Mg-8.5Al-0.75Zn-0.25Mn-0.1Nd
64 | 0 | 0 | 0 | 0 | 0 | 0 | 0 | 0 | 0 | 0 | 0 | 95.2 | 2.94 | 0 | 0 | 0 | 0 | 0 | 0 | 0 | 0 | 0 | 0 | 0 | 0.35 | 0 | 0 | 0 | 0 | 1.02 | 0 | 0 | 0 | 0 | 0 | 0 | 0 | 0 | 0 | 0 | 0 | 0 | 0 | 0 | 0 | 0 | 0 | 0 | 0 | 0 | 0 | 0 | 0 | 0 | 0 | 0 | 0 | 0.49 | 0 | 0 | 0 | 0 | 0 | 0 | 0 | 0 | 0 | 0 | 0 | 0 | 0 | 0 | 0 | 0 | 0 | 0 | 0 | 0 | 0 | 0 | 0 | 0 | 0 | 0 | 0 | 0 | 0 | 0 | 0 | 0 | 0 | 0 | 0 | 0 | 0 | 0 | 0 | 0 | 0 | 0 | 0 | 0 | 0 | 9 | 4 | 0 | 121.1608 | 126.6985 | 247.8593 | 132 | 0 | 0 | 0 | No258-Mg-15Gd-0.4Zr
65 | 0 | 0 | 0 | 0 | 0 | 0 | 0 | 0 | 0 | 0 | 0 | 94.97 | 2.89 | 0 | 0 | 0 | 0 | 0 | 0 | 0.82 | 0 | 0 | 0 | 0 | 0.33 | 0 | 0 | 0 | 0 | 0.99 | 0 | 0 | 0 | 0 | 0 | 0 | 0 | 0 | 0 | 0 | 0 | 0 | 0 | 0 | 0 | 0 | 0 | 0 | 0 | 0 | 0 | 0 | 0 | 0 | 0 | 0 | 0 | 0 | 0 | 0 | 0 | 0 | 0 | 0 | 0 | 0 | 0 | 0 | 0 | 0 | 0 | 0 | 0 | 0 | 0 | 0 | 0 | 0 | 0 | 0 | 0 | 0 | 0 | 0 | 0 | 0 | 0 | 0 | 0 | 0 | 0 | 0 | 0 | 0 | 0 | 0 | 0 | 0 | 0 | 0 | 0 | 0 | 0 | 9 | 4 | 0 | 79.33984 | 112.6624 | 192.0022 | 124 | 1 | 0 | 0 | No99-Mg-10.03Gd-3.04Y--0.63Zr
66 | 0 | 0 | 0 | 0 | 0 | 0 | 0 | 0 | 0 | 0 | 0 | 94.4 | 2.89 | 0 | 0 | 0 | 0 | 0 | 0 | 0.82 | 0 | 0 | 0 | 0 | 0.35 | 0 | 0 | 0 | 0 | 1 | 0 | 0 | 0 | 0 | 0 | 0 | 0 | 0 | 0 | 0 | 0 | 0 | 0 | 0 | 0 | 0 | 0 | 0 | 0 | 0 | 0 | 0 | 0 | 0 | 0 | 0 | 0 | 0.54 | 0 | 0 | 0 | 0 | 0 | 0 | 0 | 0 | 0 | 0 | 0 | 0 | 0 | 0 | 0 | 0 | 0 | 0 | 0 | 0 | 0 | 0 | 0 | 0 | 0 | 0 | 0 | 0 | 0 | 0 | 0 | 0 | 0 | 0 | 0 | 0 | 0 | 0 | 0 | 0 | 0 | 0 | 0 | 0 | 0 | 8 | 4 | 0 | 170.2676 | 137.1701 | 307.4377 | 250 | 0 | 0 | 0 | No835-Mg-4Y-4Sm-0.5Zr-6
67 | 0 | 0 | 0 | 0 | 0 | 0 | 0 | 0 | 0 | 0 | 0 | 95.72 | 2.95 | 0 | 0 | 0 | 0 | 0 | 0 | 0 | 0 | 0 | 0 | 0 | 0.33 | 0 | 0 | 0 | 0 | 1 | 0 | 0 | 0 | 0 | 0 | 0 | 0 | 0 | 0 | 0 | 0 | 0 | 0 | 0 | 0 | 0 | 0 | 0 | 0 | 0 | 0 | 0 | 0 | 0 | 0 | 0 | 0 | 0 | 0 | 0 | 0 | 0 | 0 | 0 | 0 | 0 | 0 | 0 | 0 | 0 | 0 | 0 | 0 | 0 | 0 | 0 | 0 | 0 | 0 | 0 | 0 | 0 | 0 | 0 | 0 | 0 | 0 | 0 | 0 | 0 | 0 | 0 | 0 | 0 | 0 | 0 | 0 | 0 | 0 | 0 | 0 | 0 | 0 | 12 | 4 | 0 | 39.20472 | 96.5117 | 135.7164 | 155 | 0 | 0 | 0 | No730-Mg-3Al-0.4Mn-5
68 | 0 | 0 | 0 | 0 | 0 | 0 | 0 | 0 | 0 | 0 | 0 | 95.2 | 2.94 | 0 | 0 | 0 | 0 | 0 | 0 | 0 | 0 | 0 | 0 | 0 | 0.35 | 0 | 0 | 0 | 0 | 1.02 | 0 | 0 | 0 | 0 | 0 | 0 | 0 | 0 | 0 | 0 | 0 | 0 | 0 | 0 | 0 | 0 | 0 | 0 | 0 | 0 | 0 | 0 | 0 | 0 | 0 | 0 | 0 | 0.49 | 0 | 0 | 0 | 0 | 0 | 0 | 0 | 0 | 0 | 0 | 0 | 0 | 0 | 0 | 0 | 0 | 0 | 0 | 0 | 0 | 0 | 0 | 0 | 0 | 0 | 0 | 0 | 0 | 0 | 0 | 0 | 0 | 0 | 0 | 0 | 0 | 0 | 0 | 0 | 0 | 0 | 0 | 0 | 0 | 0 | 11 | 4 | 0 | 121.1608 | 114.6031 | 235.7639 | 180 | 0 | 0 | 0 | No531-3Al-1Zn-0.3Mn -41
69 | 0 | 0 | 0 | 0 | 0 | 0 | 0 | 0 | 0 | 0 | 0 | 94.97 | 2.89 | 0 | 0 | 0 | 0 | 0 | 0 | 0.82 | 0 | 0 | 0 | 0 | 0.33 | 0 | 0 | 0 | 0 | 0.99 | 0 | 0 | 0 | 0 | 0 | 0 | 0 | 0 | 0 | 0 | 0 | 0 | 0 | 0 | 0 | 0 | 0 | 0 | 0 | 0 | 0 | 0 | 0 | 0 | 0 | 0 | 0 | 0 | 0 | 0 | 0 | 0 | 0 | 0 | 0 | 0 | 0 | 0 | 0 | 0 | 0 | 0 | 0 | 0 | 0 | 0 | 0 | 0 | 0 | 0 | 0 | 0 | 0 | 0 | 0 | 0 | 0 | 0 | 0 | 0 | 0 | 0 | 0 | 0 | 0 | 0 | 0 | 0 | 0 | 0 | 0 | 0 | 0 | 11 | 4 | 0 | 79.33984 | 101.907 | 181.2468 | 255 | 0 | 0 | 0 | No551-Mg-3Al–1Zn–0.2Mn -6
70 | 0 | 0 | 0 | 0 | 0 | 0 | 0 | 0 | 0 | 0 | 0 | 94.4 | 2.89 | 0 | 0 | 0 | 0 | 0 | 0 | 0.82 | 0 | 0 | 0 | 0 | 0.35 | 0 | 0 | 0 | 0 | 1 | 0 | 0 | 0 | 0 | 0 | 0 | 0 | 0 | 0 | 0 | 0 | 0 | 0 | 0 | 0 | 0 | 0 | 0 | 0 | 0 | 0 | 0 | 0 | 0 | 0 | 0 | 0 | 0.54 | 0 | 0 | 0 | 0 | 0 | 0 | 0 | 0 | 0 | 0 | 0 | 0 | 0 | 0 | 0 | 0 | 0 | 0 | 0 | 0 | 0 | 0 | 0 | 0 | 0 | 0 | 0 | 0 | 0 | 0 | 0 | 0 | 0 | 0 | 0 | 0 | 0 | 0 | 0 | 0 | 0 | 0 | 0 | 0 | 0 | 10 | 4 | 0 | 170.2676 | 122.6887 | 292.9563 | 104 | 1 | 0 | 0 | No773-Mg-9Al-2Sm-0.2Ca
71 | 0 | 0 | 0 | 0 | 0 | 0 | 0 | 0 | 0 | 0 | 0 | 95.72 | 2.95 | 0 | 0 | 0 | 0 | 0 | 0 | 0 | 0 | 0 | 0 | 0 | 0.33 | 0 | 0 | 0 | 0 | 1 | 0 | 0 | 0 | 0 | 0 | 0 | 0 | 0 | 0 | 0 | 0 | 0 | 0 | 0 | 0 | 0 | 0 | 0 | 0 | 0 | 0 | 0 | 0 | 0 | 0 | 0 | 0 | 0 | 0 | 0 | 0 | 0 | 0 | 0 | 0 | 0 | 0 | 0 | 0 | 0 | 0 | 0 | 0 | 0 | 0 | 0 | 0 | 0 | 0 | 0 | 0 | 0 | 0 | 0 | 0 | 0 | 0 | 0 | 0 | 0 | 0 | 0 | 0 | 0 | 0 | 0 | 0 | 0 | 0 | 0 | 0 | 0 | 0 | 12 | 4 | 0 | 39.20472 | 96.5117 | 135.7164 | 165 | 1 | 0 | 0 | No801-Mg-10Zn-3
72 | 0 | 0 | 0 | 0 | 0 | 0 | 0 | 0 | 0 | 0 | 0 | 95.2 | 2.94 | 0 | 0 | 0 | 0 | 0 | 0 | 0 | 0 | 0 | 0 | 0 | 0.35 | 0 | 0 | 0 | 0 | 1.02 | 0 | 0 | 0 | 0 | 0 | 0 | 0 | 0 | 0 | 0 | 0 | 0 | 0 | 0 | 0 | 0 | 0 | 0 | 0 | 0 | 0 | 0 | 0 | 0 | 0 | 0 | 0 | 0.49 | 0 | 0 | 0 | 0 | 0 | 0 | 0 | 0 | 0 | 0 | 0 | 0 | 0 | 0 | 0 | 0 | 0 | 0 | 0 | 0 | 0 | 0 | 0 | 0 | 0 | 0 | 0 | 0 | 0 | 0 | 0 | 0 | 0 | 0 | 0 | 0 | 0 | 0 | 0 | 0 | 0 | 0 | 0 | 0 | 0 | 14 | 4 | 0 | 121.1608 | 101.5848 | 222.7456 | 180 | 0 | 0 | 0 | No670-3.2Al-1.3Zn-0.4Mn-0.015Si-0.03Fe-0.06-Ce
73 | 0 | 0 | 0 | 0 | 0 | 0 | 0 | 0 | 0 | 0 | 0 | 94.97 | 2.89 | 0 | 0 | 0 | 0 | 0 | 0 | 0.82 | 0 | 0 | 0 | 0 | 0.33 | 0 | 0 | 0 | 0 | 0.99 | 0 | 0 | 0 | 0 | 0 | 0 | 0 | 0 | 0 | 0 | 0 | 0 | 0 | 0 | 0 | 0 | 0 | 0 | 0 | 0 | 0 | 0 | 0 | 0 | 0 | 0 | 0 | 0 | 0 | 0 | 0 | 0 | 0 | 0 | 0 | 0 | 0 | 0 | 0 | 0 | 0 | 0 | 0 | 0 | 0 | 0 | 0 | 0 | 0 | 0 | 0 | 0 | 0 | 0 | 0 | 0 | 0 | 0 | 0 | 0 | 0 | 0 | 0 | 0 | 0 | 0 | 0 | 0 | 0 | 0 | 0 | 0 | 0 | 11 | 4 | 0 | 79.33984 | 101.907 | 181.2468 | 180 | 1 | 0 | 0 | No802-Mg-10Zn-2Al-3
74 | 0 | 0 | 0 | 0 | 0 | 0 | 0 | 0 | 0 | 0 | 0 | 94.4 | 2.89 | 0 | 0 | 0 | 0 | 0 | 0 | 0.82 | 0 | 0 | 0 | 0 | 0.35 | 0 | 0 | 0 | 0 | 1 | 0 | 0 | 0 | 0 | 0 | 0 | 0 | 0 | 0 | 0 | 0 | 0 | 0 | 0 | 0 | 0 | 0 | 0 | 0 | 0 | 0 | 0 | 0 | 0 | 0 | 0 | 0 | 0.54 | 0 | 0 | 0 | 0 | 0 | 0 | 0 | 0 | 0 | 0 | 0 | 0 | 0 | 0 | 0 | 0 | 0 | 0 | 0 | 0 | 0 | 0 | 0 | 0 | 0 | 0 | 0 | 0 | 0 | 0 | 0 | 0 | 0 | 0 | 0 | 0 | 0 | 0 | 0 | 0 | 0 | 0 | 0 | 0 | 0 | 11 | 4 | 0 | 170.2676 | 116.9791 | 287.2467 | 125 | 0 | 0 | 0 | No458-3Al-1Zn-0.3Mn -20
75 | 0 | 0 | 0 | 0 | 0 | 0 | 0 | 0 | 0 | 0 | 0 | 95.67 | 3.02 | 0 | 0 | 0 | 0 | 0 | 0 | 0 | 0 | 0 | 0 | 0 | 0.3 | 0 | 0 | 0 | 0 | 1.01 | 0 | 0 | 0 | 0 | 0 | 0 | 0 | 0 | 0 | 0 | 0 | 0 | 0 | 0 | 0 | 0 | 0 | 0 | 0 | 0 | 0 | 0 | 0 | 0 | 0 | 0 | 0 | 0 | 0 | 0 | 0 | 0 | 0 | 0 | 0 | 0 | 0 | 0 | 0 | 0 | 0 | 0 | 0 | 0 | 0 | 0 | 0 | 0 | 0 | 0 | 0 | 0 | 0 | 0 | 0 | 0 | 0 | 0 | 0 | 0 | 0 | 0 | 0 | 0 | 0 | 0 | 0 | 0 | 0 | 0 | 0 | 0 | 0 | 2.5 | 4 | 0 | 39.78444 | 212.5082 | 252.2927 | 110 | 3 | 323 | 21 | No164-Mg-1Gd-1Y-2Zn
76 | 0 | 0 | 0 | 0 | 0 | 0 | 0 | 0 | 0 | 0 | 0 | 95.67 | 3.02 | 0 | 0 | 0 | 0 | 0 | 0 | 0 | 0 | 0 | 0 | 0 | 0.3 | 0 | 0 | 0 | 0 | 1.01 | 0 | 0 | 0 | 0 | 0 | 0 | 0 | 0 | 0 | 0 | 0 | 0 | 0 | 0 | 0 | 0 | 0 | 0 | 0 | 0 | 0 | 0 | 0 | 0 | 0 | 0 | 0 | 0 | 0 | 0 | 0 | 0 | 0 | 0 | 0 | 0 | 0 | 0 | 0 | 0 | 0 | 0 | 0 | 0 | 0 | 0 | 0 | 0 | 0 | 0 | 0 | 0 | 0 | 0 | 0 | 0 | 0 | 0 | 0 | 0 | 0 | 0 | 0 | 0 | 0 | 0 | 0 | 0 | 0 | 0 | 0 | 0 | 0 | 2.6 | 4 | 0 | 39.78444 | 208.3815 | 248.1659 | 284 | 4 | 318 | 20 | No4-Mg-2.54Gd-0.51Zn-0.3Mn
77 | 0 | 0 | 0 | 0 | 0 | 0 | 0 | 0 | 0 | 0 | 0 | 95.67 | 3.02 | 0 | 0 | 0 | 0 | 0 | 0 | 0 | 0 | 0 | 0 | 0 | 0.3 | 0 | 0 | 0 | 0 | 1.01 | 0 | 0 | 0 | 0 | 0 | 0 | 0 | 0 | 0 | 0 | 0 | 0 | 0 | 0 | 0 | 0 | 0 | 0 | 0 | 0 | 0 | 0 | 0 | 0 | 0 | 0 | 0 | 0 | 0 | 0 | 0 | 0 | 0 | 0 | 0 | 0 | 0 | 0 | 0 | 0 | 0 | 0 | 0 | 0 | 0 | 0 | 0 | 0 | 0 | 0 | 0 | 0 | 0 | 0 | 0 | 0 | 0 | 0 | 0 | 0 | 0 | 0 | 0 | 0 | 0 | 0 | 0 | 0 | 0 | 0 | 0 | 0 | 0 | 2.7 | 4 | 0 | 39.78444 | 204.4861 | 244.2706 | 69 | 1 | 317 | 21 | No361-Mg-4Al-0.4Mn
78 | 0 | 0 | 0 | 0 | 0 | 0 | 0 | 0 | 0 | 0 | 0 | 95.67 | 3.02 | 0 | 0 | 0 | 0 | 0 | 0 | 0 | 0 | 0 | 0 | 0 | 0.3 | 0 | 0 | 0 | 0 | 1.01 | 0 | 0 | 0 | 0 | 0 | 0 | 0 | 0 | 0 | 0 | 0 | 0 | 0 | 0 | 0 | 0 | 0 | 0 | 0 | 0 | 0 | 0 | 0 | 0 | 0 | 0 | 0 | 0 | 0 | 0 | 0 | 0 | 0 | 0 | 0 | 0 | 0 | 0 | 0 | 0 | 0 | 0 | 0 | 0 | 0 | 0 | 0 | 0 | 0 | 0 | 0 | 0 | 0 | 0 | 0 | 0 | 0 | 0 | 0 | 0 | 0 | 0 | 0 | 0 | 0 | 0 | 0 | 0 | 0 | 0 | 0 | 0 | 0 | 2.8 | 4 | 0 | 39.78444 | 200.8014 | 240.5858 | 101 | 0 | 306 | 18 | No427-2.61Al-0.78Zn-0.35Mn-2.93Li-2
79 | 0 | 0 | 0 | 0 | 0 | 0 | 0 | 0 | 0 | 0 | 0 | 95.67 | 3.02 | 0 | 0 | 0 | 0 | 0 | 0 | 0 | 0 | 0 | 0 | 0 | 0.3 | 0 | 0 | 0 | 0 | 1.01 | 0 | 0 | 0 | 0 | 0 | 0 | 0 | 0 | 0 | 0 | 0 | 0 | 0 | 0 | 0 | 0 | 0 | 0 | 0 | 0 | 0 | 0 | 0 | 0 | 0 | 0 | 0 | 0 | 0 | 0 | 0 | 0 | 0 | 0 | 0 | 0 | 0 | 0 | 0 | 0 | 0 | 0 | 0 | 0 | 0 | 0 | 0 | 0 | 0 | 0 | 0 | 0 | 0 | 0 | 0 | 0 | 0 | 0 | 0 | 0 | 0 | 0 | 0 | 0 | 0 | 0 | 0 | 0 | 0 | 0 | 0 | 0 | 0 | 2.9 | 4 | 0 | 39.78444 | 197.3089 | 237.0934 | 138 | 1 | 302 | 19 | No330-Mg-9Al-1Zn-0.1Ni-0.15Gd-0.05Y
80 | 0 | 0 | 0 | 0 | 0 | 0 | 0 | 0 | 0 | 0 | 0 | 95.67 | 3.02 | 0 | 0 | 0 | 0 | 0 | 0 | 0 | 0 | 0 | 0 | 0 | 0.3 | 0 | 0 | 0 | 0 | 1.01 | 0 | 0 | 0 | 0 | 0 | 0 | 0 | 0 | 0 | 0 | 0 | 0 | 0 | 0 | 0 | 0 | 0 | 0 | 0 | 0 | 0 | 0 | 0 | 0 | 0 | 0 | 0 | 0 | 0 | 0 | 0 | 0 | 0 | 0 | 0 | 0 | 0 | 0 | 0 | 0 | 0 | 0 | 0 | 0 | 0 | 0 | 0 | 0 | 0 | 0 | 0 | 0 | 0 | 0 | 0 | 0 | 0 | 0 | 0 | 0 | 0 | 0 | 0 | 0 | 0 | 0 | 0 | 0 | 0 | 0 | 0 | 0 | 0 | 3.7 | 4 | 0 | 39.78444 | 174.6807 | 214.4651 | 110 | 0 | 290 | 18 | No646-Mg-0.9Al-9
81 | 0 | 0 | 0 | 0 | 0 | 0 | 0 | 0 | 0 | 0 | 0 | 95.67 | 3.02 | 0 | 0 | 0 | 0 | 0 | 0 | 0 | 0 | 0 | 0 | 0 | 0.3 | 0 | 0 | 0 | 0 | 1.01 | 0 | 0 | 0 | 0 | 0 | 0 | 0 | 0 | 0 | 0 | 0 | 0 | 0 | 0 | 0 | 0 | 0 | 0 | 0 | 0 | 0 | 0 | 0 | 0 | 0 | 0 | 0 | 0 | 0 | 0 | 0 | 0 | 0 | 0 | 0 | 0 | 0 | 0 | 0 | 0 | 0 | 0 | 0 | 0 | 0 | 0 | 0 | 0 | 0 | 0 | 0 | 0 | 0 | 0 | 0 | 0 | 0 | 0 | 0 | 0 | 0 | 0 | 0 | 0 | 0 | 0 | 0 | 0 | 0 | 0 | 0 | 0 | 0 | 3.8 | 4 | 0 | 39.78444 | 172.3669 | 212.1514 | 332 | 5 | 275 | 17 | No149-Mg-10Gd-3Y-0.5Zr-9
83 | 0 | 0 | 0 | 0 | 0 | 0 | 0 | 0 | 0 | 0 | 0 | 95.67 | 3.02 | 0 | 0 | 0 | 0 | 0 | 0 | 0 | 0 | 0 | 0 | 0 | 0.3 | 0 | 0 | 0 | 0 | 1.01 | 0 | 0 | 0 | 0 | 0 | 0 | 0 | 0 | 0 | 0 | 0 | 0 | 0 | 0 | 0 | 0 | 0 | 0 | 0 | 0 | 0 | 0 | 0 | 0 | 0 | 0 | 0 | 0 | 0 | 0 | 0 | 0 | 0 | 0 | 0 | 0 | 0 | 0 | 0 | 0 | 0 | 0 | 0 | 0 | 0 | 0 | 0 | 0 | 0 | 0 | 0 | 0 | 0 | 0 | 0 | 0 | 0 | 0 | 0 | 0 | 0 | 0 | 0 | 0 | 0 | 0 | 0 | 0 | 0 | 0 | 0 | 0 | 0 | 8 | 4 | 0 | 39.78444 | 118.7957 | 158.5801 | 111 | 1 | 270 | 16 | No360-Mg-4Sn-2Al-1Zn-5Li
84 | 0 | 0 | 0 | 0 | 0 | 0 | 0 | 0 | 0 | 0 | 0 | 95.67 | 3.02 | 0 | 0 | 0 | 0 | 0 | 0 | 0 | 0 | 0 | 0 | 0 | 0.3 | 0 | 0 | 0 | 0 | 1.01 | 0 | 0 | 0 | 0 | 0 | 0 | 0 | 0 | 0 | 0 | 0 | 0 | 0 | 0 | 0 | 0 | 0 | 0 | 0 | 0 | 0 | 0 | 0 | 0 | 0 | 0 | 0 | 0 | 0 | 0 | 0 | 0 | 0 | 0 | 0 | 0 | 0 | 0 | 0 | 0 | 0 | 0 | 0 | 0 | 0 | 0 | 0 | 0 | 0 | 0 | 0 | 0 | 0 | 0 | 0 | 0 | 0 | 0 | 0 | 0 | 0 | 0 | 0 | 0 | 0 | 0 | 0 | 0 | 0 | 0 | 0 | 0 | 0 | 2.6 | 4 | 0 | 39.78444 | 208.3815 | 248.1659 | 125 | 1 | 235 | 19 | No798-Mg-10Zn-2Al-2
85 | 0 | 0 | 0 | 0 | 0 | 0 | 0 | 0 | 0 | 0 | 0 | 95.67 | 3.02 | 0 | 0 | 0 | 0 | 0 | 0 | 0 | 0 | 0 | 0 | 0 | 0.3 | 0 | 0 | 0 | 0 | 1.01 | 0 | 0 | 0 | 0 | 0 | 0 | 0 | 0 | 0 | 0 | 0 | 0 | 0 | 0 | 0 | 0 | 0 | 0 | 0 | 0 | 0 | 0 | 0 | 0 | 0 | 0 | 0 | 0 | 0 | 0 | 0 | 0 | 0 | 0 | 0 | 0 | 0 | 0 | 0 | 0 | 0 | 0 | 0 | 0 | 0 | 0 | 0 | 0 | 0 | 0 | 0 | 0 | 0 | 0 | 0 | 0 | 0 | 0 | 0 | 0 | 0 | 0 | 0 | 0 | 0 | 0 | 0 | 0 | 0 | 0 | 0 | 0 | 0 | 4 | 4 | 0 | 39.78444 | 168.0025 | 207.7869 | 119 | 1 | 230 | 18 | No842-Mg-1Gd-1Y-1Zn-6
86 | 0 | 0 | 0 | 0 | 0 | 0 | 0 | 0 | 0 | 0 | 0 | 95.67 | 3.02 | 0 | 0 | 0 | 0 | 0 | 0 | 0 | 0 | 0 | 0 | 0 | 0.3 | 0 | 0 | 0 | 0 | 1.01 | 0 | 0 | 0 | 0 | 0 | 0 | 0 | 0 | 0 | 0 | 0 | 0 | 0 | 0 | 0 | 0 | 0 | 0 | 0 | 0 | 0 | 0 | 0 | 0 | 0 | 0 | 0 | 0 | 0 | 0 | 0 | 0 | 0 | 0 | 0 | 0 | 0 | 0 | 0 | 0 | 0 | 0 | 0 | 0 | 0 | 0 | 0 | 0 | 0 | 0 | 0 | 0 | 0 | 0 | 0 | 0 | 0 | 0 | 0 | 0 | 0 | 0 | 0 | 0 | 0 | 0 | 0 | 0 | 0 | 0 | 0 | 0 | 0 | 2.8 | 4 | 0 | 39.78444 | 200.8014 | 240.5858 | 95 | 0 | 230 | 18 | No719-Mg-2Al-2
87 | 0 | 0 | 0 | 0 | 0 | 0 | 0 | 0 | 0 | 0 | 0 | 95.67 | 3.02 | 0 | 0 | 0 | 0 | 0 | 0 | 0 | 0 | 0 | 0 | 0 | 0.3 | 0 | 0 | 0 | 0 | 1.01 | 0 | 0 | 0 | 0 | 0 | 0 | 0 | 0 | 0 | 0 | 0 | 0 | 0 | 0 | 0 | 0 | 0 | 0 | 0 | 0 | 0 | 0 | 0 | 0 | 0 | 0 | 0 | 0 | 0 | 0 | 0 | 0 | 0 | 0 | 0 | 0 | 0 | 0 | 0 | 0 | 0 | 0 | 0 | 0 | 0 | 0 | 0 | 0 | 0 | 0 | 0 | 0 | 0 | 0 | 0 | 0 | 0 | 0 | 0 | 0 | 0 | 0 | 0 | 0 | 0 | 0 | 0 | 0 | 0 | 0 | 0 | 0 | 0 | 4.6 | 4 | 0 | 39.78444 | 156.6631 | 196.4476 | 168.6 | 0 | 220 | 22 | No604-3Al-1Zn-0.3Mn -58
88 | 0 | 0 | 0 | 0 | 0 | 0 | 0 | 0 | 0 | 0 | 0 | 95.67 | 3.02 | 0 | 0 | 0 | 0 | 0 | 0 | 0 | 0 | 0 | 0 | 0 | 0.3 | 0 | 0 | 0 | 0 | 1.01 | 0 | 0 | 0 | 0 | 0 | 0 | 0 | 0 | 0 | 0 | 0 | 0 | 0 | 0 | 0 | 0 | 0 | 0 | 0 | 0 | 0 | 0 | 0 | 0 | 0 | 0 | 0 | 0 | 0 | 0 | 0 | 0 | 0 | 0 | 0 | 0 | 0 | 0 | 0 | 0 | 0 | 0 | 0 | 0 | 0 | 0 | 0 | 0 | 0 | 0 | 0 | 0 | 0 | 0 | 0 | 0 | 0 | 0 | 0 | 0 | 0 | 0 | 0 | 0 | 0 | 0 | 0 | 0 | 0 | 0 | 0 | 0 | 0 | 6.1 | 4 | 0 | 39.78444 | 136.0444 | 175.8289 | 130 | 1 | 200 | 21 | No347-Mg-8.5Al-0.75Zn-0.25Mn-0.6Nd
89 | 0 | 0 | 0 | 0 | 0 | 0 | 0 | 0 | 0 | 0 | 0 | 95.86 | 2.98 | 0.013 | 0 | 0 | 0 | 0 | 0 | 0 | 0 | 0 | 0 | 0 | 0.25 | 0.003 | 0 | 0.002 | 0.002 | 0.89 | 0 | 0 | 0 | 0 | 0 | 0 | 0 | 0 | 0 | 0 | 0 | 0 | 0 | 0 | 0 | 0 | 0 | 0 | 0 | 0 | 0 | 0 | 0 | 0 | 0 | 0 | 0 | 0 | 0 | 0 | 0 | 0 | 0 | 0 | 0 | 0 | 0 | 0 | 0 | 0 | 0 | 0 | 0 | 0 | 0 | 0 | 0 | 0 | 0 | 0 | 0 | 0 | 0 | 0 | 0 | 0 | 0 | 0 | 0 | 0 | 0 | 0 | 0 | 0 | 0 | 0 | 0 | 0 | 0 | 0 | 0 | 0 | 0 | 10.3 | 4 | 0 | 39.87312 | 102.4093 | 142.2825 | 112 | 0 | 289 | 17.6 | No430-2.53Al-0.79Zn-0.27Mn-4.79Li-2
90 | 0 | 0 | 0 | 0 | 0 | 0 | 0 | 0 | 0 | 0 | 0 | 95.86 | 2.98 | 0.013 | 0 | 0 | 0 | 0 | 0 | 0 | 0 | 0 | 0 | 0 | 0.25 | 0.003 | 0 | 0.002 | 0.002 | 0.89 | 0 | 0 | 0 | 0 | 0 | 0 | 0 | 0 | 0 | 0 | 0 | 0 | 0 | 0 | 0 | 0 | 0 | 0 | 0 | 0 | 0 | 0 | 0 | 0 | 0 | 0 | 0 | 0 | 0 | 0 | 0 | 0 | 0 | 0 | 0 | 0 | 0 | 0 | 0 | 0 | 0 | 0 | 0 | 0 | 0 | 0 | 0 | 0 | 0 | 0 | 0 | 0 | 0 | 0 | 0 | 0 | 0 | 0 | 0 | 0 | 0 | 0 | 0 | 0 | 0 | 0 | 0 | 0 | 0 | 0 | 0 | 0 | 0 | 3.1 | 4 | 0 | 39.87312 | 186.6712 | 226.5443 | 154 | 6 | 321 | 19.5 | No30-Mg-10.11Gd-2.45Y-0.45Zr
91 | 0 | 0 | 0 | 0 | 0 | 0 | 0 | 0 | 0 | 0 | 0 | 95.86 | 2.98 | 0.013 | 0 | 0 | 0 | 0 | 0 | 0 | 0 | 0 | 0 | 0 | 0.25 | 0.003 | 0 | 0.002 | 0.002 | 0.89 | 0 | 0 | 0 | 0 | 0 | 0 | 0 | 0 | 0 | 0 | 0 | 0 | 0 | 0 | 0 | 0 | 0 | 0 | 0 | 0 | 0 | 0 | 0 | 0 | 0 | 0 | 0 | 0 | 0 | 0 | 0 | 0 | 0 | 0 | 0 | 0 | 0 | 0 | 0 | 0 | 0 | 0 | 0 | 0 | 0 | 0 | 0 | 0 | 0 | 0 | 0 | 0 | 0 | 0 | 0 | 0 | 0 | 0 | 0 | 0 | 0 | 0 | 0 | 0 | 0 | 0 | 0 | 0 | 0 | 0 | 0 | 0 | 0 | 20 | 4 | 0 | 39.87312 | 73.49253 | 113.3656 | 220 | 0 | 260 | 17 | No144-Mg-10Gd-3Y-0.5Zr-4
92 | 0 | 0 | 0 | 0 | 0 | 0 | 0 | 0 | 0 | 0 | 0 | 96 | 3 | 0 | 0 | 0 | 0 | 0 | 0 | 0 | 0 | 0 | 0 | 0 | 0.2 | 0 | 0 | 0 | 0 | 0.8 | 0 | 0 | 0 | 0 | 0 | 0 | 0 | 0 | 0 | 0 | 0 | 0 | 0 | 0 | 0 | 0 | 0 | 0 | 0 | 0 | 0 | 0 | 0 | 0 | 0 | 0 | 0 | 0 | 0 | 0 | 0 | 0 | 0 | 0 | 0 | 0 | 0 | 0 | 0 | 0 | 0 | 0 | 0 | 0 | 0 | 0 | 0 | 0 | 0 | 0 | 0 | 0 | 0 | 0 | 0 | 0 | 0 | 0 | 0 | 0 | 0 | 0 | 0 | 0 | 0 | 0 | 0 | 0 | 0 | 0 | 0 | 0 | 0 | 0.93 | 4 | 0 | 38.38331 | 332.1688 | 370.5521 | 175 | 0 | 310 | 13 | No785-Mg-3Al-0.4Mn-0.3Si-2
93 | 0 | 0 | 0 | 0 | 0 | 0 | 0 | 0 | 0 | 0 | 0 | 96 | 3 | 0 | 0 | 0 | 0 | 0 | 0 | 0 | 0 | 0 | 0 | 0 | 0.2 | 0 | 0 | 0 | 0 | 0.8 | 0 | 0 | 0 | 0 | 0 | 0 | 0 | 0 | 0 | 0 | 0 | 0 | 0 | 0 | 0 | 0 | 0 | 0 | 0 | 0 | 0 | 0 | 0 | 0 | 0 | 0 | 0 | 0 | 0 | 0 | 0 | 0 | 0 | 0 | 0 | 0 | 0 | 0 | 0 | 0 | 0 | 0 | 0 | 0 | 0 | 0 | 0 | 0 | 0 | 0 | 0 | 0 | 0 | 0 | 0 | 0 | 0 | 0 | 0 | 0 | 0 | 0 | 0 | 0 | 0 | 0 | 0 | 0 | 0 | 0 | 0 | 0 | 0 | 0.6 | 4 | 0 | 38.38331 | 413.5468 | 451.9301 | 153 | 2 | 400 | 7 | No321-Mg-3Al-1Zn-1.2Nd
94 | 0 | 0 | 0 | 0 | 0 | 0 | 0 | 0 | 0 | 0 | 0 | 96 | 3 | 0 | 0 | 0 | 0 | 0 | 0 | 0 | 0 | 0 | 0 | 0 | 0.2 | 0 | 0 | 0 | 0 | 0.8 | 0 | 0 | 0 | 0 | 0 | 0 | 0 | 0 | 0 | 0 | 0 | 0 | 0 | 0 | 0 | 0 | 0 | 0 | 0 | 0 | 0 | 0 | 0 | 0 | 0 | 0 | 0 | 0 | 0 | 0 | 0 | 0 | 0 | 0 | 0 | 0 | 0 | 0 | 0 | 0 | 0 | 0 | 0 | 0 | 0 | 0 | 0 | 0 | 0 | 0 | 0 | 0 | 0 | 0 | 0 | 0 | 0 | 0 | 0 | 0 | 0 | 0 | 0 | 0 | 0 | 0 | 0 | 0 | 0 | 0 | 0 | 0 | 0 | 1.26 | 4 | 0 | 38.38331 | 285.3744 | 323.7577 | 115 | 1 | 310 | 14 | No825-Mg-4Y-1Sm-0.5Zr -2
95 | 0 | 0 | 0 | 0 | 0 | 0 | 0 | 0 | 0 | 0 | 0 | 96 | 3 | 0 | 0 | 0 | 0 | 0 | 0 | 0 | 0 | 0 | 0 | 0 | 0.2 | 0 | 0 | 0 | 0 | 0.8 | 0 | 0 | 0 | 0 | 0 | 0 | 0 | 0 | 0 | 0 | 0 | 0 | 0 | 0 | 0 | 0 | 0 | 0 | 0 | 0 | 0 | 0 | 0 | 0 | 0 | 0 | 0 | 0 | 0 | 0 | 0 | 0 | 0 | 0 | 0 | 0 | 0 | 0 | 0 | 0 | 0 | 0 | 0 | 0 | 0 | 0 | 0 | 0 | 0 | 0 | 0 | 0 | 0 | 0 | 0 | 0 | 0 | 0 | 0 | 0 | 0 | 0 | 0 | 0 | 0 | 0 | 0 | 0 | 0 | 0 | 0 | 0 | 0 | 0.72 | 4 | 0 | 38.38331 | 377.5149 | 415.8982 | 180 | 6 | 355 | 6.4 | No182-Mg-15Gd-2Y-0.5Zr
96 | 0 | 0 | 0 | 0 | 0 | 0 | 0 | 0 | 0 | 0 | 0 | 96 | 3 | 0 | 0 | 0 | 0 | 0 | 0 | 0 | 0 | 0 | 0 | 0 | 0.2 | 0 | 0 | 0 | 0 | 0.8 | 0 | 0 | 0 | 0 | 0 | 0 | 0 | 0 | 0 | 0 | 0 | 0 | 0 | 0 | 0 | 0 | 0 | 0 | 0 | 0 | 0 | 0 | 0 | 0 | 0 | 0 | 0 | 0 | 0 | 0 | 0 | 0 | 0 | 0 | 0 | 0 | 0 | 0 | 0 | 0 | 0 | 0 | 0 | 0 | 0 | 0 | 0 | 0 | 0 | 0 | 0 | 0 | 0 | 0 | 0 | 0 | 0 | 0 | 0 | 0 | 0 | 0 | 0 | 0 | 0 | 0 | 0 | 0 | 0 | 0 | 0 | 0 | 0 | 0.72 | 4 | 0 | 38.38331 | 377.5149 | 415.8982 | 239 | 0 | 355 | 13.6 | No122-Mg-10Gd-2Y-0.5Zr-3
97 | 0 | 0 | 0 | 0 | 0 | 0 | 0 | 0 | 0 | 0 | 0 | 96 | 3 | 0 | 0 | 0 | 0 | 0 | 0 | 0 | 0 | 0 | 0 | 0 | 0.2 | 0 | 0 | 0 | 0 | 0.8 | 0 | 0 | 0 | 0 | 0 | 0 | 0 | 0 | 0 | 0 | 0 | 0 | 0 | 0 | 0 | 0 | 0 | 0 | 0 | 0 | 0 | 0 | 0 | 0 | 0 | 0 | 0 | 0 | 0 | 0 | 0 | 0 | 0 | 0 | 0 | 0 | 0 | 0 | 0 | 0 | 0 | 0 | 0 | 0 | 0 | 0 | 0 | 0 | 0 | 0 | 0 | 0 | 0 | 0 | 0 | 0 | 0 | 0 | 0 | 0 | 0 | 0 | 0 | 0 | 0 | 0 | 0 | 0 | 0 | 0 | 0 | 0 | 0 | 0.72 | 4 | 0 | 38.38331 | 377.5149 | 415.8982 | 420 | 0 | 305 | 21 | No839-Mg-8Gd-3Y-0.5Zr-9
98 | 0 | 0 | 0 | 0 | 0 | 0 | 0 | 0 | 0 | 0 | 0 | 96.1 | 2.96 | 0 | 0 | 0 | 0 | 0 | 0 | 0 | 0 | 0 | 0 | 0 | 0 | 0 | 0 | 0 | 0 | 0.94 | 0 | 0 | 0 | 0 | 0 | 0 | 0 | 0 | 0 | 0 | 0 | 0 | 0 | 0 | 0 | 0 | 0 | 0 | 0 | 0 | 0 | 0 | 0 | 0 | 0 | 0 | 0 | 0 | 0 | 0 | 0 | 0 | 0 | 0 | 0 | 0 | 0 | 0 | 0 | 0 | 0 | 0 | 0 | 0 | 0 | 0 | 0 | 0 | 0 | 0 | 0 | 0 | 0 | 0 | 0 | 0 | 0 | 0 | 0 | 0 | 0 | 0 | 0 | 0 | 0 | 0 | 0 | 0 | 0 | 0 | 0 | 0 | 0 | 20 | 4 | 0 | 36.25462 | 73.17228 | 109.4269 | 310 | 0 | 297 | 8.4 | No831-Mg-4Y-4Sm-0.5Zr-4
99 | 0 | 0 | 0 | 0 | 0 | 0 | 0 | 0 | 0 | 0 | 0 | 96.1 | 2.96 | 0 | 0 | 0 | 0 | 0 | 0 | 0 | 0 | 0 | 0 | 0 | 0 | 0 | 0 | 0 | 0 | 0.94 | 0 | 0 | 0 | 0 | 0 | 0 | 0 | 0 | 0 | 0 | 0 | 0 | 0 | 0 | 0 | 0 | 0 | 0 | 0 | 0 | 0 | 0 | 0 | 0 | 0 | 0 | 0 | 0 | 0 | 0 | 0 | 0 | 0 | 0 | 0 | 0 | 0 | 0 | 0 | 0 | 0 | 0 | 0 | 0 | 0 | 0 | 0 | 0 | 0 | 0 | 0 | 0 | 0 | 0 | 0 | 0 | 0 | 0 | 0 | 0 | 0 | 0 | 0 | 0 | 0 | 0 | 0 | 0 | 0 | 0 | 0 | 0 | 0 | 20 | 4 | 0 | 36.25462 | 73.17228 | 109.4269 | 314 | 0 | 328 | 2.5 | No279-Mg-13Gd-1Y-1Zn-0.4Mn -2
100 | 0 | 0 | 0 | 0 | 0 | 0 | 0 | 0 | 0 | 0 | 0 | 96.1 | 2.96 | 0 | 0 | 0 | 0 | 0 | 0 | 0 | 0 | 0 | 0 | 0 | 0 | 0 | 0 | 0 | 0 | 0.94 | 0 | 0 | 0 | 0 | 0 | 0 | 0 | 0 | 0 | 0 | 0 | 0 | 0 | 0 | 0 | 0 | 0 | 0 | 0 | 0 | 0 | 0 | 0 | 0 | 0 | 0 | 0 | 0 | 0 | 0 | 0 | 0 | 0 | 0 | 0 | 0 | 0 | 0 | 0 | 0 | 0 | 0 | 0 | 0 | 0 | 0 | 0 | 0 | 0 | 0 | 0 | 0 | 0 | 0 | 0 | 0 | 0 | 0 | 0 | 0 | 0 | 0 | 0 | 0 | 0 | 0 | 0 | 0 | 0 | 0 | 0 | 0 | 0 | 20.6 | 4 | 0 | 36.25462 | 72.09879 | 108.3534 | 280 | 0 | 294 | 10.5 | No547-Mg-3Al–1Zn–0.2Mn -2
101 | 0 | 0 | 0 | 0 | 0 | 0 | 0 | 0 | 0 | 0 | 0 | 96.1 | 2.96 | 0 | 0 | 0 | 0 | 0 | 0 | 0 | 0 | 0 | 0 | 0 | 0 | 0 | 0 | 0 | 0 | 0.94 | 0 | 0 | 0 | 0 | 0 | 0 | 0 | 0 | 0 | 0 | 0 | 0 | 0 | 0 | 0 | 0 | 0 | 0 | 0 | 0 | 0 | 0 | 0 | 0 | 0 | 0 | 0 | 0 | 0 | 0 | 0 | 0 | 0 | 0 | 0 | 0 | 0 | 0 | 0 | 0 | 0 | 0 | 0 | 0 | 0 | 0 | 0 | 0 | 0 | 0 | 0 | 0 | 0 | 0 | 0 | 0 | 0 | 0 | 0 | 0 | 0 | 0 | 0 | 0 | 0 | 0 | 0 | 0 | 0 | 0 | 0 | 0 | 0 | 20.6 | 4 | 0 | 36.25462 | 72.09879 | 108.3534 | 368 | 5 | 310 | 12.9 | No154-Mg-12Gd-3Y-0.5Zr-5
102 | 0 | 0 | 0 | 0 | 0 | 0 | 0 | 0 | 0 | 0 | 0 | 96.1 | 2.96 | 0 | 0 | 0 | 0 | 0 | 0 | 0 | 0 | 0 | 0 | 0 | 0 | 0 | 0 | 0 | 0 | 0.94 | 0 | 0 | 0 | 0 | 0 | 0 | 0 | 0 | 0 | 0 | 0 | 0 | 0 | 0 | 0 | 0 | 0 | 0 | 0 | 0 | 0 | 0 | 0 | 0 | 0 | 0 | 0 | 0 | 0 | 0 | 0 | 0 | 0 | 0 | 0 | 0 | 0 | 0 | 0 | 0 | 0 | 0 | 0 | 0 | 0 | 0 | 0 | 0 | 0 | 0 | 0 | 0 | 0 | 0 | 0 | 0 | 0 | 0 | 0 | 0 | 0 | 0 | 0 | 0 | 0 | 0 | 0 | 0 | 0 | 0 | 0 | 0 | 0 | 20.6 | 4 | 0 | 36.25462 | 72.09879 | 108.3534 | 171 | 2 | 320 | 13 | No319-Mg-3Al-1Zn-0.6Nd
103 | 0 | 0 | 0 | 0 | 0 | 0 | 0 | 0 | 0 | 0 | 0 | 96.1 | 2.96 | 0 | 0 | 0 | 0 | 0 | 0 | 0 | 0 | 0 | 0 | 0 | 0 | 0 | 0 | 0 | 0 | 0.94 | 0 | 0 | 0 | 0 | 0 | 0 | 0 | 0 | 0 | 0 | 0 | 0 | 0 | 0 | 0 | 0 | 0 | 0 | 0 | 0 | 0 | 0 | 0 | 0 | 0 | 0 | 0 | 0 | 0 | 0 | 0 | 0 | 0 | 0 | 0 | 0 | 0 | 0 | 0 | 0 | 0 | 0 | 0 | 0 | 0 | 0 | 0 | 0 | 0 | 0 | 0 | 0 | 0 | 0 | 0 | 0 | 0 | 0 | 0 | 0 | 0 | 0 | 0 | 0 | 0 | 0 | 0 | 0 | 0 | 0 | 0 | 0 | 0 | 19.7 | 4 | 0 | 36.25462 | 73.72732 | 109.9819 | 55 | 0 | 287 | 10.5 | No638-Mg-0.9Al
104 | 0 | 0 | 0 | 0 | 0 | 0 | 0 | 0 | 0 | 0 | 0 | 96.1 | 2.96 | 0 | 0 | 0 | 0 | 0 | 0 | 0 | 0 | 0 | 0 | 0 | 0 | 0 | 0 | 0 | 0 | 0.94 | 0 | 0 | 0 | 0 | 0 | 0 | 0 | 0 | 0 | 0 | 0 | 0 | 0 | 0 | 0 | 0 | 0 | 0 | 0 | 0 | 0 | 0 | 0 | 0 | 0 | 0 | 0 | 0 | 0 | 0 | 0 | 0 | 0 | 0 | 0 | 0 | 0 | 0 | 0 | 0 | 0 | 0 | 0 | 0 | 0 | 0 | 0 | 0 | 0 | 0 | 0 | 0 | 0 | 0 | 0 | 0 | 0 | 0 | 0 | 0 | 0 | 0 | 0 | 0 | 0 | 0 | 0 | 0 | 0 | 0 | 0 | 0 | 0 | 19.7 | 4 | 0 | 36.25462 | 73.72732 | 109.9819 | 120 | 1 | 307 | 14.9 | No768-Mg-9Al-2Sm-0.1Sr
105 | 0 | 0 | 0 | 0 | 0 | 0 | 0 | 0 | 0 | 0 | 0 | 96.1 | 2.96 | 0 | 0 | 0 | 0 | 0 | 0 | 0 | 0 | 0 | 0 | 0 | 0 | 0 | 0 | 0 | 0 | 0.94 | 0 | 0 | 0 | 0 | 0 | 0 | 0 | 0 | 0 | 0 | 0 | 0 | 0 | 0 | 0 | 0 | 0 | 0 | 0 | 0 | 0 | 0 | 0 | 0 | 0 | 0 | 0 | 0 | 0 | 0 | 0 | 0 | 0 | 0 | 0 | 0 | 0 | 0 | 0 | 0 | 0 | 0 | 0 | 0 | 0 | 0 | 0 | 0 | 0 | 0 | 0 | 0 | 0 | 0 | 0 | 0 | 0 | 0 | 0 | 0 | 0 | 0 | 0 | 0 | 0 | 0 | 0 | 0 | 0 | 0 | 0 | 0 | 0 | 19.7 | 4 | 0 | 36.25462 | 73.72732 | 109.9819 | 162 | 1 | 316 | 15.9 | No19-Mg–15.6Gd– 1.8Ag–0.4Zr -2
106 | 0 | 0 | 0 | 0 | 0 | 0 | 0 | 0 | 0 | 0 | 0 | 95.7 | 3 | 0 | 0 | 0 | 0 | 0 | 0 | 0 | 0 | 0 | 0 | 0 | 0.3 | 0 | 0 | 0 | 0 | 1 | 0 | 0 | 0 | 0 | 0 | 0 | 0 | 0 | 0 | 0 | 0 | 0 | 0 | 0 | 0 | 0 | 0 | 0 | 0 | 0 | 0 | 0 | 0 | 0 | 0 | 0 | 0 | 0 | 0 | 0 | 0 | 0 | 0 | 0 | 0 | 0 | 0 | 0 | 0 | 0 | 0 | 0 | 0 | 0 | 0 | 0 | 0 | 0 | 0 | 0 | 0 | 0 | 0 | 0 | 0 | 0 | 0 | 0 | 0 | 0 | 0 | 0 | 0 | 0 | 0 | 0 | 0 | 0 | 0 | 0 | 0 | 0 | 0 | 10 | 4 | 0 | 39.53216 | 105.9217 | 145.4539 | 300 | 0 | 272 | 19.7 | No527-3Al-1Zn-0.3Mn -37
107 | 0 | 0 | 0 | 0 | 0 | 0 | 0 | 0 | 0 | 0 | 0 | 95.7 | 3 | 0 | 0 | 0 | 0 | 0 | 0 | 0 | 0 | 0 | 0 | 0 | 0.3 | 0 | 0 | 0 | 0 | 1 | 0 | 0 | 0 | 0 | 0 | 0 | 0 | 0 | 0 | 0 | 0 | 0 | 0 | 0 | 0 | 0 | 0 | 0 | 0 | 0 | 0 | 0 | 0 | 0 | 0 | 0 | 0 | 0 | 0 | 0 | 0 | 0 | 0 | 0 | 0 | 0 | 0 | 0 | 0 | 0 | 0 | 0 | 0 | 0 | 0 | 0 | 0 | 0 | 0 | 0 | 0 | 0 | 0 | 0 | 0 | 0 | 0 | 0 | 0 | 0 | 0 | 0 | 0 | 0 | 0 | 0 | 0 | 0 | 0 | 0 | 0 | 0 | 0 | 10 | 4 | 0 | 39.53216 | 105.9217 | 145.4539 | 395 | 6 | 280 | 18.1 | No191-Mg-8Gd-4Y-1.6Zn-0.5Zr-3
108 | 0 | 0 | 0 | 0 | 0 | 0 | 0 | 0 | 0 | 0 | 0 | 95.7 | 3 | 0 | 0 | 0 | 0 | 0 | 0 | 0 | 0 | 0 | 0 | 0 | 0.3 | 0 | 0 | 0 | 0 | 1 | 0 | 0 | 0 | 0 | 0 | 0 | 0 | 0 | 0 | 0 | 0 | 0 | 0 | 0 | 0 | 0 | 0 | 0 | 0 | 0 | 0 | 0 | 0 | 0 | 0 | 0 | 0 | 0 | 0 | 0 | 0 | 0 | 0 | 0 | 0 | 0 | 0 | 0 | 0 | 0 | 0 | 0 | 0 | 0 | 0 | 0 | 0 | 0 | 0 | 0 | 0 | 0 | 0 | 0 | 0 | 0 | 0 | 0 | 0 | 0 | 0 | 0 | 0 | 0 | 0 | 0 | 0 | 0 | 0 | 0 | 0 | 0 | 0 | 10 | 4 | 0 | 39.53216 | 105.9217 | 145.4539 | 245 | 0 | 283 | 19.6 | No557-Mg–2.96Al–0.94Zn -10
109 | 0 | 0 | 0 | 0 | 0 | 0 | 0 | 0 | 0 | 0 | 0 | 95.7 | 3 | 0 | 0 | 0 | 0 | 0 | 0 | 0 | 0 | 0 | 0 | 0 | 0.3 | 0 | 0 | 0 | 0 | 1 | 0 | 0 | 0 | 0 | 0 | 0 | 0 | 0 | 0 | 0 | 0 | 0 | 0 | 0 | 0 | 0 | 0 | 0 | 0 | 0 | 0 | 0 | 0 | 0 | 0 | 0 | 0 | 0 | 0 | 0 | 0 | 0 | 0 | 0 | 0 | 0 | 0 | 0 | 0 | 0 | 0 | 0 | 0 | 0 | 0 | 0 | 0 | 0 | 0 | 0 | 0 | 0 | 0 | 0 | 0 | 0 | 0 | 0 | 0 | 0 | 0 | 0 | 0 | 0 | 0 | 0 | 0 | 0 | 0 | 0 | 0 | 0 | 0 | 16 | 4 | 0 | 39.53216 | 83.73848 | 123.2706 | 159 | 0 | 267 | 23.2 | No546-Mg-3Al–1Zn–0.2Mn
110 | 0 | 0 | 0 | 0 | 0 | 0 | 0 | 0 | 0 | 0 | 0 | 95.7 | 3 | 0 | 0 | 0 | 0 | 0 | 0 | 0 | 0 | 0 | 0 | 0 | 0.3 | 0 | 0 | 0 | 0 | 1 | 0 | 0 | 0 | 0 | 0 | 0 | 0 | 0 | 0 | 0 | 0 | 0 | 0 | 0 | 0 | 0 | 0 | 0 | 0 | 0 | 0 | 0 | 0 | 0 | 0 | 0 | 0 | 0 | 0 | 0 | 0 | 0 | 0 | 0 | 0 | 0 | 0 | 0 | 0 | 0 | 0 | 0 | 0 | 0 | 0 | 0 | 0 | 0 | 0 | 0 | 0 | 0 | 0 | 0 | 0 | 0 | 0 | 0 | 0 | 0 | 0 | 0 | 0 | 0 | 0 | 0 | 0 | 0 | 0 | 0 | 0 | 0 | 0 | 16 | 4 | 0 | 39.53216 | 83.73848 | 123.2706 | 166 | 4 | 263 | 19.1 | No103-Mg-10.10Gd-2.98Y-0.53Zn-0.61Zr-2
111 | 0 | 0 | 0 | 0 | 0 | 0 | 0 | 0 | 0 | 0 | 0 | 95.7 | 3 | 0 | 0 | 0 | 0 | 0 | 0 | 0 | 0 | 0 | 0 | 0 | 0.3 | 0 | 0 | 0 | 0 | 1 | 0 | 0 | 0 | 0 | 0 | 0 | 0 | 0 | 0 | 0 | 0 | 0 | 0 | 0 | 0 | 0 | 0 | 0 | 0 | 0 | 0 | 0 | 0 | 0 | 0 | 0 | 0 | 0 | 0 | 0 | 0 | 0 | 0 | 0 | 0 | 0 | 0 | 0 | 0 | 0 | 0 | 0 | 0 | 0 | 0 | 0 | 0 | 0 | 0 | 0 | 0 | 0 | 0 | 0 | 0 | 0 | 0 | 0 | 0 | 0 | 0 | 0 | 0 | 0 | 0 | 0 | 0 | 0 | 0 | 0 | 0 | 0 | 0 | 16 | 4 | 0 | 39.53216 | 83.73848 | 123.2706 | 357 | 0 | 265 | 20.6 | No189-Mg-8Gd-4Y-0.6Zn-0.5Zr-3
112 | 0 | 0 | 0 | 0 | 0 | 0 | 0 | 0 | 0 | 0 | 0 | 95.7 | 3 | 0 | 0 | 0 | 0 | 0 | 0 | 0 | 0 | 0 | 0 | 0 | 0.3 | 0 | 0 | 0 | 0 | 1 | 0 | 0 | 0 | 0 | 0 | 0 | 0 | 0 | 0 | 0 | 0 | 0 | 0 | 0 | 0 | 0 | 0 | 0 | 0 | 0 | 0 | 0 | 0 | 0 | 0 | 0 | 0 | 0 | 0 | 0 | 0 | 0 | 0 | 0 | 0 | 0 | 0 | 0 | 0 | 0 | 0 | 0 | 0 | 0 | 0 | 0 | 0 | 0 | 0 | 0 | 0 | 0 | 0 | 0 | 0 | 0 | 0 | 0 | 0 | 0 | 0 | 0 | 0 | 0 | 0 | 0 | 0 | 0 | 0 | 0 | 0 | 0 | 0 | 26 | 4 | 0 | 39.53216 | 65.68987 | 105.222 | 161.2 | 0 | 255 | 23.7 | No602-3Al-1Zn-0.3Mn -56
113 | 0 | 0 | 0 | 0 | 0 | 0 | 0 | 0 | 0 | 0 | 0 | 95.7 | 3 | 0 | 0 | 0 | 0 | 0 | 0 | 0 | 0 | 0 | 0 | 0 | 0.3 | 0 | 0 | 0 | 0 | 1 | 0 | 0 | 0 | 0 | 0 | 0 | 0 | 0 | 0 | 0 | 0 | 0 | 0 | 0 | 0 | 0 | 0 | 0 | 0 | 0 | 0 | 0 | 0 | 0 | 0 | 0 | 0 | 0 | 0 | 0 | 0 | 0 | 0 | 0 | 0 | 0 | 0 | 0 | 0 | 0 | 0 | 0 | 0 | 0 | 0 | 0 | 0 | 0 | 0 | 0 | 0 | 0 | 0 | 0 | 0 | 0 | 0 | 0 | 0 | 0 | 0 | 0 | 0 | 0 | 0 | 0 | 0 | 0 | 0 | 0 | 0 | 0 | 0 | 26 | 4 | 0 | 39.53216 | 65.68987 | 105.222 | 218 | 0 | 268 | 19.1 | No408-3Al-1Zn-1Mn-3
114 | 0 | 0 | 0 | 0 | 0 | 0 | 0 | 0 | 0 | 0 | 0 | 95.7 | 3 | 0 | 0 | 0 | 0 | 0 | 0 | 0 | 0 | 0 | 0 | 0 | 0.3 | 0 | 0 | 0 | 0 | 1 | 0 | 0 | 0 | 0 | 0 | 0 | 0 | 0 | 0 | 0 | 0 | 0 | 0 | 0 | 0 | 0 | 0 | 0 | 0 | 0 | 0 | 0 | 0 | 0 | 0 | 0 | 0 | 0 | 0 | 0 | 0 | 0 | 0 | 0 | 0 | 0 | 0 | 0 | 0 | 0 | 0 | 0 | 0 | 0 | 0 | 0 | 0 | 0 | 0 | 0 | 0 | 0 | 0 | 0 | 0 | 0 | 0 | 0 | 0 | 0 | 0 | 0 | 0 | 0 | 0 | 0 | 0 | 0 | 0 | 0 | 0 | 0 | 0 | 26 | 4 | 0 | 39.53216 | 65.68987 | 105.222 | 180 | 0 | 268 | 19.4 | No470-2.95Al-1Zn-0.33Mn-2
116 | 0 | 0 | 0 | 0 | 0 | 0 | 0 | 0 | 0 | 0 | 0 | 95.7 | 3 | 0 | 0 | 0 | 0 | 0 | 0 | 0 | 0 | 0 | 0 | 0 | 0.3 | 0 | 0 | 0 | 0 | 1 | 0 | 0 | 0 | 0 | 0 | 0 | 0 | 0 | 0 | 0 | 0 | 0 | 0 | 0 | 0 | 0 | 0 | 0 | 0 | 0 | 0 | 0 | 0 | 0 | 0 | 0 | 0 | 0 | 0 | 0 | 0 | 0 | 0 | 0 | 0 | 0 | 0 | 0 | 0 | 0 | 0 | 0 | 0 | 0 | 0 | 0 | 0 | 0 | 0 | 0 | 0 | 0 | 0 | 0 | 0 | 0 | 0 | 0 | 0 | 0 | 0 | 0 | 0 | 0 | 0 | 0 | 0 | 0 | 0 | 0 | 0 | 0 | 0 | 10 | 4 | 0 | 39.53216 | 105.9217 | 145.4539 | 225 | 0 | 295 | 18.5 | No434-Mg–1.62Mn
118 | 0 | 0 | 0 | 0 | 0 | 0 | 0 | 0 | 0 | 0 | 0 | 95.7 | 3 | 0 | 0 | 0 | 0 | 0 | 0 | 0 | 0 | 0 | 0 | 0 | 0.3 | 0 | 0 | 0 | 0 | 1 | 0 | 0 | 0 | 0 | 0 | 0 | 0 | 0 | 0 | 0 | 0 | 0 | 0 | 0 | 0 | 0 | 0 | 0 | 0 | 0 | 0 | 0 | 0 | 0 | 0 | 0 | 0 | 0 | 0 | 0 | 0 | 0 | 0 | 0 | 0 | 0 | 0 | 0 | 0 | 0 | 0 | 0 | 0 | 0 | 0 | 0 | 0 | 0 | 0 | 0 | 0 | 0 | 0 | 0 | 0 | 0 | 0 | 0 | 0 | 0 | 0 | 0 | 0 | 0 | 0 | 0 | 0 | 0 | 0 | 0 | 0 | 0 | 0 | 15 | 4 | 0 | 39.53216 | 86.48473 | 126.0169 | 142 | 0 | 289 | 13.6 | No130-Mg-12Gd-3Y-0.5Zr-2
119 | 0 | 0 | 0 | 0 | 0 | 0 | 0 | 0 | 0 | 0 | 0 | 95.7 | 3 | 0 | 0 | 0 | 0 | 0 | 0 | 0 | 0 | 0 | 0 | 0 | 0.3 | 0 | 0 | 0 | 0 | 1 | 0 | 0 | 0 | 0 | 0 | 0 | 0 | 0 | 0 | 0 | 0 | 0 | 0 | 0 | 0 | 0 | 0 | 0 | 0 | 0 | 0 | 0 | 0 | 0 | 0 | 0 | 0 | 0 | 0 | 0 | 0 | 0 | 0 | 0 | 0 | 0 | 0 | 0 | 0 | 0 | 0 | 0 | 0 | 0 | 0 | 0 | 0 | 0 | 0 | 0 | 0 | 0 | 0 | 0 | 0 | 0 | 0 | 0 | 0 | 0 | 0 | 0 | 0 | 0 | 0 | 0 | 0 | 0 | 0 | 0 | 0 | 0 | 0 | 1.4 | 4 | 0 | 39.53216 | 283.0877 | 322.6199 | 200 | 0 | 295 | 5 | No553-3Al-1Zn-0.3Mn -51
120 | 0 | 0 | 0 | 0 | 0 | 0 | 0 | 0 | 0 | 0 | 0 | 95.7 | 3 | 0 | 0 | 0 | 0 | 0 | 0 | 0 | 0 | 0 | 0 | 0 | 0.3 | 0 | 0 | 0 | 0 | 1 | 0 | 0 | 0 | 0 | 0 | 0 | 0 | 0 | 0 | 0 | 0 | 0 | 0 | 0 | 0 | 0 | 0 | 0 | 0 | 0 | 0 | 0 | 0 | 0 | 0 | 0 | 0 | 0 | 0 | 0 | 0 | 0 | 0 | 0 | 0 | 0 | 0 | 0 | 0 | 0 | 0 | 0 | 0 | 0 | 0 | 0 | 0 | 0 | 0 | 0 | 0 | 0 | 0 | 0 | 0 | 0 | 0 | 0 | 0 | 0 | 0 | 0 | 0 | 0 | 0 | 0 | 0 | 0 | 0 | 0 | 0 | 0 | 0 | 1.4 | 4 | 0 | 39.53216 | 283.0877 | 322.6199 | 228 | 1 | 335 | 7.5 | No36-Mg-10.4Gd-3.3Y-0.46Zr-3
121 | 0 | 0 | 0 | 0 | 0 | 0 | 0 | 0 | 0 | 0 | 0 | 95.7 | 3 | 0 | 0 | 0 | 0 | 0 | 0 | 0 | 0 | 0 | 0 | 0 | 0.3 | 0 | 0 | 0 | 0 | 1 | 0 | 0 | 0 | 0 | 0 | 0 | 0 | 0 | 0 | 0 | 0 | 0 | 0 | 0 | 0 | 0 | 0 | 0 | 0 | 0 | 0 | 0 | 0 | 0 | 0 | 0 | 0 | 0 | 0 | 0 | 0 | 0 | 0 | 0 | 0 | 0 | 0 | 0 | 0 | 0 | 0 | 0 | 0 | 0 | 0 | 0 | 0 | 0 | 0 | 0 | 0 | 0 | 0 | 0 | 0 | 0 | 0 | 0 | 0 | 0 | 0 | 0 | 0 | 0 | 0 | 0 | 0 | 0 | 0 | 0 | 0 | 0 | 0 | 1.4 | 4 | 0 | 39.53216 | 283.0877 | 322.6199 | 137 | 0 | 345 | 15 | No415-3Al-1Zn-0.3Mn -6
122 | 0 | 0 | 0 | 0 | 0 | 0 | 0 | 0 | 0 | 0 | 0 | 95.7 | 3 | 0 | 0 | 0 | 0 | 0 | 0 | 0 | 0 | 0 | 0 | 0 | 0.3 | 0 | 0 | 0 | 0 | 1 | 0 | 0 | 0 | 0 | 0 | 0 | 0 | 0 | 0 | 0 | 0 | 0 | 0 | 0 | 0 | 0 | 0 | 0 | 0 | 0 | 0 | 0 | 0 | 0 | 0 | 0 | 0 | 0 | 0 | 0 | 0 | 0 | 0 | 0 | 0 | 0 | 0 | 0 | 0 | 0 | 0 | 0 | 0 | 0 | 0 | 0 | 0 | 0 | 0 | 0 | 0 | 0 | 0 | 0 | 0 | 0 | 0 | 0 | 0 | 0 | 0 | 0 | 0 | 0 | 0 | 0 | 0 | 0 | 0 | 0 | 0 | 0 | 0 | 1.5 | 4 | 0 | 39.53216 | 273.4887 | 313.0209 | 92.8 | 2 | 329 | 22.5 | No315-Mg-7.6Al-0.5Zn-1Ca-5
123 | 0 | 0 | 0 | 0 | 0 | 0 | 0 | 0 | 0 | 0 | 0 | 95.7 | 3 | 0 | 0 | 0 | 0 | 0 | 0 | 0 | 0 | 0 | 0 | 0 | 0.3 | 0 | 0 | 0 | 0 | 1 | 0 | 0 | 0 | 0 | 0 | 0 | 0 | 0 | 0 | 0 | 0 | 0 | 0 | 0 | 0 | 0 | 0 | 0 | 0 | 0 | 0 | 0 | 0 | 0 | 0 | 0 | 0 | 0 | 0 | 0 | 0 | 0 | 0 | 0 | 0 | 0 | 0 | 0 | 0 | 0 | 0 | 0 | 0 | 0 | 0 | 0 | 0 | 0 | 0 | 0 | 0 | 0 | 0 | 0 | 0 | 0 | 0 | 0 | 0 | 0 | 0 | 0 | 0 | 0 | 0 | 0 | 0 | 0 | 0 | 0 | 0 | 0 | 0 | 1.5 | 4 | 0 | 39.53216 | 273.4887 | 313.0209 | 80 | 0 | 328 | 23 | No717-Mg-0.5Al-3
124 | 0 | 0 | 0 | 0 | 0 | 0 | 0 | 0 | 0 | 0 | 0 | 95.7 | 3 | 0 | 0 | 0 | 0 | 0 | 0 | 0 | 0 | 0 | 0 | 0 | 0.3 | 0 | 0 | 0 | 0 | 1 | 0 | 0 | 0 | 0 | 0 | 0 | 0 | 0 | 0 | 0 | 0 | 0 | 0 | 0 | 0 | 0 | 0 | 0 | 0 | 0 | 0 | 0 | 0 | 0 | 0 | 0 | 0 | 0 | 0 | 0 | 0 | 0 | 0 | 0 | 0 | 0 | 0 | 0 | 0 | 0 | 0 | 0 | 0 | 0 | 0 | 0 | 0 | 0 | 0 | 0 | 0 | 0 | 0 | 0 | 0 | 0 | 0 | 0 | 0 | 0 | 0 | 0 | 0 | 0 | 0 | 0 | 0 | 0 | 0 | 0 | 0 | 0 | 0 | 1.5 | 4 | 0 | 39.53216 | 273.4887 | 313.0209 | 233 | 0 | 345 | 23 | No412-Mg-1Zn-3
125 | 0 | 0 | 0 | 0 | 0 | 0 | 0 | 0 | 0 | 0 | 0 | 95.7 | 3 | 0 | 0 | 0 | 0 | 0 | 0 | 0 | 0 | 0 | 0 | 0 | 0.3 | 0 | 0 | 0 | 0 | 1 | 0 | 0 | 0 | 0 | 0 | 0 | 0 | 0 | 0 | 0 | 0 | 0 | 0 | 0 | 0 | 0 | 0 | 0 | 0 | 0 | 0 | 0 | 0 | 0 | 0 | 0 | 0 | 0 | 0 | 0 | 0 | 0 | 0 | 0 | 0 | 0 | 0 | 0 | 0 | 0 | 0 | 0 | 0 | 0 | 0 | 0 | 0 | 0 | 0 | 0 | 0 | 0 | 0 | 0 | 0 | 0 | 0 | 0 | 0 | 0 | 0 | 0 | 0 | 0 | 0 | 0 | 0 | 0 | 0 | 0 | 0 | 0 | 0 | 2.9 | 4 | 0 | 39.53216 | 196.6917 | 236.2239 | 128.93 | 1 | 280 | 21 | No753-Mg-9Al-2Sn-0.1Sr-0.1Mn-2
126 | 0 | 0 | 0 | 0 | 0 | 0 | 0 | 0 | 0 | 0 | 0 | 95.7 | 3 | 0 | 0 | 0 | 0 | 0 | 0 | 0 | 0 | 0 | 0 | 0 | 0.3 | 0 | 0 | 0 | 0 | 1 | 0 | 0 | 0 | 0 | 0 | 0 | 0 | 0 | 0 | 0 | 0 | 0 | 0 | 0 | 0 | 0 | 0 | 0 | 0 | 0 | 0 | 0 | 0 | 0 | 0 | 0 | 0 | 0 | 0 | 0 | 0 | 0 | 0 | 0 | 0 | 0 | 0 | 0 | 0 | 0 | 0 | 0 | 0 | 0 | 0 | 0 | 0 | 0 | 0 | 0 | 0 | 0 | 0 | 0 | 0 | 0 | 0 | 0 | 0 | 0 | 0 | 0 | 0 | 0 | 0 | 0 | 0 | 0 | 0 | 0 | 0 | 0 | 0 | 2.9 | 4 | 0 | 39.53216 | 196.6917 | 236.2239 | 160 | 1 | 280 | 21 | No805-Mg-10Zn-5Al-0.5Ce
127 | 0 | 0 | 0 | 0 | 0 | 0 | 0 | 0 | 0 | 0 | 0 | 95.7 | 3 | 0 | 0 | 0 | 0 | 0 | 0 | 0 | 0 | 0 | 0 | 0 | 0.3 | 0 | 0 | 0 | 0 | 1 | 0 | 0 | 0 | 0 | 0 | 0 | 0 | 0 | 0 | 0 | 0 | 0 | 0 | 0 | 0 | 0 | 0 | 0 | 0 | 0 | 0 | 0 | 0 | 0 | 0 | 0 | 0 | 0 | 0 | 0 | 0 | 0 | 0 | 0 | 0 | 0 | 0 | 0 | 0 | 0 | 0 | 0 | 0 | 0 | 0 | 0 | 0 | 0 | 0 | 0 | 0 | 0 | 0 | 0 | 0 | 0 | 0 | 0 | 0 | 0 | 0 | 0 | 0 | 0 | 0 | 0 | 0 | 0 | 0 | 0 | 0 | 0 | 0 | 2.9 | 4 | 0 | 39.53216 | 196.6917 | 236.2239 | 314 | 5 | 280 | 21 | No146-Mg-10Gd-3Y-0.5Zr-6
129 | 0 | 0 | 0 | 0 | 0 | 0 | 0 | 0 | 0 | 0 | 0 | 95.7 | 3 | 0 | 0 | 0 | 0 | 0 | 0 | 0 | 0 | 0 | 0 | 0 | 0.3 | 0 | 0 | 0 | 0 | 1 | 0 | 0 | 0 | 0 | 0 | 0 | 0 | 0 | 0 | 0 | 0 | 0 | 0 | 0 | 0 | 0 | 0 | 0 | 0 | 0 | 0 | 0 | 0 | 0 | 0 | 0 | 0 | 0 | 0 | 0 | 0 | 0 | 0 | 0 | 0 | 0 | 0 | 0 | 0 | 0 | 0 | 0 | 0 | 0 | 0 | 0 | 0 | 0 | 0 | 0 | 0 | 0 | 0 | 0 | 0 | 0 | 0 | 0 | 0 | 0 | 0 | 0 | 0 | 0 | 0 | 0 | 0 | 0 | 0 | 0 | 0 | 0 | 0 | 3 | 4 | 0 | 39.53216 | 193.3857 | 232.9179 | 172 | 0 | 265 | 15 | No466-2.95Al-1Zn-0.33Mn
130 | 0 | 0 | 0 | 0 | 0 | 0 | 0 | 0 | 0 | 0 | 0 | 95.7 | 3 | 0 | 0 | 0 | 0 | 0 | 0 | 0 | 0 | 0 | 0 | 0 | 0.3 | 0 | 0 | 0 | 0 | 1 | 0 | 0 | 0 | 0 | 0 | 0 | 0 | 0 | 0 | 0 | 0 | 0 | 0 | 0 | 0 | 0 | 0 | 0 | 0 | 0 | 0 | 0 | 0 | 0 | 0 | 0 | 0 | 0 | 0 | 0 | 0 | 0 | 0 | 0 | 0 | 0 | 0 | 0 | 0 | 0 | 0 | 0 | 0 | 0 | 0 | 0 | 0 | 0 | 0 | 0 | 0 | 0 | 0 | 0 | 0 | 0 | 0 | 0 | 0 | 0 | 0 | 0 | 0 | 0 | 0 | 0 | 0 | 0 | 0 | 0 | 0 | 0 | 0 | 3 | 4 | 0 | 39.53216 | 193.3857 | 232.9179 | 58.3 | 1 | 268 | 15 | No743-Mg-3Al-0.4Mn-0.01Sr
131 | 0 | 0 | 0 | 0 | 0 | 0 | 0 | 0 | 0 | 0 | 0 | 95.7 | 3 | 0 | 0 | 0 | 0 | 0 | 0 | 0 | 0 | 0 | 0 | 0 | 0.3 | 0 | 0 | 0 | 0 | 1 | 0 | 0 | 0 | 0 | 0 | 0 | 0 | 0 | 0 | 0 | 0 | 0 | 0 | 0 | 0 | 0 | 0 | 0 | 0 | 0 | 0 | 0 | 0 | 0 | 0 | 0 | 0 | 0 | 0 | 0 | 0 | 0 | 0 | 0 | 0 | 0 | 0 | 0 | 0 | 0 | 0 | 0 | 0 | 0 | 0 | 0 | 0 | 0 | 0 | 0 | 0 | 0 | 0 | 0 | 0 | 0 | 0 | 0 | 0 | 0 | 0 | 0 | 0 | 0 | 0 | 0 | 0 | 0 | 0 | 0 | 0 | 0 | 0 | 3.8 | 4 | 0 | 39.53216 | 171.8277 | 211.3599 | 160 | 5 | 255 | 17.5 | No94-Mg-9.3Gd-2.7Y-0.65Ag-0.52Zr-0.18Ce -2
132 | 0 | 0 | 0 | 0 | 0 | 0 | 0 | 0 | 0 | 0 | 0 | 95.7 | 3 | 0 | 0 | 0 | 0 | 0 | 0 | 0 | 0 | 0 | 0 | 0 | 0.3 | 0 | 0 | 0 | 0 | 1 | 0 | 0 | 0 | 0 | 0 | 0 | 0 | 0 | 0 | 0 | 0 | 0 | 0 | 0 | 0 | 0 | 0 | 0 | 0 | 0 | 0 | 0 | 0 | 0 | 0 | 0 | 0 | 0 | 0 | 0 | 0 | 0 | 0 | 0 | 0 | 0 | 0 | 0 | 0 | 0 | 0 | 0 | 0 | 0 | 0 | 0 | 0 | 0 | 0 | 0 | 0 | 0 | 0 | 0 | 0 | 0 | 0 | 0 | 0 | 0 | 0 | 0 | 0 | 0 | 0 | 0 | 0 | 0 | 0 | 0 | 0 | 0 | 0 | 3.8 | 4 | 0 | 39.53216 | 171.8277 | 211.3599 | 285 | 0 | 255 | 15 | No493-Mg-2.98Al-0.89Zn-0.25Mn-0.013Si-0.002Cu-0.002Ni-0.003Fe -2
133 | 0 | 0 | 0 | 0 | 0 | 0 | 0 | 0 | 0 | 0 | 0 | 95.7 | 3 | 0 | 0 | 0 | 0 | 0 | 0 | 0 | 0 | 0 | 0 | 0 | 0.3 | 0 | 0 | 0 | 0 | 1 | 0 | 0 | 0 | 0 | 0 | 0 | 0 | 0 | 0 | 0 | 0 | 0 | 0 | 0 | 0 | 0 | 0 | 0 | 0 | 0 | 0 | 0 | 0 | 0 | 0 | 0 | 0 | 0 | 0 | 0 | 0 | 0 | 0 | 0 | 0 | 0 | 0 | 0 | 0 | 0 | 0 | 0 | 0 | 0 | 0 | 0 | 0 | 0 | 0 | 0 | 0 | 0 | 0 | 0 | 0 | 0 | 0 | 0 | 0 | 0 | 0 | 0 | 0 | 0 | 0 | 0 | 0 | 0 | 0 | 0 | 0 | 0 | 0 | 3.8 | 4 | 0 | 39.53216 | 171.8277 | 211.3599 | 180 | 0 | 255 | 13 | No471-2.94Al-1.02Zn-0.35Mn-0.49Ce-2
134 | 0 | 0 | 0 | 0 | 0 | 0 | 0 | 0 | 0 | 0 | 0 | 95.7 | 3 | 0 | 0 | 0 | 0 | 0 | 0 | 0 | 0 | 0 | 0 | 0 | 0.3 | 0 | 0 | 0 | 0 | 1 | 0 | 0 | 0 | 0 | 0 | 0 | 0 | 0 | 0 | 0 | 0 | 0 | 0 | 0 | 0 | 0 | 0 | 0 | 0 | 0 | 0 | 0 | 0 | 0 | 0 | 0 | 0 | 0 | 0 | 0 | 0 | 0 | 0 | 0 | 0 | 0 | 0 | 0 | 0 | 0 | 0 | 0 | 0 | 0 | 0 | 0 | 0 | 0 | 0 | 0 | 0 | 0 | 0 | 0 | 0 | 0 | 0 | 0 | 0 | 0 | 0 | 0 | 0 | 0 | 0 | 0 | 0 | 0 | 0 | 0 | 0 | 0 | 0 | 45 | 4 | 0 | 39.53216 | 49.93198 | 89.46414 | 54 | 1 | 295 | 35 | No742-Mg-3Al-0.3Zn-1.0Sr
135 | 0 | 0 | 0 | 0 | 0 | 0 | 0 | 0 | 0 | 0 | 0 | 95.7 | 3 | 0 | 0 | 0 | 0 | 0 | 0 | 0 | 0 | 0 | 0 | 0 | 0.3 | 0 | 0 | 0 | 0 | 1 | 0 | 0 | 0 | 0 | 0 | 0 | 0 | 0 | 0 | 0 | 0 | 0 | 0 | 0 | 0 | 0 | 0 | 0 | 0 | 0 | 0 | 0 | 0 | 0 | 0 | 0 | 0 | 0 | 0 | 0 | 0 | 0 | 0 | 0 | 0 | 0 | 0 | 0 | 0 | 0 | 0 | 0 | 0 | 0 | 0 | 0 | 0 | 0 | 0 | 0 | 0 | 0 | 0 | 0 | 0 | 0 | 0 | 0 | 0 | 0 | 0 | 0 | 0 | 0 | 0 | 0 | 0 | 0 | 0 | 0 | 0 | 0 | 0 | 45 | 4 | 0 | 39.53216 | 49.93198 | 89.46414 | 330 | 0 | 250 | 22.5 | No523-3Al-1Zn-0.3Mn -33
136 | 0 | 0 | 0 | 0 | 0 | 0 | 0 | 0 | 0 | 0 | 0 | 95.7 | 3 | 0 | 0 | 0 | 0 | 0 | 0 | 0 | 0 | 0 | 0 | 0 | 0.3 | 0 | 0 | 0 | 0 | 1 | 0 | 0 | 0 | 0 | 0 | 0 | 0 | 0 | 0 | 0 | 0 | 0 | 0 | 0 | 0 | 0 | 0 | 0 | 0 | 0 | 0 | 0 | 0 | 0 | 0 | 0 | 0 | 0 | 0 | 0 | 0 | 0 | 0 | 0 | 0 | 0 | 0 | 0 | 0 | 0 | 0 | 0 | 0 | 0 | 0 | 0 | 0 | 0 | 0 | 0 | 0 | 0 | 0 | 0 | 0 | 0 | 0 | 0 | 0 | 0 | 0 | 0 | 0 | 0 | 0 | 0 | 0 | 0 | 0 | 0 | 0 | 0 | 0 | 45 | 4 | 0 | 39.53216 | 49.93198 | 89.46414 | 271 | 0 | 250 | 22.5 | No858-Mg-5Al-2Zn-2Sn-2
137 | 0 | 0 | 0 | 0 | 0 | 0 | 0 | 0 | 0 | 0 | 0 | 95.7 | 3 | 0 | 0 | 0 | 0 | 0 | 0 | 0 | 0 | 0 | 0 | 0 | 0.3 | 0 | 0 | 0 | 0 | 1 | 0 | 0 | 0 | 0 | 0 | 0 | 0 | 0 | 0 | 0 | 0 | 0 | 0 | 0 | 0 | 0 | 0 | 0 | 0 | 0 | 0 | 0 | 0 | 0 | 0 | 0 | 0 | 0 | 0 | 0 | 0 | 0 | 0 | 0 | 0 | 0 | 0 | 0 | 0 | 0 | 0 | 0 | 0 | 0 | 0 | 0 | 0 | 0 | 0 | 0 | 0 | 0 | 0 | 0 | 0 | 0 | 0 | 0 | 0 | 0 | 0 | 0 | 0 | 0 | 0 | 0 | 0 | 0 | 0 | 0 | 0 | 0 | 0 | 45 | 4 | 0 | 39.53216 | 49.93198 | 89.46414 | 254 | 0 | 250 | 21 | No502-Mg–2.96Al–0.94Zn -2
138 | 0 | 0 | 0 | 0 | 0 | 0 | 0 | 0 | 0 | 0 | 0 | 94.9 | 3.6 | 0 | 0 | 0 | 0 | 0 | 0 | 0 | 0 | 0 | 0 | 0 | 0.5 | 0 | 0 | 0 | 0 | 1 | 0 | 0 | 0 | 0 | 0 | 0 | 0 | 0 | 0 | 0 | 0 | 0 | 0 | 0 | 0 | 0 | 0 | 0 | 0 | 0 | 0 | 0 | 0 | 0 | 0 | 0 | 0 | 0 | 0 | 0 | 0 | 0 | 0 | 0 | 0 | 0 | 0 | 0 | 0 | 0 | 0 | 0 | 0 | 0 | 0 | 0 | 0 | 0 | 0 | 0 | 0 | 0 | 0 | 0 | 0 | 0 | 0 | 0 | 0 | 0 | 0 | 0 | 0 | 0 | 0 | 0 | 0 | 0 | 0 | 0 | 0 | 0 | 0 | 30 | 4 | 0 | 48.57619 | 63.51951 | 112.0957 | 297 | 0 | 291 | 16.7 | No278-Mg-13Gd-1Y-1Zn-0.4Zr -2
139 | 0 | 0 | 0 | 0 | 0 | 0 | 0 | 0 | 0 | 0 | 0 | 94.9 | 3.6 | 0 | 0 | 0 | 0 | 0 | 0 | 0 | 0 | 0 | 0 | 0 | 0.5 | 0 | 0 | 0 | 0 | 1 | 0 | 0 | 0 | 0 | 0 | 0 | 0 | 0 | 0 | 0 | 0 | 0 | 0 | 0 | 0 | 0 | 0 | 0 | 0 | 0 | 0 | 0 | 0 | 0 | 0 | 0 | 0 | 0 | 0 | 0 | 0 | 0 | 0 | 0 | 0 | 0 | 0 | 0 | 0 | 0 | 0 | 0 | 0 | 0 | 0 | 0 | 0 | 0 | 0 | 0 | 0 | 0 | 0 | 0 | 0 | 0 | 0 | 0 | 0 | 0 | 0 | 0 | 0 | 0 | 0 | 0 | 0 | 0 | 0 | 0 | 0 | 0 | 0 | 12.5 | 4 | 0 | 48.57619 | 98.404 | 146.9802 | 154 | 0 | 308 | 22.3 | No414-3Al-1Zn-0.3Mn -5
140 | 0 | 0 | 0 | 0 | 0 | 0 | 0 | 0 | 0 | 0 | 0 | 94.9 | 3.6 | 0 | 0 | 0 | 0 | 0 | 0 | 0 | 0 | 0 | 0 | 0 | 0.5 | 0 | 0 | 0 | 0 | 1 | 0 | 0 | 0 | 0 | 0 | 0 | 0 | 0 | 0 | 0 | 0 | 0 | 0 | 0 | 0 | 0 | 0 | 0 | 0 | 0 | 0 | 0 | 0 | 0 | 0 | 0 | 0 | 0 | 0 | 0 | 0 | 0 | 0 | 0 | 0 | 0 | 0 | 0 | 0 | 0 | 0 | 0 | 0 | 0 | 0 | 0 | 0 | 0 | 0 | 0 | 0 | 0 | 0 | 0 | 0 | 0 | 0 | 0 | 0 | 0 | 0 | 0 | 0 | 0 | 0 | 0 | 0 | 0 | 0 | 0 | 0 | 0 | 0 | 2.1 | 4 | 0 | 48.57619 | 240.0812 | 288.6574 | 105 | 1 | 332 | 23.1 | No401-Mg-6Al-2Ca
141 | 0 | 0 | 0 | 0 | 0 | 0 | 0 | 0 | 0 | 0 | 0 | 94.9 | 3.6 | 0 | 0 | 0 | 0 | 0 | 0 | 0 | 0 | 0 | 0 | 0 | 0.5 | 0 | 0 | 0 | 0 | 1 | 0 | 0 | 0 | 0 | 0 | 0 | 0 | 0 | 0 | 0 | 0 | 0 | 0 | 0 | 0 | 0 | 0 | 0 | 0 | 0 | 0 | 0 | 0 | 0 | 0 | 0 | 0 | 0 | 0 | 0 | 0 | 0 | 0 | 0 | 0 | 0 | 0 | 0 | 0 | 0 | 0 | 0 | 0 | 0 | 0 | 0 | 0 | 0 | 0 | 0 | 0 | 0 | 0 | 0 | 0 | 0 | 0 | 0 | 0 | 0 | 0 | 0 | 0 | 0 | 0 | 0 | 0 | 0 | 0 | 0 | 0 | 0 | 0 | 1.1 | 4 | 0 | 48.57619 | 331.7198 | 380.296 | 78 | 1 | 363 | 23.6 | No864-Mg-3Al-3Sn-0.3Mn
142 | 0 | 0 | 0 | 0 | 0 | 0 | 0 | 0 | 0 | 0 | 0 | 94.9 | 3.6 | 0 | 0 | 0 | 0 | 0 | 0 | 0 | 0 | 0 | 0 | 0 | 0.5 | 0 | 0 | 0 | 0 | 1 | 0 | 0 | 0 | 0 | 0 | 0 | 0 | 0 | 0 | 0 | 0 | 0 | 0 | 0 | 0 | 0 | 0 | 0 | 0 | 0 | 0 | 0 | 0 | 0 | 0 | 0 | 0 | 0 | 0 | 0 | 0 | 0 | 0 | 0 | 0 | 0 | 0 | 0 | 0 | 0 | 0 | 0 | 0 | 0 | 0 | 0 | 0 | 0 | 0 | 0 | 0 | 0 | 0 | 0 | 0 | 0 | 0 | 0 | 0 | 0 | 0 | 0 | 0 | 0 | 0 | 0 | 0 | 0 | 0 | 0 | 0 | 0 | 0 | 0.7 | 4 | 0 | 48.57619 | 415.8328 | 464.409 | 58.9 | 1 | 378 | 20.9 | No714-Mg-3Al-0.9Zn-0.1Mn
143 | 0 | 0 | 0 | 0 | 0 | 0 | 0 | 0 | 0 | 0 | 0 | 95.8 | 3 | 0 | 0 | 0 | 0 | 0 | 0 | 0 | 0 | 0 | 0 | 0 | 0.2 | 0 | 0 | 0 | 0 | 1 | 0 | 0 | 0 | 0 | 0 | 0 | 0 | 0 | 0 | 0 | 0 | 0 | 0 | 0 | 0 | 0 | 0 | 0 | 0 | 0 | 0 | 0 | 0 | 0 | 0 | 0 | 0 | 0 | 0 | 0 | 0 | 0 | 0 | 0 | 0 | 0 | 0 | 0 | 0 | 0 | 0 | 0 | 0 | 0 | 0 | 0 | 0 | 0 | 0 | 0 | 0 | 0 | 0 | 0 | 0 | 0 | 0 | 0 | 0 | 0 | 0 | 0 | 0 | 0 | 0 | 0 | 0 | 0 | 0 | 0 | 0 | 0 | 0 | 34.2 | 4 | 0 | 38.62204 | 57.11098 | 95.73303 | 180 | 0 | 260 | 13 | No454-3Al-1Zn-0.3Mn -16
144 | 0 | 0 | 0 | 0 | 0 | 0 | 0 | 0 | 0 | 0 | 0 | 95.8 | 3 | 0 | 0 | 0 | 0 | 0 | 0 | 0 | 0 | 0 | 0 | 0 | 0.2 | 0 | 0 | 0 | 0 | 1 | 0 | 0 | 0 | 0 | 0 | 0 | 0 | 0 | 0 | 0 | 0 | 0 | 0 | 0 | 0 | 0 | 0 | 0 | 0 | 0 | 0 | 0 | 0 | 0 | 0 | 0 | 0 | 0 | 0 | 0 | 0 | 0 | 0 | 0 | 0 | 0 | 0 | 0 | 0 | 0 | 0 | 0 | 0 | 0 | 0 | 0 | 0 | 0 | 0 | 0 | 0 | 0 | 0 | 0 | 0 | 0 | 0 | 0 | 0 | 0 | 0 | 0 | 0 | 0 | 0 | 0 | 0 | 0 | 0 | 0 | 0 | 0 | 0 | 12 | 4 | 0 | 38.62204 | 96.41444 | 135.0365 | 185 | 0 | 305 | 6.5 | No786-Mg-3Al-0.4Mn-0.5Si-2
145 | 0 | 0 | 0 | 0 | 0 | 0 | 0 | 0 | 0 | 0 | 0 | 95.8 | 3 | 0 | 0 | 0 | 0 | 0 | 0 | 0 | 0 | 0 | 0 | 0 | 0.2 | 0 | 0 | 0 | 0 | 1 | 0 | 0 | 0 | 0 | 0 | 0 | 0 | 0 | 0 | 0 | 0 | 0 | 0 | 0 | 0 | 0 | 0 | 0 | 0 | 0 | 0 | 0 | 0 | 0 | 0 | 0 | 0 | 0 | 0 | 0 | 0 | 0 | 0 | 0 | 0 | 0 | 0 | 0 | 0 | 0 | 0 | 0 | 0 | 0 | 0 | 0 | 0 | 0 | 0 | 0 | 0 | 0 | 0 | 0 | 0 | 0 | 0 | 0 | 0 | 0 | 0 | 0 | 0 | 0 | 0 | 0 | 0 | 0 | 0 | 0 | 0 | 0 | 0 | 13 | 4 | 0 | 38.62204 | 92.632 | 131.254 | 255 | 6 | 335 | 5.5 | No75-Mg- 7.50Gd-1.53Y-0.37Zr-0.45Ag -5
146 | 0 | 0 | 0 | 0 | 0 | 0 | 0 | 0 | 0 | 0 | 0 | 95.8 | 3 | 0 | 0 | 0 | 0 | 0 | 0 | 0 | 0 | 0 | 0 | 0 | 0.2 | 0 | 0 | 0 | 0 | 1 | 0 | 0 | 0 | 0 | 0 | 0 | 0 | 0 | 0 | 0 | 0 | 0 | 0 | 0 | 0 | 0 | 0 | 0 | 0 | 0 | 0 | 0 | 0 | 0 | 0 | 0 | 0 | 0 | 0 | 0 | 0 | 0 | 0 | 0 | 0 | 0 | 0 | 0 | 0 | 0 | 0 | 0 | 0 | 0 | 0 | 0 | 0 | 0 | 0 | 0 | 0 | 0 | 0 | 0 | 0 | 0 | 0 | 0 | 0 | 0 | 0 | 0 | 0 | 0 | 0 | 0 | 0 | 0 | 0 | 0 | 0 | 0 | 0 | 11 | 4 | 0 | 38.62204 | 100.7016 | 139.3236 | 225 | 0 | 330 | 6.8 | No579-Mg-3.6Al-1.0Zn-0.5Mn -22
147 | 0 | 0 | 0 | 0 | 0 | 0 | 0 | 0 | 0 | 0 | 0 | 95.8 | 3 | 0 | 0 | 0 | 0 | 0 | 0 | 0 | 0 | 0 | 0 | 0 | 0.2 | 0 | 0 | 0 | 0 | 1 | 0 | 0 | 0 | 0 | 0 | 0 | 0 | 0 | 0 | 0 | 0 | 0 | 0 | 0 | 0 | 0 | 0 | 0 | 0 | 0 | 0 | 0 | 0 | 0 | 0 | 0 | 0 | 0 | 0 | 0 | 0 | 0 | 0 | 0 | 0 | 0 | 0 | 0 | 0 | 0 | 0 | 0 | 0 | 0 | 0 | 0 | 0 | 0 | 0 | 0 | 0 | 0 | 0 | 0 | 0 | 0 | 0 | 0 | 0 | 0 | 0 | 0 | 0 | 0 | 0 | 0 | 0 | 0 | 0 | 0 | 0 | 0 | 0 | 14 | 4 | 0 | 38.62204 | 89.26243 | 127.8845 | 141 | 1 | 310 | 5 | No218-Mg-6Gd-3Y-1Zn-0.4Zr-0.1Ag-2
148 | 0 | 0 | 0 | 0 | 0 | 0 | 0 | 0 | 0 | 0 | 0 | 95.8 | 3 | 0 | 0 | 0 | 0 | 0 | 0 | 0 | 0 | 0 | 0 | 0 | 0.2 | 0 | 0 | 0 | 0 | 1 | 0 | 0 | 0 | 0 | 0 | 0 | 0 | 0 | 0 | 0 | 0 | 0 | 0 | 0 | 0 | 0 | 0 | 0 | 0 | 0 | 0 | 0 | 0 | 0 | 0 | 0 | 0 | 0 | 0 | 0 | 0 | 0 | 0 | 0 | 0 | 0 | 0 | 0 | 0 | 0 | 0 | 0 | 0 | 0 | 0 | 0 | 0 | 0 | 0 | 0 | 0 | 0 | 0 | 0 | 0 | 0 | 0 | 0 | 0 | 0 | 0 | 0 | 0 | 0 | 0 | 0 | 0 | 0 | 0 | 0 | 0 | 0 | 0 | 26 | 4 | 0 | 38.62204 | 65.50071 | 104.1228 | 150 | 3 | 295 | 6.5 | No184-Mg-8Gd-4Y-1.1Zn-0.5Zr
149 | 0 | 0 | 0 | 0 | 0 | 0 | 0 | 0 | 0 | 0 | 0 | 95.6 | 3 | 0 | 0 | 0 | 0 | 0 | 0 | 0 | 0 | 0 | 0 | 0 | 0.4 | 0 | 0 | 0 | 0 | 1 | 0 | 0 | 0 | 0 | 0 | 0 | 0 | 0 | 0 | 0 | 0 | 0 | 0 | 0 | 0 | 0 | 0 | 0 | 0 | 0 | 0 | 0 | 0 | 0 | 0 | 0 | 0 | 0 | 0 | 0 | 0 | 0 | 0 | 0 | 0 | 0 | 0 | 0 | 0 | 0 | 0 | 0 | 0 | 0 | 0 | 0 | 0 | 0 | 0 | 0 | 0 | 0 | 0 | 0 | 0 | 0 | 0 | 0 | 0 | 0 | 0 | 0 | 0 | 0 | 0 | 0 | 0 | 0 | 0 | 0 | 0 | 0 | 0 | 50 | 4 | 0 | 40.44331 | 47.50619 | 87.9495 | 207 | 5 | 307 | 21 | No78-Mg-6Gd-4Y-0.7Zn-0.4Zr-0.3Ag-2
150 | 0 | 0 | 0 | 0 | 0 | 0 | 0 | 0 | 0 | 0 | 0 | 95.7 | 3 | 0 | 0 | 0 | 0 | 0 | 0 | 0 | 0 | 0 | 0 | 0 | 0.3 | 0 | 0 | 0 | 0 | 1 | 0 | 0 | 0 | 0 | 0 | 0 | 0 | 0 | 0 | 0 | 0 | 0 | 0 | 0 | 0 | 0 | 0 | 0 | 0 | 0 | 0 | 0 | 0 | 0 | 0 | 0 | 0 | 0 | 0 | 0 | 0 | 0 | 0 | 0 | 0 | 0 | 0 | 0 | 0 | 0 | 0 | 0 | 0 | 0 | 0 | 0 | 0 | 0 | 0 | 0 | 0 | 0 | 0 | 0 | 0 | 0 | 0 | 0 | 0 | 0 | 0 | 0 | 0 | 0 | 0 | 0 | 0 | 0 | 0 | 0 | 0 | 0 | 0 | 10 | 4 | 0 | 39.53216 | 105.9217 | 145.4539 | 110 | 0 | 318 | 25 | No643-Mg-0.9Al-6
151 | 0 | 0 | 0 | 0 | 0 | 0 | 0 | 0 | 0 | 0 | 0 | 95.7 | 3 | 0 | 0 | 0 | 0 | 0 | 0 | 0 | 0 | 0 | 0 | 0 | 0.3 | 0 | 0 | 0 | 0 | 1 | 0 | 0 | 0 | 0 | 0 | 0 | 0 | 0 | 0 | 0 | 0 | 0 | 0 | 0 | 0 | 0 | 0 | 0 | 0 | 0 | 0 | 0 | 0 | 0 | 0 | 0 | 0 | 0 | 0 | 0 | 0 | 0 | 0 | 0 | 0 | 0 | 0 | 0 | 0 | 0 | 0 | 0 | 0 | 0 | 0 | 0 | 0 | 0 | 0 | 0 | 0 | 0 | 0 | 0 | 0 | 0 | 0 | 0 | 0 | 0 | 0 | 0 | 0 | 0 | 0 | 0 | 0 | 0 | 0 | 0 | 0 | 0 | 0 | 9 | 4 | 0 | 39.53216 | 111.6513 | 151.1835 | 115 | 1 | 324 | 29 | No752-Mg-9Al-2Sn-0.1Sr-0.1Mn
152 | 0 | 0 | 0 | 0 | 0 | 0 | 0 | 0 | 0 | 0 | 0 | 95.7 | 3 | 0 | 0 | 0 | 0 | 0 | 0 | 0 | 0 | 0 | 0 | 0 | 0.3 | 0 | 0 | 0 | 0 | 1 | 0 | 0 | 0 | 0 | 0 | 0 | 0 | 0 | 0 | 0 | 0 | 0 | 0 | 0 | 0 | 0 | 0 | 0 | 0 | 0 | 0 | 0 | 0 | 0 | 0 | 0 | 0 | 0 | 0 | 0 | 0 | 0 | 0 | 0 | 0 | 0 | 0 | 0 | 0 | 0 | 0 | 0 | 0 | 0 | 0 | 0 | 0 | 0 | 0 | 0 | 0 | 0 | 0 | 0 | 0 | 0 | 0 | 0 | 0 | 0 | 0 | 0 | 0 | 0 | 0 | 0 | 0 | 0 | 0 | 0 | 0 | 0 | 0 | 7 | 4 | 0 | 39.53216 | 126.6007 | 166.1328 | 360 | 6 | 330 | 32 | No69-Mg-11Gd-3Y-0.5Nd-Zr -8
153 | 0 | 0 | 0 | 0 | 0 | 0 | 0 | 0 | 0 | 0 | 0 | 96.1 | 2.96 | 0 | 0 | 0 | 0 | 0 | 0 | 0 | 0 | 0 | 0 | 0 | 0 | 0 | 0 | 0 | 0 | 0.94 | 0 | 0 | 0 | 0 | 0 | 0 | 0 | 0 | 0 | 0 | 0 | 0 | 0 | 0 | 0 | 0 | 0 | 0 | 0 | 0 | 0 | 0 | 0 | 0 | 0 | 0 | 0 | 0 | 0 | 0 | 0 | 0 | 0 | 0 | 0 | 0 | 0 | 0 | 0 | 0 | 0 | 0 | 0 | 0 | 0 | 0 | 0 | 0 | 0 | 0 | 0 | 0 | 0 | 0 | 0 | 0 | 0 | 0 | 0 | 0 | 0 | 0 | 0 | 0 | 0 | 0 | 0 | 0 | 0 | 0 | 0 | 0 | 0 | 7.6 | 4 | 0 | 36.25462 | 118.7011 | 154.9557 | 165 | 0 | 358 | 5 | No455-3Al-1Zn-0.3Mn -17
154 | 0 | 0 | 0 | 0 | 0 | 0 | 0 | 0 | 0 | 0 | 0 | 96.1 | 2.96 | 0 | 0 | 0 | 0 | 0 | 0 | 0 | 0 | 0 | 0 | 0 | 0 | 0 | 0 | 0 | 0 | 0.94 | 0 | 0 | 0 | 0 | 0 | 0 | 0 | 0 | 0 | 0 | 0 | 0 | 0 | 0 | 0 | 0 | 0 | 0 | 0 | 0 | 0 | 0 | 0 | 0 | 0 | 0 | 0 | 0 | 0 | 0 | 0 | 0 | 0 | 0 | 0 | 0 | 0 | 0 | 0 | 0 | 0 | 0 | 0 | 0 | 0 | 0 | 0 | 0 | 0 | 0 | 0 | 0 | 0 | 0 | 0 | 0 | 0 | 0 | 0 | 0 | 0 | 0 | 0 | 0 | 0 | 0 | 0 | 0 | 0 | 0 | 0 | 0 | 0 | 7.7 | 4 | 0 | 36.25462 | 117.9278 | 154.1824 | 134 | 1 | 310 | 10.5 | No105-Mg-10.05Gd-3.05Y-0.98Zn-0.59Zr
155 | 0 | 0 | 0 | 0 | 0 | 0 | 0 | 0 | 0 | 0 | 0 | 96.1 | 2.96 | 0 | 0 | 0 | 0 | 0 | 0 | 0 | 0 | 0 | 0 | 0 | 0 | 0 | 0 | 0 | 0 | 0.94 | 0 | 0 | 0 | 0 | 0 | 0 | 0 | 0 | 0 | 0 | 0 | 0 | 0 | 0 | 0 | 0 | 0 | 0 | 0 | 0 | 0 | 0 | 0 | 0 | 0 | 0 | 0 | 0 | 0 | 0 | 0 | 0 | 0 | 0 | 0 | 0 | 0 | 0 | 0 | 0 | 0 | 0 | 0 | 0 | 0 | 0 | 0 | 0 | 0 | 0 | 0 | 0 | 0 | 0 | 0 | 0 | 0 | 0 | 0 | 0 | 0 | 0 | 0 | 0 | 0 | 0 | 0 | 0 | 0 | 0 | 0 | 0 | 0 | 6.3 | 4 | 0 | 36.25462 | 130.3741 | 166.6287 | 158 | 6 | 295 | 16.2 | No126-Mg-10Gd-3Y-0.5Zr-0.5Ca
156 | 0 | 0 | 0 | 0 | 0 | 0 | 0 | 0 | 0 | 0 | 0 | 96.1 | 2.96 | 0 | 0 | 0 | 0 | 0 | 0 | 0 | 0 | 0 | 0 | 0 | 0 | 0 | 0 | 0 | 0 | 0.94 | 0 | 0 | 0 | 0 | 0 | 0 | 0 | 0 | 0 | 0 | 0 | 0 | 0 | 0 | 0 | 0 | 0 | 0 | 0 | 0 | 0 | 0 | 0 | 0 | 0 | 0 | 0 | 0 | 0 | 0 | 0 | 0 | 0 | 0 | 0 | 0 | 0 | 0 | 0 | 0 | 0 | 0 | 0 | 0 | 0 | 0 | 0 | 0 | 0 | 0 | 0 | 0 | 0 | 0 | 0 | 0 | 0 | 0 | 0 | 0 | 0 | 0 | 0 | 0 | 0 | 0 | 0 | 0 | 0 | 0 | 0 | 0 | 0 | 6.3 | 4 | 0 | 36.25462 | 130.3741 | 166.6287 | 217 | 5 | 295 | 15.8 | No253-Mg-2.4Y-0.4Ag-0.1Zr-2
157 | 0 | 0 | 0 | 0 | 0 | 0 | 0 | 0 | 0 | 0 | 0 | 96.1 | 2.96 | 0 | 0 | 0 | 0 | 0 | 0 | 0 | 0 | 0 | 0 | 0 | 0 | 0 | 0 | 0 | 0 | 0.94 | 0 | 0 | 0 | 0 | 0 | 0 | 0 | 0 | 0 | 0 | 0 | 0 | 0 | 0 | 0 | 0 | 0 | 0 | 0 | 0 | 0 | 0 | 0 | 0 | 0 | 0 | 0 | 0 | 0 | 0 | 0 | 0 | 0 | 0 | 0 | 0 | 0 | 0 | 0 | 0 | 0 | 0 | 0 | 0 | 0 | 0 | 0 | 0 | 0 | 0 | 0 | 0 | 0 | 0 | 0 | 0 | 0 | 0 | 0 | 0 | 0 | 0 | 0 | 0 | 0 | 0 | 0 | 0 | 0 | 0 | 0 | 0 | 0 | 4.5 | 4 | 0 | 36.25462 | 154.2607 | 190.5153 | 128 | 4 | 290 | 20 | No160-Mg-1Gd-1Y-1Zn-3
158 | 0 | 0 | 0 | 0 | 0 | 0 | 0 | 0 | 0 | 0 | 0 | 96.1 | 2.96 | 0 | 0 | 0 | 0 | 0 | 0 | 0 | 0 | 0 | 0 | 0 | 0 | 0 | 0 | 0 | 0 | 0.94 | 0 | 0 | 0 | 0 | 0 | 0 | 0 | 0 | 0 | 0 | 0 | 0 | 0 | 0 | 0 | 0 | 0 | 0 | 0 | 0 | 0 | 0 | 0 | 0 | 0 | 0 | 0 | 0 | 0 | 0 | 0 | 0 | 0 | 0 | 0 | 0 | 0 | 0 | 0 | 0 | 0 | 0 | 0 | 0 | 0 | 0 | 0 | 0 | 0 | 0 | 0 | 0 | 0 | 0 | 0 | 0 | 0 | 0 | 0 | 0 | 0 | 0 | 0 | 0 | 0 | 0 | 0 | 0 | 0 | 0 | 0 | 0 | 0 | 10 | 4 | 0 | 36.25462 | 103.4812 | 139.7358 | 88 | 1 | 284 | 18 | No364-Mg-4Al-0.4Mn-1.2Sn-0.6Sr
159 | 0 | 0 | 0 | 0 | 0 | 0 | 0 | 0 | 0 | 0 | 0 | 96.1 | 2.96 | 0 | 0 | 0 | 0 | 0 | 0 | 0 | 0 | 0 | 0 | 0 | 0 | 0 | 0 | 0 | 0 | 0.94 | 0 | 0 | 0 | 0 | 0 | 0 | 0 | 0 | 0 | 0 | 0 | 0 | 0 | 0 | 0 | 0 | 0 | 0 | 0 | 0 | 0 | 0 | 0 | 0 | 0 | 0 | 0 | 0 | 0 | 0 | 0 | 0 | 0 | 0 | 0 | 0 | 0 | 0 | 0 | 0 | 0 | 0 | 0 | 0 | 0 | 0 | 0 | 0 | 0 | 0 | 0 | 0 | 0 | 0 | 0 | 0 | 0 | 0 | 0 | 0 | 0 | 0 | 0 | 0 | 0 | 0 | 0 | 0 | 0 | 0 | 0 | 0 | 0 | 14 | 4 | 0 | 36.25462 | 87.4576 | 123.7122 | 198 | 3 | 270 | 21 | No168-Mg-1Gd-1Y-1.5Zn-4
160 | 0 | 0 | 0 | 0 | 0 | 0 | 0 | 0 | 0 | 0 | 0 | 94.9 | 3.6 | 0 | 0 | 0 | 0 | 0 | 0 | 0 | 0 | 0 | 0 | 0 | 0.5 | 0 | 0 | 0 | 0 | 1 | 0 | 0 | 0 | 0 | 0 | 0 | 0 | 0 | 0 | 0 | 0 | 0 | 0 | 0 | 0 | 0 | 0 | 0 | 0 | 0 | 0 | 0 | 0 | 0 | 0 | 0 | 0 | 0 | 0 | 0 | 0 | 0 | 0 | 0 | 0 | 0 | 0 | 0 | 0 | 0 | 0 | 0 | 0 | 0 | 0 | 0 | 0 | 0 | 0 | 0 | 0 | 0 | 0 | 0 | 0 | 0 | 0 | 0 | 0 | 0 | 0 | 0 | 0 | 0 | 0 | 0 | 0 | 0 | 0 | 0 | 0 | 0 | 0 | 1 | 4 | 0 | 48.57619 | 347.9107 | 396.4869 | 155 | 1 | 375 | 21.5 | No760-Mg-9Al-4Sm
161 | 0 | 0 | 0 | 0 | 0 | 0 | 0 | 0 | 0 | 0 | 0 | 94.9 | 3.6 | 0 | 0 | 0 | 0 | 0 | 0 | 0 | 0 | 0 | 0 | 0 | 0.5 | 0 | 0 | 0 | 0 | 1 | 0 | 0 | 0 | 0 | 0 | 0 | 0 | 0 | 0 | 0 | 0 | 0 | 0 | 0 | 0 | 0 | 0 | 0 | 0 | 0 | 0 | 0 | 0 | 0 | 0 | 0 | 0 | 0 | 0 | 0 | 0 | 0 | 0 | 0 | 0 | 0 | 0 | 0 | 0 | 0 | 0 | 0 | 0 | 0 | 0 | 0 | 0 | 0 | 0 | 0 | 0 | 0 | 0 | 0 | 0 | 0 | 0 | 0 | 0 | 0 | 0 | 0 | 0 | 0 | 0 | 0 | 0 | 0 | 0 | 0 | 0 | 0 | 0 | 1 | 4 | 0 | 48.57619 | 347.9107 | 396.4869 | 313 | 0 | 330 | 21.5 | No588-3Al-1Zn-0.3Mn -54
162 | 0 | 0 | 0 | 0 | 0 | 0 | 0 | 0 | 0 | 0 | 0 | 94.9 | 3.6 | 0 | 0 | 0 | 0 | 0 | 0 | 0 | 0 | 0 | 0 | 0 | 0.5 | 0 | 0 | 0 | 0 | 1 | 0 | 0 | 0 | 0 | 0 | 0 | 0 | 0 | 0 | 0 | 0 | 0 | 0 | 0 | 0 | 0 | 0 | 0 | 0 | 0 | 0 | 0 | 0 | 0 | 0 | 0 | 0 | 0 | 0 | 0 | 0 | 0 | 0 | 0 | 0 | 0 | 0 | 0 | 0 | 0 | 0 | 0 | 0 | 0 | 0 | 0 | 0 | 0 | 0 | 0 | 0 | 0 | 0 | 0 | 0 | 0 | 0 | 0 | 0 | 0 | 0 | 0 | 0 | 0 | 0 | 0 | 0 | 0 | 0 | 0 | 0 | 0 | 0 | 2 | 4 | 0 | 48.57619 | 246.01 | 294.5862 | 217 | 0 | 330 | 20 | No657-3Al-1Zn-0.3Mn -71
163 | 0 | 0 | 0 | 0 | 0 | 0 | 0 | 0 | 0 | 0 | 0 | 94.9 | 3.6 | 0 | 0 | 0 | 0 | 0 | 0 | 0 | 0 | 0 | 0 | 0 | 0.5 | 0 | 0 | 0 | 0 | 1 | 0 | 0 | 0 | 0 | 0 | 0 | 0 | 0 | 0 | 0 | 0 | 0 | 0 | 0 | 0 | 0 | 0 | 0 | 0 | 0 | 0 | 0 | 0 | 0 | 0 | 0 | 0 | 0 | 0 | 0 | 0 | 0 | 0 | 0 | 0 | 0 | 0 | 0 | 0 | 0 | 0 | 0 | 0 | 0 | 0 | 0 | 0 | 0 | 0 | 0 | 0 | 0 | 0 | 0 | 0 | 0 | 0 | 0 | 0 | 0 | 0 | 0 | 0 | 0 | 0 | 0 | 0 | 0 | 0 | 0 | 0 | 0 | 0 | 3.5 | 4 | 0 | 48.57619 | 185.9661 | 234.5423 | 253 | 1 | 330 | 20 | No41-Mg-9.8Gd-3.2Y-1.1Zn-0.42Zr-2
164 | 0 | 0 | 0 | 0 | 0 | 0 | 0 | 0 | 0 | 0 | 0 | 94.9 | 3.6 | 0 | 0 | 0 | 0 | 0 | 0 | 0 | 0 | 0 | 0 | 0 | 0.5 | 0 | 0 | 0 | 0 | 1 | 0 | 0 | 0 | 0 | 0 | 0 | 0 | 0 | 0 | 0 | 0 | 0 | 0 | 0 | 0 | 0 | 0 | 0 | 0 | 0 | 0 | 0 | 0 | 0 | 0 | 0 | 0 | 0 | 0 | 0 | 0 | 0 | 0 | 0 | 0 | 0 | 0 | 0 | 0 | 0 | 0 | 0 | 0 | 0 | 0 | 0 | 0 | 0 | 0 | 0 | 0 | 0 | 0 | 0 | 0 | 0 | 0 | 0 | 0 | 0 | 0 | 0 | 0 | 0 | 0 | 0 | 0 | 0 | 0 | 0 | 0 | 0 | 0 | 5 | 4 | 0 | 48.57619 | 155.5904 | 204.1666 | 230.31 | 0 | 320 | 17.5 | No304-Mg-1Gd-1Y-0.2Zn-0.3Yb
165 | 0 | 0 | 0 | 0 | 0 | 0 | 0 | 0 | 0 | 0 | 0 | 94.9 | 3.6 | 0 | 0 | 0 | 0 | 0 | 0 | 0 | 0 | 0 | 0 | 0 | 0.5 | 0 | 0 | 0 | 0 | 1 | 0 | 0 | 0 | 0 | 0 | 0 | 0 | 0 | 0 | 0 | 0 | 0 | 0 | 0 | 0 | 0 | 0 | 0 | 0 | 0 | 0 | 0 | 0 | 0 | 0 | 0 | 0 | 0 | 0 | 0 | 0 | 0 | 0 | 0 | 0 | 0 | 0 | 0 | 0 | 0 | 0 | 0 | 0 | 0 | 0 | 0 | 0 | 0 | 0 | 0 | 0 | 0 | 0 | 0 | 0 | 0 | 0 | 0 | 0 | 0 | 0 | 0 | 0 | 0 | 0 | 0 | 0 | 0 | 0 | 0 | 0 | 0 | 0 | 1 | 4 | 0 | 48.57619 | 347.9107 | 396.4869 | 145 | 0 | 325 | 23.5 | No462-3Al-1Zn-0.3Mn -24
166 | 0 | 0 | 0 | 0 | 0 | 0 | 0 | 0 | 0 | 0 | 0 | 94.9 | 3.6 | 0 | 0 | 0 | 0 | 0 | 0 | 0 | 0 | 0 | 0 | 0 | 0.5 | 0 | 0 | 0 | 0 | 1 | 0 | 0 | 0 | 0 | 0 | 0 | 0 | 0 | 0 | 0 | 0 | 0 | 0 | 0 | 0 | 0 | 0 | 0 | 0 | 0 | 0 | 0 | 0 | 0 | 0 | 0 | 0 | 0 | 0 | 0 | 0 | 0 | 0 | 0 | 0 | 0 | 0 | 0 | 0 | 0 | 0 | 0 | 0 | 0 | 0 | 0 | 0 | 0 | 0 | 0 | 0 | 0 | 0 | 0 | 0 | 0 | 0 | 0 | 0 | 0 | 0 | 0 | 0 | 0 | 0 | 0 | 0 | 0 | 0 | 0 | 0 | 0 | 0 | 1 | 4 | 0 | 48.57619 | 347.9107 | 396.4869 | 130 | 1 | 320 | 23.5 | No764-Mg-9Al-2Sm-0.2Si
167 | 0 | 0 | 0 | 0 | 0 | 0 | 0 | 0 | 0 | 0 | 0 | 94.9 | 3.6 | 0 | 0 | 0 | 0 | 0 | 0 | 0 | 0 | 0 | 0 | 0 | 0.5 | 0 | 0 | 0 | 0 | 1 | 0 | 0 | 0 | 0 | 0 | 0 | 0 | 0 | 0 | 0 | 0 | 0 | 0 | 0 | 0 | 0 | 0 | 0 | 0 | 0 | 0 | 0 | 0 | 0 | 0 | 0 | 0 | 0 | 0 | 0 | 0 | 0 | 0 | 0 | 0 | 0 | 0 | 0 | 0 | 0 | 0 | 0 | 0 | 0 | 0 | 0 | 0 | 0 | 0 | 0 | 0 | 0 | 0 | 0 | 0 | 0 | 0 | 0 | 0 | 0 | 0 | 0 | 0 | 0 | 0 | 0 | 0 | 0 | 0 | 0 | 0 | 0 | 0 | 2 | 4 | 0 | 48.57619 | 246.01 | 294.5862 | 211 | 0 | 318 | 23 | No692-Mg-9Al-1Zn-0.2Mn
168 | 0 | 0 | 0 | 0 | 0 | 0 | 0 | 0 | 0 | 0 | 0 | 94.9 | 3.6 | 0 | 0 | 0 | 0 | 0 | 0 | 0 | 0 | 0 | 0 | 0 | 0.5 | 0 | 0 | 0 | 0 | 1 | 0 | 0 | 0 | 0 | 0 | 0 | 0 | 0 | 0 | 0 | 0 | 0 | 0 | 0 | 0 | 0 | 0 | 0 | 0 | 0 | 0 | 0 | 0 | 0 | 0 | 0 | 0 | 0 | 0 | 0 | 0 | 0 | 0 | 0 | 0 | 0 | 0 | 0 | 0 | 0 | 0 | 0 | 0 | 0 | 0 | 0 | 0 | 0 | 0 | 0 | 0 | 0 | 0 | 0 | 0 | 0 | 0 | 0 | 0 | 0 | 0 | 0 | 0 | 0 | 0 | 0 | 0 | 0 | 0 | 0 | 0 | 0 | 0 | 3.8 | 4 | 0 | 48.57619 | 178.4744 | 227.0506 | 153 | 1 | 318 | 22.5 | No237-Mg-12Gd-1Y-5Sm-0.5Zr
169 | 0 | 0 | 0 | 0 | 0 | 0 | 0 | 0 | 0 | 0 | 0 | 94.9 | 3.6 | 0 | 0 | 0 | 0 | 0 | 0 | 0 | 0 | 0 | 0 | 0 | 0.5 | 0 | 0 | 0 | 0 | 1 | 0 | 0 | 0 | 0 | 0 | 0 | 0 | 0 | 0 | 0 | 0 | 0 | 0 | 0 | 0 | 0 | 0 | 0 | 0 | 0 | 0 | 0 | 0 | 0 | 0 | 0 | 0 | 0 | 0 | 0 | 0 | 0 | 0 | 0 | 0 | 0 | 0 | 0 | 0 | 0 | 0 | 0 | 0 | 0 | 0 | 0 | 0 | 0 | 0 | 0 | 0 | 0 | 0 | 0 | 0 | 0 | 0 | 0 | 0 | 0 | 0 | 0 | 0 | 0 | 0 | 0 | 0 | 0 | 0 | 0 | 0 | 0 | 0 | 5 | 4 | 0 | 48.57619 | 155.5904 | 204.1666 | 170 | 0 | 318 | 20 | No459-3Al-1Zn-0.3Mn -21
170 | 0 | 0 | 0 | 0 | 0 | 0 | 0 | 0 | 0 | 0 | 0 | 94.9 | 3.6 | 0 | 0 | 0 | 0 | 0 | 0 | 0 | 0 | 0 | 0 | 0 | 0.5 | 0 | 0 | 0 | 0 | 1 | 0 | 0 | 0 | 0 | 0 | 0 | 0 | 0 | 0 | 0 | 0 | 0 | 0 | 0 | 0 | 0 | 0 | 0 | 0 | 0 | 0 | 0 | 0 | 0 | 0 | 0 | 0 | 0 | 0 | 0 | 0 | 0 | 0 | 0 | 0 | 0 | 0 | 0 | 0 | 0 | 0 | 0 | 0 | 0 | 0 | 0 | 0 | 0 | 0 | 0 | 0 | 0 | 0 | 0 | 0 | 0 | 0 | 0 | 0 | 0 | 0 | 0 | 0 | 0 | 0 | 0 | 0 | 0 | 0 | 0 | 0 | 0 | 0 | 1 | 4 | 0 | 48.57619 | 347.9107 | 396.4869 | 105.8 | 0 | 300 | 26 | No60-Mg-0.98Gd-0.48Zr-0.53Y
171 | 0 | 0 | 0 | 0 | 0 | 0 | 0 | 0 | 0 | 0 | 0 | 94.9 | 3.6 | 0 | 0 | 0 | 0 | 0 | 0 | 0 | 0 | 0 | 0 | 0 | 0.5 | 0 | 0 | 0 | 0 | 1 | 0 | 0 | 0 | 0 | 0 | 0 | 0 | 0 | 0 | 0 | 0 | 0 | 0 | 0 | 0 | 0 | 0 | 0 | 0 | 0 | 0 | 0 | 0 | 0 | 0 | 0 | 0 | 0 | 0 | 0 | 0 | 0 | 0 | 0 | 0 | 0 | 0 | 0 | 0 | 0 | 0 | 0 | 0 | 0 | 0 | 0 | 0 | 0 | 0 | 0 | 0 | 0 | 0 | 0 | 0 | 0 | 0 | 0 | 0 | 0 | 0 | 0 | 0 | 0 | 0 | 0 | 0 | 0 | 0 | 0 | 0 | 0 | 0 | 1 | 4 | 0 | 48.57619 | 347.9107 | 396.4869 | 175 | 1 | 318 | 25.5 | No816-Mg-10Y-5Gd-2Zn-0.5Zr
172 | 0 | 0 | 0 | 0 | 0 | 0 | 0 | 0 | 0 | 0 | 0 | 94.9 | 3.6 | 0 | 0 | 0 | 0 | 0 | 0 | 0 | 0 | 0 | 0 | 0 | 0.5 | 0 | 0 | 0 | 0 | 1 | 0 | 0 | 0 | 0 | 0 | 0 | 0 | 0 | 0 | 0 | 0 | 0 | 0 | 0 | 0 | 0 | 0 | 0 | 0 | 0 | 0 | 0 | 0 | 0 | 0 | 0 | 0 | 0 | 0 | 0 | 0 | 0 | 0 | 0 | 0 | 0 | 0 | 0 | 0 | 0 | 0 | 0 | 0 | 0 | 0 | 0 | 0 | 0 | 0 | 0 | 0 | 0 | 0 | 0 | 0 | 0 | 0 | 0 | 0 | 0 | 0 | 0 | 0 | 0 | 0 | 0 | 0 | 0 | 0 | 0 | 0 | 0 | 0 | 2 | 4 | 0 | 48.57619 | 246.01 | 294.5862 | 265 | 0 | 317 | 25 | No656-3Al-1Zn-0.3Mn -70
173 | 0 | 0 | 0 | 0 | 0 | 0 | 0 | 0 | 0 | 0 | 0 | 94.9 | 3.6 | 0 | 0 | 0 | 0 | 0 | 0 | 0 | 0 | 0 | 0 | 0 | 0.5 | 0 | 0 | 0 | 0 | 1 | 0 | 0 | 0 | 0 | 0 | 0 | 0 | 0 | 0 | 0 | 0 | 0 | 0 | 0 | 0 | 0 | 0 | 0 | 0 | 0 | 0 | 0 | 0 | 0 | 0 | 0 | 0 | 0 | 0 | 0 | 0 | 0 | 0 | 0 | 0 | 0 | 0 | 0 | 0 | 0 | 0 | 0 | 0 | 0 | 0 | 0 | 0 | 0 | 0 | 0 | 0 | 0 | 0 | 0 | 0 | 0 | 0 | 0 | 0 | 0 | 0 | 0 | 0 | 0 | 0 | 0 | 0 | 0 | 0 | 0 | 0 | 0 | 0 | 3.9 | 4 | 0 | 48.57619 | 176.1714 | 224.7476 | 85 | 1 | 316 | 24.5 | No819-Mg-1Y-0.8Zn-0.35Zr
174 | 0 | 0 | 0 | 0 | 0 | 0 | 0 | 0 | 0 | 0 | 0 | 94.9 | 3.6 | 0 | 0 | 0 | 0 | 0 | 0 | 0 | 0 | 0 | 0 | 0 | 0.5 | 0 | 0 | 0 | 0 | 1 | 0 | 0 | 0 | 0 | 0 | 0 | 0 | 0 | 0 | 0 | 0 | 0 | 0 | 0 | 0 | 0 | 0 | 0 | 0 | 0 | 0 | 0 | 0 | 0 | 0 | 0 | 0 | 0 | 0 | 0 | 0 | 0 | 0 | 0 | 0 | 0 | 0 | 0 | 0 | 0 | 0 | 0 | 0 | 0 | 0 | 0 | 0 | 0 | 0 | 0 | 0 | 0 | 0 | 0 | 0 | 0 | 0 | 0 | 0 | 0 | 0 | 0 | 0 | 0 | 0 | 0 | 0 | 0 | 0 | 0 | 0 | 0 | 0 | 8 | 4 | 0 | 48.57619 | 123.005 | 171.5812 | 170 | 0 | 315 | 20.5 | No788-Mg-3Al-0.4Mn-10
175 | 0 | 0 | 0 | 0 | 0 | 0 | 0 | 0 | 0 | 0 | 0 | 94.9 | 3.6 | 0 | 0 | 0 | 0 | 0 | 0 | 0 | 0 | 0 | 0 | 0 | 0.5 | 0 | 0 | 0 | 0 | 1 | 0 | 0 | 0 | 0 | 0 | 0 | 0 | 0 | 0 | 0 | 0 | 0 | 0 | 0 | 0 | 0 | 0 | 0 | 0 | 0 | 0 | 0 | 0 | 0 | 0 | 0 | 0 | 0 | 0 | 0 | 0 | 0 | 0 | 0 | 0 | 0 | 0 | 0 | 0 | 0 | 0 | 0 | 0 | 0 | 0 | 0 | 0 | 0 | 0 | 0 | 0 | 0 | 0 | 0 | 0 | 0 | 0 | 0 | 0 | 0 | 0 | 0 | 0 | 0 | 0 | 0 | 0 | 0 | 0 | 0 | 0 | 0 | 0 | 1 | 4 | 0 | 48.57619 | 347.9107 | 396.4869 | 34.49 | 1 | 280 | 26 | No701-Mg-0.5Al-0.6Zn-0.3Mn
176 | 0 | 0 | 0 | 0 | 0 | 0 | 0 | 0 | 0 | 0 | 0 | 94.9 | 3.6 | 0 | 0 | 0 | 0 | 0 | 0 | 0 | 0 | 0 | 0 | 0 | 0.5 | 0 | 0 | 0 | 0 | 1 | 0 | 0 | 0 | 0 | 0 | 0 | 0 | 0 | 0 | 0 | 0 | 0 | 0 | 0 | 0 | 0 | 0 | 0 | 0 | 0 | 0 | 0 | 0 | 0 | 0 | 0 | 0 | 0 | 0 | 0 | 0 | 0 | 0 | 0 | 0 | 0 | 0 | 0 | 0 | 0 | 0 | 0 | 0 | 0 | 0 | 0 | 0 | 0 | 0 | 0 | 0 | 0 | 0 | 0 | 0 | 0 | 0 | 0 | 0 | 0 | 0 | 0 | 0 | 0 | 0 | 0 | 0 | 0 | 0 | 0 | 0 | 0 | 0 | 1 | 4 | 0 | 48.57619 | 347.9107 | 396.4869 | 90.8 | 1 | 278 | 25 | No88-Mg-1.8Zn-0.78Y-0.79Gd
177 | 0 | 0 | 0 | 0 | 0 | 0 | 0 | 0 | 0 | 0 | 0 | 94.9 | 3.6 | 0 | 0 | 0 | 0 | 0 | 0 | 0 | 0 | 0 | 0 | 0 | 0.5 | 0 | 0 | 0 | 0 | 1 | 0 | 0 | 0 | 0 | 0 | 0 | 0 | 0 | 0 | 0 | 0 | 0 | 0 | 0 | 0 | 0 | 0 | 0 | 0 | 0 | 0 | 0 | 0 | 0 | 0 | 0 | 0 | 0 | 0 | 0 | 0 | 0 | 0 | 0 | 0 | 0 | 0 | 0 | 0 | 0 | 0 | 0 | 0 | 0 | 0 | 0 | 0 | 0 | 0 | 0 | 0 | 0 | 0 | 0 | 0 | 0 | 0 | 0 | 0 | 0 | 0 | 0 | 0 | 0 | 0 | 0 | 0 | 0 | 0 | 0 | 0 | 0 | 0 | 2 | 4 | 0 | 48.57619 | 246.01 | 294.5862 | 243.24 | 0 | 275 | 25 | No299-Mg-1Gd-1Y-0.2Zn
178 | 0 | 0 | 0 | 0 | 0 | 0 | 0 | 0 | 0 | 0 | 0 | 94.9 | 3.6 | 0 | 0 | 0 | 0 | 0 | 0 | 0 | 0 | 0 | 0 | 0 | 0.5 | 0 | 0 | 0 | 0 | 1 | 0 | 0 | 0 | 0 | 0 | 0 | 0 | 0 | 0 | 0 | 0 | 0 | 0 | 0 | 0 | 0 | 0 | 0 | 0 | 0 | 0 | 0 | 0 | 0 | 0 | 0 | 0 | 0 | 0 | 0 | 0 | 0 | 0 | 0 | 0 | 0 | 0 | 0 | 0 | 0 | 0 | 0 | 0 | 0 | 0 | 0 | 0 | 0 | 0 | 0 | 0 | 0 | 0 | 0 | 0 | 0 | 0 | 0 | 0 | 0 | 0 | 0 | 0 | 0 | 0 | 0 | 0 | 0 | 0 | 0 | 0 | 0 | 0 | 3.6 | 4 | 0 | 48.57619 | 183.365 | 231.9412 | 223.88 | 0 | 275 | 22 | No306-Mg-1Gd-1Y-0.2Zn-0.9Yb
179 | 0 | 0 | 0 | 0 | 0 | 0 | 0 | 0 | 0 | 0 | 0 | 94.9 | 3.6 | 0 | 0 | 0 | 0 | 0 | 0 | 0 | 0 | 0 | 0 | 0 | 0.5 | 0 | 0 | 0 | 0 | 1 | 0 | 0 | 0 | 0 | 0 | 0 | 0 | 0 | 0 | 0 | 0 | 0 | 0 | 0 | 0 | 0 | 0 | 0 | 0 | 0 | 0 | 0 | 0 | 0 | 0 | 0 | 0 | 0 | 0 | 0 | 0 | 0 | 0 | 0 | 0 | 0 | 0 | 0 | 0 | 0 | 0 | 0 | 0 | 0 | 0 | 0 | 0 | 0 | 0 | 0 | 0 | 0 | 0 | 0 | 0 | 0 | 0 | 0 | 0 | 0 | 0 | 0 | 0 | 0 | 0 | 0 | 0 | 0 | 0 | 0 | 0 | 0 | 0 | 9 | 4 | 0 | 48.57619 | 115.9702 | 164.5464 | 125 | 1 | 275 | 20 | No352-Mg-8.5Al-0.75Zn-0.25Mn-2Ho
180 | 0 | 0 | 0 | 0 | 0 | 0 | 0 | 0 | 0 | 0 | 0 | 94.9 | 3.6 | 0 | 0 | 0 | 0 | 0 | 0 | 0 | 0 | 0 | 0 | 0 | 0.5 | 0 | 0 | 0 | 0 | 1 | 0 | 0 | 0 | 0 | 0 | 0 | 0 | 0 | 0 | 0 | 0 | 0 | 0 | 0 | 0 | 0 | 0 | 0 | 0 | 0 | 0 | 0 | 0 | 0 | 0 | 0 | 0 | 0 | 0 | 0 | 0 | 0 | 0 | 0 | 0 | 0 | 0 | 0 | 0 | 0 | 0 | 0 | 0 | 0 | 0 | 0 | 0 | 0 | 0 | 0 | 0 | 0 | 0 | 0 | 0 | 0 | 0 | 0 | 0 | 0 | 0 | 0 | 0 | 0 | 0 | 0 | 0 | 0 | 0 | 0 | 0 | 0 | 0 | 1 | 4 | 0 | 48.57619 | 347.9107 | 396.4869 | 271 | 5 | 275 | 21 | No252-Mg-2.4Gd-0.4Ag-0.1Zr-3
181 | 0 | 0 | 0 | 0 | 0 | 0 | 0 | 0 | 0 | 0 | 0 | 94.9 | 3.6 | 0 | 0 | 0 | 0 | 0 | 0 | 0 | 0 | 0 | 0 | 0 | 0.5 | 0 | 0 | 0 | 0 | 1 | 0 | 0 | 0 | 0 | 0 | 0 | 0 | 0 | 0 | 0 | 0 | 0 | 0 | 0 | 0 | 0 | 0 | 0 | 0 | 0 | 0 | 0 | 0 | 0 | 0 | 0 | 0 | 0 | 0 | 0 | 0 | 0 | 0 | 0 | 0 | 0 | 0 | 0 | 0 | 0 | 0 | 0 | 0 | 0 | 0 | 0 | 0 | 0 | 0 | 0 | 0 | 0 | 0 | 0 | 0 | 0 | 0 | 0 | 0 | 0 | 0 | 0 | 0 | 0 | 0 | 0 | 0 | 0 | 0 | 0 | 0 | 0 | 0 | 1 | 4 | 0 | 48.57619 | 347.9107 | 396.4869 | 210 | 0 | 275 | 21 | No654-Mg–3Al–1Zn–0.3Mn -7
182 | 0 | 0 | 0 | 0 | 0 | 0 | 0 | 0 | 0 | 0 | 0 | 94.9 | 3.6 | 0 | 0 | 0 | 0 | 0 | 0 | 0 | 0 | 0 | 0 | 0 | 0.5 | 0 | 0 | 0 | 0 | 1 | 0 | 0 | 0 | 0 | 0 | 0 | 0 | 0 | 0 | 0 | 0 | 0 | 0 | 0 | 0 | 0 | 0 | 0 | 0 | 0 | 0 | 0 | 0 | 0 | 0 | 0 | 0 | 0 | 0 | 0 | 0 | 0 | 0 | 0 | 0 | 0 | 0 | 0 | 0 | 0 | 0 | 0 | 0 | 0 | 0 | 0 | 0 | 0 | 0 | 0 | 0 | 0 | 0 | 0 | 0 | 0 | 0 | 0 | 0 | 0 | 0 | 0 | 0 | 0 | 0 | 0 | 0 | 0 | 0 | 0 | 0 | 0 | 0 | 2 | 4 | 0 | 48.57619 | 246.01 | 294.5862 | 361 | 5 | 274 | 20 | No150-Mg-10Gd-3Y-0.5Zr-10
183 | 0 | 0 | 0 | 0 | 0 | 0 | 0 | 0 | 0 | 0 | 0 | 94.9 | 3.6 | 0 | 0 | 0 | 0 | 0 | 0 | 0 | 0 | 0 | 0 | 0 | 0.5 | 0 | 0 | 0 | 0 | 1 | 0 | 0 | 0 | 0 | 0 | 0 | 0 | 0 | 0 | 0 | 0 | 0 | 0 | 0 | 0 | 0 | 0 | 0 | 0 | 0 | 0 | 0 | 0 | 0 | 0 | 0 | 0 | 0 | 0 | 0 | 0 | 0 | 0 | 0 | 0 | 0 | 0 | 0 | 0 | 0 | 0 | 0 | 0 | 0 | 0 | 0 | 0 | 0 | 0 | 0 | 0 | 0 | 0 | 0 | 0 | 0 | 0 | 0 | 0 | 0 | 0 | 0 | 0 | 0 | 0 | 0 | 0 | 0 | 0 | 0 | 0 | 0 | 0 | 3.5 | 4 | 0 | 48.57619 | 185.9661 | 234.5423 | 101 | 1 | 273 | 18 | No355-Mg-8.5Al-0.7Zn-0.7La-1.2Nd
184 | 0 | 0 | 0 | 0 | 0 | 0 | 0 | 0 | 0 | 0 | 0 | 94.9 | 3.6 | 0 | 0 | 0 | 0 | 0 | 0 | 0 | 0 | 0 | 0 | 0 | 0.5 | 0 | 0 | 0 | 0 | 1 | 0 | 0 | 0 | 0 | 0 | 0 | 0 | 0 | 0 | 0 | 0 | 0 | 0 | 0 | 0 | 0 | 0 | 0 | 0 | 0 | 0 | 0 | 0 | 0 | 0 | 0 | 0 | 0 | 0 | 0 | 0 | 0 | 0 | 0 | 0 | 0 | 0 | 0 | 0 | 0 | 0 | 0 | 0 | 0 | 0 | 0 | 0 | 0 | 0 | 0 | 0 | 0 | 0 | 0 | 0 | 0 | 0 | 0 | 0 | 0 | 0 | 0 | 0 | 0 | 0 | 0 | 0 | 0 | 0 | 0 | 0 | 0 | 0 | 10 | 4 | 0 | 48.57619 | 110.019 | 158.5952 | 148 | 0 | 272 | 17 | No457-3Al-1Zn-0.3Mn -19
185 | 0 | 0 | 0 | 0 | 0 | 0 | 0 | 0 | 0 | 0 | 0 | 95.7 | 3 | 0 | 0 | 0 | 0 | 0 | 0 | 0 | 0 | 0 | 0 | 0 | 0.3 | 0 | 0 | 0 | 0 | 1 | 0 | 0 | 0 | 0 | 0 | 0 | 0 | 0 | 0 | 0 | 0 | 0 | 0 | 0 | 0 | 0 | 0 | 0 | 0 | 0 | 0 | 0 | 0 | 0 | 0 | 0 | 0 | 0 | 0 | 0 | 0 | 0 | 0 | 0 | 0 | 0 | 0 | 0 | 0 | 0 | 0 | 0 | 0 | 0 | 0 | 0 | 0 | 0 | 0 | 0 | 0 | 0 | 0 | 0 | 0 | 0 | 0 | 0 | 0 | 0 | 0 | 0 | 0 | 0 | 0 | 0 | 0 | 0 | 0 | 0 | 0 | 0 | 0 | 0.9 | 4 | 0 | 39.53216 | 353.0724 | 392.6046 | 150 | 0 | 336 | 20 | No456-3Al-1Zn-0.3Mn -18
186 | 0 | 0 | 0 | 0 | 0 | 0 | 0 | 0 | 0 | 0 | 0 | 95.7 | 3 | 0 | 0 | 0 | 0 | 0 | 0 | 0 | 0 | 0 | 0 | 0 | 0.3 | 0 | 0 | 0 | 0 | 1 | 0 | 0 | 0 | 0 | 0 | 0 | 0 | 0 | 0 | 0 | 0 | 0 | 0 | 0 | 0 | 0 | 0 | 0 | 0 | 0 | 0 | 0 | 0 | 0 | 0 | 0 | 0 | 0 | 0 | 0 | 0 | 0 | 0 | 0 | 0 | 0 | 0 | 0 | 0 | 0 | 0 | 0 | 0 | 0 | 0 | 0 | 0 | 0 | 0 | 0 | 0 | 0 | 0 | 0 | 0 | 0 | 0 | 0 | 0 | 0 | 0 | 0 | 0 | 0 | 0 | 0 | 0 | 0 | 0 | 0 | 0 | 0 | 0 | 0.9 | 4 | 0 | 39.53216 | 353.0724 | 392.6046 | 152 | 0 | 378 | 21 | No853-Mg-5Al-2Zn-1Sn
187 | 0 | 0 | 0 | 0 | 0 | 0 | 0 | 0 | 0 | 0 | 0 | 94.3 | 4.4 | 0 | 0 | 0 | 0 | 0 | 0 | 0 | 0 | 0 | 0 | 0 | 0.4 | 0 | 0 | 0 | 0 | 0.9 | 0 | 0 | 0 | 0 | 0 | 0 | 0 | 0 | 0 | 0 | 0 | 0 | 0 | 0 | 0 | 0 | 0 | 0 | 0 | 0 | 0 | 0 | 0 | 0 | 0 | 0 | 0 | 0 | 0 | 0 | 0 | 0 | 0 | 0 | 0 | 0 | 0 | 0 | 0 | 0 | 0 | 0 | 0 | 0 | 0 | 0 | 0 | 0 | 0 | 0 | 0 | 0 | 0 | 0 | 0 | 0 | 0 | 0 | 0 | 0 | 0 | 0 | 0 | 0 | 0 | 0 | 0 | 0 | 0 | 0 | 0 | 0 | 0 | 16.9 | 4 | 0 | 57.16276 | 86.30104 | 143.4638 | 85 | 0 | 270 | 12 | No93-Mg-9.3Gd-2.7Y-0.65Ag-0.52Zr-0.18Ce
188 | 0 | 0 | 0 | 0 | 0 | 0 | 0 | 0 | 0 | 0 | 0 | 94.3 | 4.4 | 0 | 0 | 0 | 0 | 0 | 0 | 0 | 0 | 0 | 0 | 0 | 0.4 | 0 | 0 | 0 | 0 | 0.9 | 0 | 0 | 0 | 0 | 0 | 0 | 0 | 0 | 0 | 0 | 0 | 0 | 0 | 0 | 0 | 0 | 0 | 0 | 0 | 0 | 0 | 0 | 0 | 0 | 0 | 0 | 0 | 0 | 0 | 0 | 0 | 0 | 0 | 0 | 0 | 0 | 0 | 0 | 0 | 0 | 0 | 0 | 0 | 0 | 0 | 0 | 0 | 0 | 0 | 0 | 0 | 0 | 0 | 0 | 0 | 0 | 0 | 0 | 0 | 0 | 0 | 0 | 0 | 0 | 0 | 0 | 0 | 0 | 0 | 0 | 0 | 0 | 0 | 2 | 4 | 0 | 57.16276 | 250.8675 | 308.0302 | 157 | 1 | 324 | 14.5 | No337-Mg-9Al-1Zn-0.4Ni-0.05Y
189 | 0 | 0 | 0 | 0 | 0 | 0 | 0 | 0 | 0 | 0 | 0 | 94.3 | 4.4 | 0 | 0 | 0 | 0 | 0 | 0 | 0 | 0 | 0 | 0 | 0 | 0.4 | 0 | 0 | 0 | 0 | 0.9 | 0 | 0 | 0 | 0 | 0 | 0 | 0 | 0 | 0 | 0 | 0 | 0 | 0 | 0 | 0 | 0 | 0 | 0 | 0 | 0 | 0 | 0 | 0 | 0 | 0 | 0 | 0 | 0 | 0 | 0 | 0 | 0 | 0 | 0 | 0 | 0 | 0 | 0 | 0 | 0 | 0 | 0 | 0 | 0 | 0 | 0 | 0 | 0 | 0 | 0 | 0 | 0 | 0 | 0 | 0 | 0 | 0 | 0 | 0 | 0 | 0 | 0 | 0 | 0 | 0 | 0 | 0 | 0 | 0 | 0 | 0 | 0 | 0 | 0.64 | 4 | 0 | 57.16276 | 443.4753 | 500.638 | 156 | 1 | 252 | 18 | No804-Mg-10Zn-5Al-4
190 | 0 | 0 | 0 | 0 | 0 | 0 | 0 | 0 | 0 | 0 | 0 | 95.57 | 3.33 | 0.002 | 0 | 0 | 0 | 0 | 0 | 0 | 0 | 0 | 0 | 0 | 0.21 | 0.003 | 0 | 0.002 | 0.003 | 0.88 | 0 | 0 | 0 | 0 | 0 | 0 | 0 | 0 | 0 | 0 | 0 | 0 | 0 | 0 | 0 | 0 | 0 | 0 | 0 | 0 | 0 | 0 | 0 | 0 | 0 | 0 | 0 | 0 | 0 | 0 | 0 | 0 | 0 | 0 | 0 | 0 | 0 | 0 | 0 | 0 | 0 | 0 | 0 | 0 | 0 | 0 | 0 | 0 | 0 | 0 | 0 | 0 | 0 | 0 | 0 | 0 | 0 | 0 | 0 | 0 | 0 | 0 | 0 | 0 | 0 | 0 | 0 | 0 | 0 | 0 | 0 | 0 | 0 | 4.8 | 4 | 0 | 42.90593 | 151.6664 | 194.5723 | 130 | 1 | 300 | 11 | No388-Mg-6Al-Zn-0.3Y-0.6Gd-2
191 | 0 | 0 | 0 | 0 | 0 | 0 | 0 | 0 | 0 | 0 | 0 | 95.57 | 3.33 | 0.002 | 0 | 0 | 0 | 0 | 0 | 0 | 0 | 0 | 0 | 0 | 0.21 | 0.003 | 0 | 0.002 | 0.003 | 0.88 | 0 | 0 | 0 | 0 | 0 | 0 | 0 | 0 | 0 | 0 | 0 | 0 | 0 | 0 | 0 | 0 | 0 | 0 | 0 | 0 | 0 | 0 | 0 | 0 | 0 | 0 | 0 | 0 | 0 | 0 | 0 | 0 | 0 | 0 | 0 | 0 | 0 | 0 | 0 | 0 | 0 | 0 | 0 | 0 | 0 | 0 | 0 | 0 | 0 | 0 | 0 | 0 | 0 | 0 | 0 | 0 | 0 | 0 | 0 | 0 | 0 | 0 | 0 | 0 | 0 | 0 | 0 | 0 | 0 | 0 | 0 | 0 | 0 | 7 | 4 | 0 | 42.90593 | 125.5917 | 168.4976 | 110.2 | 1 | 300 | 13 | No89-Mg-1.8Zn-0.78Y-0.79Gd-2
192 | 0 | 0 | 0 | 0 | 0 | 0 | 0 | 0 | 0 | 0 | 0 | 95.57 | 3.33 | 0.002 | 0 | 0 | 0 | 0 | 0 | 0 | 0 | 0 | 0 | 0 | 0.21 | 0.003 | 0 | 0.002 | 0.003 | 0.88 | 0 | 0 | 0 | 0 | 0 | 0 | 0 | 0 | 0 | 0 | 0 | 0 | 0 | 0 | 0 | 0 | 0 | 0 | 0 | 0 | 0 | 0 | 0 | 0 | 0 | 0 | 0 | 0 | 0 | 0 | 0 | 0 | 0 | 0 | 0 | 0 | 0 | 0 | 0 | 0 | 0 | 0 | 0 | 0 | 0 | 0 | 0 | 0 | 0 | 0 | 0 | 0 | 0 | 0 | 0 | 0 | 0 | 0 | 0 | 0 | 0 | 0 | 0 | 0 | 0 | 0 | 0 | 0 | 0 | 0 | 0 | 0 | 0 | 14 | 4 | 0 | 42.90593 | 88.80673 | 131.7127 | 213.24 | 0 | 295 | 8 | No307-Mg-1Gd-1Y-0.2Zn-1.2Yb
193 | 0 | 0 | 0 | 0 | 0 | 0 | 0 | 0 | 0 | 0 | 0 | 95.57 | 3.33 | 0.002 | 0 | 0 | 0 | 0 | 0 | 0 | 0 | 0 | 0 | 0 | 0.21 | 0.003 | 0 | 0.002 | 0.003 | 0.88 | 0 | 0 | 0 | 0 | 0 | 0 | 0 | 0 | 0 | 0 | 0 | 0 | 0 | 0 | 0 | 0 | 0 | 0 | 0 | 0 | 0 | 0 | 0 | 0 | 0 | 0 | 0 | 0 | 0 | 0 | 0 | 0 | 0 | 0 | 0 | 0 | 0 | 0 | 0 | 0 | 0 | 0 | 0 | 0 | 0 | 0 | 0 | 0 | 0 | 0 | 0 | 0 | 0 | 0 | 0 | 0 | 0 | 0 | 0 | 0 | 0 | 0 | 0 | 0 | 0 | 0 | 0 | 0 | 0 | 0 | 0 | 0 | 0 | 5 | 4 | 0 | 42.90593 | 148.6021 | 191.508 | 134 | 0 | 290 | 13 | No851-Mg-5Al-2Zn
194 | 0 | 0 | 0 | 0 | 0 | 0 | 0 | 0 | 0 | 0 | 0 | 95.57 | 3.33 | 0.002 | 0 | 0 | 0 | 0 | 0 | 0 | 0 | 0 | 0 | 0 | 0.21 | 0.003 | 0 | 0.002 | 0.003 | 0.88 | 0 | 0 | 0 | 0 | 0 | 0 | 0 | 0 | 0 | 0 | 0 | 0 | 0 | 0 | 0 | 0 | 0 | 0 | 0 | 0 | 0 | 0 | 0 | 0 | 0 | 0 | 0 | 0 | 0 | 0 | 0 | 0 | 0 | 0 | 0 | 0 | 0 | 0 | 0 | 0 | 0 | 0 | 0 | 0 | 0 | 0 | 0 | 0 | 0 | 0 | 0 | 0 | 0 | 0 | 0 | 0 | 0 | 0 | 0 | 0 | 0 | 0 | 0 | 0 | 0 | 0 | 0 | 0 | 0 | 0 | 0 | 0 | 0 | 6 | 4 | 0 | 42.90593 | 135.6545 | 178.5604 | 200 | 0 | 320 | 13 | No453-3Al-1Zn-0.3Mn -15
195 | 0 | 0 | 0 | 0 | 0 | 0 | 0 | 0 | 0 | 0 | 0 | 95.57 | 3.33 | 0.002 | 0 | 0 | 0 | 0 | 0 | 0 | 0 | 0 | 0 | 0 | 0.21 | 0.003 | 0 | 0.002 | 0.003 | 0.88 | 0 | 0 | 0 | 0 | 0 | 0 | 0 | 0 | 0 | 0 | 0 | 0 | 0 | 0 | 0 | 0 | 0 | 0 | 0 | 0 | 0 | 0 | 0 | 0 | 0 | 0 | 0 | 0 | 0 | 0 | 0 | 0 | 0 | 0 | 0 | 0 | 0 | 0 | 0 | 0 | 0 | 0 | 0 | 0 | 0 | 0 | 0 | 0 | 0 | 0 | 0 | 0 | 0 | 0 | 0 | 0 | 0 | 0 | 0 | 0 | 0 | 0 | 0 | 0 | 0 | 0 | 0 | 0 | 0 | 0 | 0 | 0 | 0 | 18 | 4 | 0 | 42.90593 | 78.32017 | 121.2261 | 128 | 1 | 280 | 8 | No113-Mg-6Gd-3Y-0.5Zr
196 | 0 | 0 | 0 | 0 | 0 | 0 | 0 | 0 | 0 | 0 | 0 | 95.57 | 3.33 | 0.002 | 0 | 0 | 0 | 0 | 0 | 0 | 0 | 0 | 0 | 0 | 0.21 | 0.003 | 0 | 0.002 | 0.003 | 0.88 | 0 | 0 | 0 | 0 | 0 | 0 | 0 | 0 | 0 | 0 | 0 | 0 | 0 | 0 | 0 | 0 | 0 | 0 | 0 | 0 | 0 | 0 | 0 | 0 | 0 | 0 | 0 | 0 | 0 | 0 | 0 | 0 | 0 | 0 | 0 | 0 | 0 | 0 | 0 | 0 | 0 | 0 | 0 | 0 | 0 | 0 | 0 | 0 | 0 | 0 | 0 | 0 | 0 | 0 | 0 | 0 | 0 | 0 | 0 | 0 | 0 | 0 | 0 | 0 | 0 | 0 | 0 | 0 | 0 | 0 | 0 | 0 | 0 | 6 | 4 | 0 | 42.90593 | 135.6545 | 178.5604 | 316 | 4 | 300 | 11.5 | No46-Mg-12Gd-2Y-1Zn-1Mn
197 | 0 | 0 | 0 | 0 | 0 | 0 | 0 | 0 | 0 | 0 | 0 | 95.57 | 3.33 | 0.002 | 0 | 0 | 0 | 0 | 0 | 0 | 0 | 0 | 0 | 0 | 0.21 | 0.003 | 0 | 0.002 | 0.003 | 0.88 | 0 | 0 | 0 | 0 | 0 | 0 | 0 | 0 | 0 | 0 | 0 | 0 | 0 | 0 | 0 | 0 | 0 | 0 | 0 | 0 | 0 | 0 | 0 | 0 | 0 | 0 | 0 | 0 | 0 | 0 | 0 | 0 | 0 | 0 | 0 | 0 | 0 | 0 | 0 | 0 | 0 | 0 | 0 | 0 | 0 | 0 | 0 | 0 | 0 | 0 | 0 | 0 | 0 | 0 | 0 | 0 | 0 | 0 | 0 | 0 | 0 | 0 | 0 | 0 | 0 | 0 | 0 | 0 | 0 | 0 | 0 | 0 | 0 | 7.5 | 4 | 0 | 42.90593 | 121.3331 | 164.239 | 171 | 0 | 300 | 9.8 | No292-Mg-12.6Gd-5.2Y-1.7Zn-0.4Zr
198 | 0 | 0 | 0 | 0 | 0 | 0 | 0 | 0 | 0 | 0 | 0 | 95.57 | 3.33 | 0.002 | 0 | 0 | 0 | 0 | 0 | 0 | 0 | 0 | 0 | 0 | 0.21 | 0.003 | 0 | 0.002 | 0.003 | 0.88 | 0 | 0 | 0 | 0 | 0 | 0 | 0 | 0 | 0 | 0 | 0 | 0 | 0 | 0 | 0 | 0 | 0 | 0 | 0 | 0 | 0 | 0 | 0 | 0 | 0 | 0 | 0 | 0 | 0 | 0 | 0 | 0 | 0 | 0 | 0 | 0 | 0 | 0 | 0 | 0 | 0 | 0 | 0 | 0 | 0 | 0 | 0 | 0 | 0 | 0 | 0 | 0 | 0 | 0 | 0 | 0 | 0 | 0 | 0 | 0 | 0 | 0 | 0 | 0 | 0 | 0 | 0 | 0 | 0 | 0 | 0 | 0 | 0 | 20.5 | 4 | 0 | 42.90593 | 73.38934 | 116.2953 | 158 | 0 | 260 | 8 | No512-Mg-3Al-1Zn-0.3Mn -4
199 | 0 | 0 | 0 | 0 | 0 | 0 | 0 | 0 | 0 | 0 | 0 | 95.7 | 3 | 0 | 0 | 0 | 0 | 0 | 0 | 0 | 0 | 0 | 0 | 0 | 0.3 | 0 | 0 | 0 | 0 | 1 | 0 | 0 | 0 | 0 | 0 | 0 | 0 | 0 | 0 | 0 | 0 | 0 | 0 | 0 | 0 | 0 | 0 | 0 | 0 | 0 | 0 | 0 | 0 | 0 | 0 | 0 | 0 | 0 | 0 | 0 | 0 | 0 | 0 | 0 | 0 | 0 | 0 | 0 | 0 | 0 | 0 | 0 | 0 | 0 | 0 | 0 | 0 | 0 | 0 | 0 | 0 | 0 | 0 | 0 | 0 | 0 | 0 | 0 | 0 | 0 | 0 | 0 | 0 | 0 | 0 | 0 | 0 | 0 | 0 | 0 | 0 | 0 | 0 | 12 | 4 | 0 | 39.53216 | 96.69287 | 136.225 | 150 | 0 | 332 | 15.4 | No436-Mg–0.98Mn–0.27Ce–0.13La
200 | 0 | 0 | 0 | 0 | 0 | 0 | 0 | 0 | 0 | 0 | 0 | 95.7 | 3 | 0 | 0 | 0 | 0 | 0 | 0 | 0 | 0 | 0 | 0 | 0 | 0.3 | 0 | 0 | 0 | 0 | 1 | 0 | 0 | 0 | 0 | 0 | 0 | 0 | 0 | 0 | 0 | 0 | 0 | 0 | 0 | 0 | 0 | 0 | 0 | 0 | 0 | 0 | 0 | 0 | 0 | 0 | 0 | 0 | 0 | 0 | 0 | 0 | 0 | 0 | 0 | 0 | 0 | 0 | 0 | 0 | 0 | 0 | 0 | 0 | 0 | 0 | 0 | 0 | 0 | 0 | 0 | 0 | 0 | 0 | 0 | 0 | 0 | 0 | 0 | 0 | 0 | 0 | 0 | 0 | 0 | 0 | 0 | 0 | 0 | 0 | 0 | 0 | 0 | 0 | 12 | 4 | 0 | 39.53216 | 96.69287 | 136.225 | 156 | 1 | 322.8 | 22.1 | No869-Mg-1Al-5Sn-0.3Mn-3
202 | 0 | 0 | 0 | 0 | 0 | 0 | 0 | 0 | 0 | 0 | 0 | 95.7 | 3 | 0 | 0 | 0 | 0 | 0 | 0 | 0 | 0 | 0 | 0 | 0 | 0.3 | 0 | 0 | 0 | 0 | 1 | 0 | 0 | 0 | 0 | 0 | 0 | 0 | 0 | 0 | 0 | 0 | 0 | 0 | 0 | 0 | 0 | 0 | 0 | 0 | 0 | 0 | 0 | 0 | 0 | 0 | 0 | 0 | 0 | 0 | 0 | 0 | 0 | 0 | 0 | 0 | 0 | 0 | 0 | 0 | 0 | 0 | 0 | 0 | 0 | 0 | 0 | 0 | 0 | 0 | 0 | 0 | 0 | 0 | 0 | 0 | 0 | 0 | 0 | 0 | 0 | 0 | 0 | 0 | 0 | 0 | 0 | 0 | 0 | 0 | 0 | 0 | 0 | 0 | 50 | 4 | 0 | 39.53216 | 47.36964 | 86.9018 | 285 | 4 | 315.4 | 16.4 | No6-Mg-1.26Gd-1.24Y-0.54Zn-0.3Mn
203 | 0 | 0 | 0 | 0 | 0 | 0 | 0 | 0 | 0 | 0 | 0 | 95.7 | 3 | 0 | 0 | 0 | 0 | 0 | 0 | 0 | 0 | 0 | 0 | 0 | 0.3 | 0 | 0 | 0 | 0 | 1 | 0 | 0 | 0 | 0 | 0 | 0 | 0 | 0 | 0 | 0 | 0 | 0 | 0 | 0 | 0 | 0 | 0 | 0 | 0 | 0 | 0 | 0 | 0 | 0 | 0 | 0 | 0 | 0 | 0 | 0 | 0 | 0 | 0 | 0 | 0 | 0 | 0 | 0 | 0 | 0 | 0 | 0 | 0 | 0 | 0 | 0 | 0 | 0 | 0 | 0 | 0 | 0 | 0 | 0 | 0 | 0 | 0 | 0 | 0 | 0 | 0 | 0 | 0 | 0 | 0 | 0 | 0 | 0 | 0 | 0 | 0 | 0 | 0 | 50 | 4 | 0 | 39.53216 | 47.36964 | 86.9018 | 130 | 0 | 326.4 | 23.7 | No682-Mg–3Al–1Zn–0.3Mn -26
204 | 0 | 0 | 0 | 0 | 0 | 0 | 0 | 0 | 0 | 0 | 0 | 95.7 | 3 | 0 | 0 | 0 | 0 | 0 | 0 | 0 | 0 | 0 | 0 | 0 | 0.3 | 0 | 0 | 0 | 0 | 1 | 0 | 0 | 0 | 0 | 0 | 0 | 0 | 0 | 0 | 0 | 0 | 0 | 0 | 0 | 0 | 0 | 0 | 0 | 0 | 0 | 0 | 0 | 0 | 0 | 0 | 0 | 0 | 0 | 0 | 0 | 0 | 0 | 0 | 0 | 0 | 0 | 0 | 0 | 0 | 0 | 0 | 0 | 0 | 0 | 0 | 0 | 0 | 0 | 0 | 0 | 0 | 0 | 0 | 0 | 0 | 0 | 0 | 0 | 0 | 0 | 0 | 0 | 0 | 0 | 0 | 0 | 0 | 0 | 0 | 0 | 0 | 0 | 0 | 50 | 4 | 0 | 39.53216 | 47.36964 | 86.9018 | 150 | 0 | 344.3 | 22.1 | No731-Mg-3Al-0.4Mn-6
205 | 0 | 0 | 0 | 0 | 0 | 0 | 0 | 0 | 0 | 0 | 0 | 95.7 | 3 | 0 | 0 | 0 | 0 | 0 | 0 | 0 | 0 | 0 | 0 | 0 | 0.3 | 0 | 0 | 0 | 0 | 1 | 0 | 0 | 0 | 0 | 0 | 0 | 0 | 0 | 0 | 0 | 0 | 0 | 0 | 0 | 0 | 0 | 0 | 0 | 0 | 0 | 0 | 0 | 0 | 0 | 0 | 0 | 0 | 0 | 0 | 0 | 0 | 0 | 0 | 0 | 0 | 0 | 0 | 0 | 0 | 0 | 0 | 0 | 0 | 0 | 0 | 0 | 0 | 0 | 0 | 0 | 0 | 0 | 0 | 0 | 0 | 0 | 0 | 0 | 0 | 0 | 0 | 0 | 0 | 0 | 0 | 0 | 0 | 0 | 0 | 0 | 0 | 0 | 0 | 10 | 4 | 0 | 39.53216 | 105.9217 | 145.4539 | 129 | 2 | 352.8 | 20.1 | No317-Mg-3Al-1Zn
206 | 0 | 0 | 0 | 0 | 0 | 0 | 0 | 0 | 0 | 0 | 0 | 95.7 | 3 | 0 | 0 | 0 | 0 | 0 | 0 | 0 | 0 | 0 | 0 | 0 | 0.3 | 0 | 0 | 0 | 0 | 1 | 0 | 0 | 0 | 0 | 0 | 0 | 0 | 0 | 0 | 0 | 0 | 0 | 0 | 0 | 0 | 0 | 0 | 0 | 0 | 0 | 0 | 0 | 0 | 0 | 0 | 0 | 0 | 0 | 0 | 0 | 0 | 0 | 0 | 0 | 0 | 0 | 0 | 0 | 0 | 0 | 0 | 0 | 0 | 0 | 0 | 0 | 0 | 0 | 0 | 0 | 0 | 0 | 0 | 0 | 0 | 0 | 0 | 0 | 0 | 0 | 0 | 0 | 0 | 0 | 0 | 0 | 0 | 0 | 0 | 0 | 0 | 0 | 0 | 10 | 4 | 0 | 39.53216 | 105.9217 | 145.4539 | 161 | 0 | 364.3 | 22.8 | No517-Mg-3Al-1Zn-0.3Mn -9
207 | 0 | 0 | 0 | 0 | 0 | 0 | 0 | 0 | 0 | 0 | 0 | 95.7 | 3 | 0 | 0 | 0 | 0 | 0 | 0 | 0 | 0 | 0 | 0 | 0 | 0.3 | 0 | 0 | 0 | 0 | 1 | 0 | 0 | 0 | 0 | 0 | 0 | 0 | 0 | 0 | 0 | 0 | 0 | 0 | 0 | 0 | 0 | 0 | 0 | 0 | 0 | 0 | 0 | 0 | 0 | 0 | 0 | 0 | 0 | 0 | 0 | 0 | 0 | 0 | 0 | 0 | 0 | 0 | 0 | 0 | 0 | 0 | 0 | 0 | 0 | 0 | 0 | 0 | 0 | 0 | 0 | 0 | 0 | 0 | 0 | 0 | 0 | 0 | 0 | 0 | 0 | 0 | 0 | 0 | 0 | 0 | 0 | 0 | 0 | 0 | 0 | 0 | 0 | 0 | 10 | 4 | 0 | 39.53216 | 105.9217 | 145.4539 | 223 | 0 | 341.5 | 18.7 | No580-Mg-3.6Al-1.0Zn-0.5Mn -23
208 | 0 | 0 | 0 | 0 | 0 | 0 | 0 | 0 | 0 | 0 | 0 | 95.67 | 3.02 | 0 | 0 | 0 | 0 | 0 | 0 | 0 | 0 | 0 | 0 | 0 | 0.3 | 0 | 0 | 0 | 0 | 1.01 | 0 | 0 | 0 | 0 | 0 | 0 | 0 | 0 | 0 | 0 | 0 | 0 | 0 | 0 | 0 | 0 | 0 | 0 | 0 | 0 | 0 | 0 | 0 | 0 | 0 | 0 | 0 | 0 | 0 | 0 | 0 | 0 | 0 | 0 | 0 | 0 | 0 | 0 | 0 | 0 | 0 | 0 | 0 | 0 | 0 | 0 | 0 | 0 | 0 | 0 | 0 | 0 | 0 | 0 | 0 | 0 | 0 | 0 | 0 | 0 | 0 | 0 | 0 | 0 | 0 | 0 | 0 | 0 | 0 | 0 | 0 | 0 | 0 | 2.5 | 4 | 0 | 39.78444 | 212.5082 | 252.2927 | 158 | 0 | 295 | 14.8 | No289-Mg-11.8Gd-4.6Y-1.6Zn-0.4Zr
209 | 0 | 0 | 0 | 0 | 0 | 0 | 0 | 0 | 0 | 0 | 0 | 95.67 | 3.02 | 0 | 0 | 0 | 0 | 0 | 0 | 0 | 0 | 0 | 0 | 0 | 0.3 | 0 | 0 | 0 | 0 | 1.01 | 0 | 0 | 0 | 0 | 0 | 0 | 0 | 0 | 0 | 0 | 0 | 0 | 0 | 0 | 0 | 0 | 0 | 0 | 0 | 0 | 0 | 0 | 0 | 0 | 0 | 0 | 0 | 0 | 0 | 0 | 0 | 0 | 0 | 0 | 0 | 0 | 0 | 0 | 0 | 0 | 0 | 0 | 0 | 0 | 0 | 0 | 0 | 0 | 0 | 0 | 0 | 0 | 0 | 0 | 0 | 0 | 0 | 0 | 0 | 0 | 0 | 0 | 0 | 0 | 0 | 0 | 0 | 0 | 0 | 0 | 0 | 0 | 0 | 2.66 | 4 | 0 | 39.78444 | 206.0179 | 245.8023 | 90 | 0 | 275 | 13.8 | No639-Mg-0.9Al-2
210 | 0 | 0 | 0 | 0 | 0 | 0 | 0 | 0 | 0 | 0 | 0 | 95.67 | 3.02 | 0 | 0 | 0 | 0 | 0 | 0 | 0 | 0 | 0 | 0 | 0 | 0.3 | 0 | 0 | 0 | 0 | 1.01 | 0 | 0 | 0 | 0 | 0 | 0 | 0 | 0 | 0 | 0 | 0 | 0 | 0 | 0 | 0 | 0 | 0 | 0 | 0 | 0 | 0 | 0 | 0 | 0 | 0 | 0 | 0 | 0 | 0 | 0 | 0 | 0 | 0 | 0 | 0 | 0 | 0 | 0 | 0 | 0 | 0 | 0 | 0 | 0 | 0 | 0 | 0 | 0 | 0 | 0 | 0 | 0 | 0 | 0 | 0 | 0 | 0 | 0 | 0 | 0 | 0 | 0 | 0 | 0 | 0 | 0 | 0 | 0 | 0 | 0 | 0 | 0 | 0 | 3.13 | 4 | 0 | 39.78444 | 189.9213 | 229.7057 | 176 | 4 | 295 | 11.4 | No277-Mg-13Gd-1Y-1Zn-0.4Mn
211 | 0 | 0 | 0 | 0 | 0 | 0 | 0 | 0 | 0 | 0 | 0 | 95.465 | 3.091 | 0 | 0 | 0 | 0 | 0 | 0 | 0 | 0 | 0 | 0 | 0 | 0.421 | 0 | 0 | 0 | 0 | 1.023 | 0 | 0 | 0 | 0 | 0 | 0 | 0 | 0 | 0 | 0 | 0 | 0 | 0 | 0 | 0 | 0 | 0 | 0 | 0 | 0 | 0 | 0 | 0 | 0 | 0 | 0 | 0 | 0 | 0 | 0 | 0 | 0 | 0 | 0 | 0 | 0 | 0 | 0 | 0 | 0 | 0 | 0 | 0 | 0 | 0 | 0 | 0 | 0 | 0 | 0 | 0 | 0 | 0 | 0 | 0 | 0 | 0 | 0 | 0 | 0 | 0 | 0 | 0 | 0 | 0 | 0 | 0 | 0 | 0 | 0 | 0 | 0 | 0 | 100 | 4 | 0 | 41.75679 | 33.93683 | 75.69362 | 177 | 0 | 175 | 8 | No420-2.62Al-0.75Zn-0.36Mn
212 | 0 | 0 | 0 | 0 | 0 | 0 | 0 | 0 | 0 | 0 | 0 | 95.465 | 3.091 | 0 | 0 | 0 | 0 | 0 | 0 | 0 | 0 | 0 | 0 | 0 | 0.421 | 0 | 0 | 0 | 0 | 1.023 | 0 | 0 | 0 | 0 | 0 | 0 | 0 | 0 | 0 | 0 | 0 | 0 | 0 | 0 | 0 | 0 | 0 | 0 | 0 | 0 | 0 | 0 | 0 | 0 | 0 | 0 | 0 | 0 | 0 | 0 | 0 | 0 | 0 | 0 | 0 | 0 | 0 | 0 | 0 | 0 | 0 | 0 | 0 | 0 | 0 | 0 | 0 | 0 | 0 | 0 | 0 | 0 | 0 | 0 | 0 | 0 | 0 | 0 | 0 | 0 | 0 | 0 | 0 | 0 | 0 | 0 | 0 | 0 | 0 | 0 | 0 | 0 | 0 | 25 | 4 | 0 | 41.75679 | 67.87366 | 109.6304 | 221 | 5 | 280 | 18 | No225-Mg-6Gd-3Y-1Zn-0.4Zr-0.5Ag-3
213 | 0 | 0 | 0 | 0 | 0 | 0 | 0 | 0 | 0 | 0 | 0 | 95.465 | 3.091 | 0 | 0 | 0 | 0 | 0 | 0 | 0 | 0 | 0 | 0 | 0 | 0.421 | 0 | 0 | 0 | 0 | 1.023 | 0 | 0 | 0 | 0 | 0 | 0 | 0 | 0 | 0 | 0 | 0 | 0 | 0 | 0 | 0 | 0 | 0 | 0 | 0 | 0 | 0 | 0 | 0 | 0 | 0 | 0 | 0 | 0 | 0 | 0 | 0 | 0 | 0 | 0 | 0 | 0 | 0 | 0 | 0 | 0 | 0 | 0 | 0 | 0 | 0 | 0 | 0 | 0 | 0 | 0 | 0 | 0 | 0 | 0 | 0 | 0 | 0 | 0 | 0 | 0 | 0 | 0 | 0 | 0 | 0 | 0 | 0 | 0 | 0 | 0 | 0 | 0 | 0 | 10 | 4 | 0 | 41.75679 | 107.3177 | 149.0745 | 209 | 1 | 320 | 19 | No803-Mg-10Zn-5Al-3
214 | 0 | 0 | 0 | 0 | 0 | 0 | 0 | 0 | 0 | 0 | 0 | 95.465 | 3.091 | 0 | 0 | 0 | 0 | 0 | 0 | 0 | 0 | 0 | 0 | 0 | 0.421 | 0 | 0 | 0 | 0 | 1.023 | 0 | 0 | 0 | 0 | 0 | 0 | 0 | 0 | 0 | 0 | 0 | 0 | 0 | 0 | 0 | 0 | 0 | 0 | 0 | 0 | 0 | 0 | 0 | 0 | 0 | 0 | 0 | 0 | 0 | 0 | 0 | 0 | 0 | 0 | 0 | 0 | 0 | 0 | 0 | 0 | 0 | 0 | 0 | 0 | 0 | 0 | 0 | 0 | 0 | 0 | 0 | 0 | 0 | 0 | 0 | 0 | 0 | 0 | 0 | 0 | 0 | 0 | 0 | 0 | 0 | 0 | 0 | 0 | 0 | 0 | 0 | 0 | 0 | 8 | 4 | 0 | 41.75679 | 119.9848 | 161.7416 | 280 | 0 | 300 | 22 | No525-3Al-1Zn-0.3Mn -35
215 | 0 | 0 | 0 | 0 | 0 | 0 | 0 | 0 | 0 | 0 | 0 | 95.465 | 3.091 | 0 | 0 | 0 | 0 | 0 | 0 | 0 | 0 | 0 | 0 | 0 | 0.421 | 0 | 0 | 0 | 0 | 1.023 | 0 | 0 | 0 | 0 | 0 | 0 | 0 | 0 | 0 | 0 | 0 | 0 | 0 | 0 | 0 | 0 | 0 | 0 | 0 | 0 | 0 | 0 | 0 | 0 | 0 | 0 | 0 | 0 | 0 | 0 | 0 | 0 | 0 | 0 | 0 | 0 | 0 | 0 | 0 | 0 | 0 | 0 | 0 | 0 | 0 | 0 | 0 | 0 | 0 | 0 | 0 | 0 | 0 | 0 | 0 | 0 | 0 | 0 | 0 | 0 | 0 | 0 | 0 | 0 | 0 | 0 | 0 | 0 | 0 | 0 | 0 | 0 | 0 | 5 | 4 | 0 | 41.75679 | 151.7701 | 193.5269 | 134 | 0 | 300 | 21 | No58-Mg-4.05Gd-0.51Zr-1.21Y
216 | 0 | 0 | 0 | 0 | 0 | 0 | 0 | 0 | 0 | 0 | 0 | 95.465 | 3.091 | 0 | 0 | 0 | 0 | 0 | 0 | 0 | 0 | 0 | 0 | 0 | 0.421 | 0 | 0 | 0 | 0 | 1.023 | 0 | 0 | 0 | 0 | 0 | 0 | 0 | 0 | 0 | 0 | 0 | 0 | 0 | 0 | 0 | 0 | 0 | 0 | 0 | 0 | 0 | 0 | 0 | 0 | 0 | 0 | 0 | 0 | 0 | 0 | 0 | 0 | 0 | 0 | 0 | 0 | 0 | 0 | 0 | 0 | 0 | 0 | 0 | 0 | 0 | 0 | 0 | 0 | 0 | 0 | 0 | 0 | 0 | 0 | 0 | 0 | 0 | 0 | 0 | 0 | 0 | 0 | 0 | 0 | 0 | 0 | 0 | 0 | 0 | 0 | 0 | 0 | 0 | 4 | 4 | 0 | 41.75679 | 169.6841 | 211.4409 | 141 | 1 | 298 | 22 | No846-Mg-1Gd-1Y-1.5Zn-7
217 | 0 | 0 | 0 | 0 | 0 | 0 | 0 | 0 | 0 | 0 | 0 | 100 | 0 | 0 | 0 | 0 | 0 | 0 | 0 | 0 | 0 | 0 | 0 | 0 | 0 | 0 | 0 | 0 | 0 | 0 | 0 | 0 | 0 | 0 | 0 | 0 | 0 | 0 | 0 | 0 | 0 | 0 | 0 | 0 | 0 | 0 | 0 | 0 | 0 | 0 | 0 | 0 | 0 | 0 | 0 | 0 | 0 | 0 | 0 | 0 | 0 | 0 | 0 | 0 | 0 | 0 | 0 | 0 | 0 | 0 | 0 | 0 | 0 | 0 | 0 | 0 | 0 | 0 | 0 | 0 | 0 | 0 | 0 | 0 | 0 | 0 | 0 | 0 | 0 | 0 | 0 | 0 | 0 | 0 | 0 | 0 | 0 | 0 | 0 | 0 | 0 | 0 | 0 | 32 | 4 | 0 | 0 | 37.12311 | 37.12311 | 180 | 1 | 230 | 11 | No235-Mg-12Gd-1Y-1Sm-0.5Zr
218 | 0 | 0 | 0 | 0 | 0 | 0 | 0 | 0 | 0 | 0 | 0 | 100 | 0 | 0 | 0 | 0 | 0 | 0 | 0 | 0 | 0 | 0 | 0 | 0 | 0 | 0 | 0 | 0 | 0 | 0 | 0 | 0 | 0 | 0 | 0 | 0 | 0 | 0 | 0 | 0 | 0 | 0 | 0 | 0 | 0 | 0 | 0 | 0 | 0 | 0 | 0 | 0 | 0 | 0 | 0 | 0 | 0 | 0 | 0 | 0 | 0 | 0 | 0 | 0 | 0 | 0 | 0 | 0 | 0 | 0 | 0 | 0 | 0 | 0 | 0 | 0 | 0 | 0 | 0 | 0 | 0 | 0 | 0 | 0 | 0 | 0 | 0 | 0 | 0 | 0 | 0 | 0 | 0 | 0 | 0 | 0 | 0 | 0 | 0 | 0 | 0 | 0 | 0 | 32 | 4 | 0 | 0 | 37.12311 | 37.12311 | 152 | 0 | 228 | 19 | No620-Mg
219 | 0 | 0 | 0 | 0 | 0 | 0 | 0 | 0 | 0 | 0 | 0 | 100 | 0 | 0 | 0 | 0 | 0 | 0 | 0 | 0 | 0 | 0 | 0 | 0 | 0 | 0 | 0 | 0 | 0 | 0 | 0 | 0 | 0 | 0 | 0 | 0 | 0 | 0 | 0 | 0 | 0 | 0 | 0 | 0 | 0 | 0 | 0 | 0 | 0 | 0 | 0 | 0 | 0 | 0 | 0 | 0 | 0 | 0 | 0 | 0 | 0 | 0 | 0 | 0 | 0 | 0 | 0 | 0 | 0 | 0 | 0 | 0 | 0 | 0 | 0 | 0 | 0 | 0 | 0 | 0 | 0 | 0 | 0 | 0 | 0 | 0 | 0 | 0 | 0 | 0 | 0 | 0 | 0 | 0 | 0 | 0 | 0 | 0 | 0 | 0 | 0 | 0 | 0 | 0 | 4 | 0 | 0 | 0 | 0 | 102 | 1 | 205 | 8 | No772-Mg-9Al-2Sm-0.1Ca
220 | 0 | 0 | 0 | 0 | 0 | 0 | 0 | 0 | 0 | 0 | 0 | 100 | 0 | 0 | 0 | 0 | 0 | 0 | 0 | 0 | 0 | 0 | 0 | 0 | 0 | 0 | 0 | 0 | 0 | 0 | 0 | 0 | 0 | 0 | 0 | 0 | 0 | 0 | 0 | 0 | 0 | 0 | 0 | 0 | 0 | 0 | 0 | 0 | 0 | 0 | 0 | 0 | 0 | 0 | 0 | 0 | 0 | 0 | 0 | 0 | 0 | 0 | 0 | 0 | 0 | 0 | 0 | 0 | 0 | 0 | 0 | 0 | 0 | 0 | 0 | 0 | 0 | 0 | 0 | 0 | 0 | 0 | 0 | 0 | 0 | 0 | 0 | 0 | 0 | 0 | 0 | 0 | 0 | 0 | 0 | 0 | 0 | 0 | 0 | 0 | 0 | 0 | 0 | 0 | 4 | 0 | 0 | 0 | 0 | 128 | 0 | 165 | 4 | No681-Mg–3Al–1Zn–0.3Mn -25
221 | 0 | 0 | 0 | 0 | 0 | 0 | 0 | 0 | 0 | 0 | 0 | 95.7 | 3 | 0 | 0 | 0 | 0 | 0 | 0 | 0 | 0 | 0 | 0 | 0 | 0.3 | 0 | 0 | 0 | 0 | 1 | 0 | 0 | 0 | 0 | 0 | 0 | 0 | 0 | 0 | 0 | 0 | 0 | 0 | 0 | 0 | 0 | 0 | 0 | 0 | 0 | 0 | 0 | 0 | 0 | 0 | 0 | 0 | 0 | 0 | 0 | 0 | 0 | 0 | 0 | 0 | 0 | 0 | 0 | 0 | 0 | 0 | 0 | 0 | 0 | 0 | 0 | 0 | 0 | 0 | 0 | 0 | 0 | 0 | 0 | 0 | 0 | 0 | 0 | 0 | 0 | 0 | 0 | 0 | 0 | 0 | 0 | 0 | 0 | 0 | 0 | 0 | 0 | 0 | 8 | 4 | 0 | 39.53216 | 118.4241 | 157.9563 | 285 | 0 | 427 | 10 | No522-3Al-1Zn-0.3Mn -32
222 | 0 | 0 | 0 | 0 | 0 | 0 | 0 | 0 | 0 | 0 | 0 | 95.7 | 3 | 0 | 0 | 0 | 0 | 0 | 0 | 0 | 0 | 0 | 0 | 0 | 0.3 | 0 | 0 | 0 | 0 | 1 | 0 | 0 | 0 | 0 | 0 | 0 | 0 | 0 | 0 | 0 | 0 | 0 | 0 | 0 | 0 | 0 | 0 | 0 | 0 | 0 | 0 | 0 | 0 | 0 | 0 | 0 | 0 | 0 | 0 | 0 | 0 | 0 | 0 | 0 | 0 | 0 | 0 | 0 | 0 | 0 | 0 | 0 | 0 | 0 | 0 | 0 | 0 | 0 | 0 | 0 | 0 | 0 | 0 | 0 | 0 | 0 | 0 | 0 | 0 | 0 | 0 | 0 | 0 | 0 | 0 | 0 | 0 | 0 | 0 | 0 | 0 | 0 | 0 | 8 | 4 | 0 | 39.53216 | 118.4241 | 157.9563 | 120 | 0 | 396 | 10 | No676-Mg–3Al–1Zn–0.3Mn -20
223 | 0 | 0 | 0 | 0 | 0 | 0 | 0 | 0 | 0 | 0 | 0 | 95.7 | 3 | 0 | 0 | 0 | 0 | 0 | 0 | 0 | 0 | 0 | 0 | 0 | 0.3 | 0 | 0 | 0 | 0 | 1 | 0 | 0 | 0 | 0 | 0 | 0 | 0 | 0 | 0 | 0 | 0 | 0 | 0 | 0 | 0 | 0 | 0 | 0 | 0 | 0 | 0 | 0 | 0 | 0 | 0 | 0 | 0 | 0 | 0 | 0 | 0 | 0 | 0 | 0 | 0 | 0 | 0 | 0 | 0 | 0 | 0 | 0 | 0 | 0 | 0 | 0 | 0 | 0 | 0 | 0 | 0 | 0 | 0 | 0 | 0 | 0 | 0 | 0 | 0 | 0 | 0 | 0 | 0 | 0 | 0 | 0 | 0 | 0 | 0 | 0 | 0 | 0 | 0 | 0 | 4 | 0 | 39.53216 | 0 | 39.53216 | 165 | 0 | 390 | 3 | No467-2.94Al-1.02Zn-0.35Mn-0.49Ce
225 | 0 | 0 | 0 | 0 | 0 | 0 | 0 | 0 | 0 | 0 | 0 | 92.85 | 6 | 0 | 0 | 0 | 0 | 0 | 0 | 0 | 0 | 0 | 0 | 0 | 0.15 | 0 | 0 | 0 | 0 | 1 | 0 | 0 | 0 | 0 | 0 | 0 | 0 | 0 | 0 | 0 | 0 | 0 | 0 | 0 | 0 | 0 | 0 | 0 | 0 | 0 | 0 | 0 | 0 | 0 | 0 | 0 | 0 | 0 | 0 | 0 | 0 | 0 | 0 | 0 | 0 | 0 | 0 | 0 | 0 | 0 | 0 | 0 | 0 | 0 | 0 | 0 | 0 | 0 | 0 | 0 | 0 | 0 | 0 | 0 | 0 | 0 | 0 | 0 | 0 | 0 | 0 | 0 | 0 | 0 | 0 | 0 | 0 | 0 | 0 | 0 | 0 | 0 | 0 | 4 | 4 | 0 | 74.27701 | 194.322 | 268.599 | 198 | 0 | 487 | 8 | No437-2.8Al-0.6Zn-0.32Mn
226 | 0 | 0 | 0 | 0 | 0 | 0 | 0 | 0 | 0 | 0 | 0 | 92.85 | 6 | 0 | 0 | 0 | 0 | 0 | 0 | 0 | 0 | 0 | 0 | 0 | 0.15 | 0 | 0 | 0 | 0 | 1 | 0 | 0 | 0 | 0 | 0 | 0 | 0 | 0 | 0 | 0 | 0 | 0 | 0 | 0 | 0 | 0 | 0 | 0 | 0 | 0 | 0 | 0 | 0 | 0 | 0 | 0 | 0 | 0 | 0 | 0 | 0 | 0 | 0 | 0 | 0 | 0 | 0 | 0 | 0 | 0 | 0 | 0 | 0 | 0 | 0 | 0 | 0 | 0 | 0 | 0 | 0 | 0 | 0 | 0 | 0 | 0 | 0 | 0 | 0 | 0 | 0 | 0 | 0 | 0 | 0 | 0 | 0 | 0 | 0 | 0 | 0 | 0 | 0 | 4 | 4 | 0 | 74.27701 | 194.322 | 268.599 | 208 | 6 | 445 | 9 | No208-Mg-6Zn-1Mn
227 | 0 | 0 | 0 | 0 | 0 | 0 | 0 | 0 | 0 | 0 | 0 | 92.85 | 6 | 0 | 0 | 0 | 0 | 0 | 0 | 0 | 0 | 0 | 0 | 0 | 0.15 | 0 | 0 | 0 | 0 | 1 | 0 | 0 | 0 | 0 | 0 | 0 | 0 | 0 | 0 | 0 | 0 | 0 | 0 | 0 | 0 | 0 | 0 | 0 | 0 | 0 | 0 | 0 | 0 | 0 | 0 | 0 | 0 | 0 | 0 | 0 | 0 | 0 | 0 | 0 | 0 | 0 | 0 | 0 | 0 | 0 | 0 | 0 | 0 | 0 | 0 | 0 | 0 | 0 | 0 | 0 | 0 | 0 | 0 | 0 | 0 | 0 | 0 | 0 | 0 | 0 | 0 | 0 | 0 | 0 | 0 | 0 | 0 | 0 | 0 | 0 | 0 | 0 | 0 | 0 | 4 | 0 | 74.27701 | 0 | 74.27701 | 377 | 0 | 393 | 5 | No280-Mg-13Gd-1Y-1Zn-0.4Zr-2
228 | 0 | 0 | 0 | 0 | 0 | 0 | 0 | 0 | 0 | 0 | 0 | 92.85 | 6 | 0 | 0 | 0 | 0 | 0 | 0 | 0 | 0 | 0 | 0 | 0 | 0.15 | 0 | 0 | 0 | 0 | 1 | 0 | 0 | 0 | 0 | 0 | 0 | 0 | 0 | 0 | 0 | 0 | 0 | 0 | 0 | 0 | 0 | 0 | 0 | 0 | 0 | 0 | 0 | 0 | 0 | 0 | 0 | 0 | 0 | 0 | 0 | 0 | 0 | 0 | 0 | 0 | 0 | 0 | 0 | 0 | 0 | 0 | 0 | 0 | 0 | 0 | 0 | 0 | 0 | 0 | 0 | 0 | 0 | 0 | 0 | 0 | 0 | 0 | 0 | 0 | 0 | 0 | 0 | 0 | 0 | 0 | 0 | 0 | 0 | 0 | 0 | 0 | 0 | 0 | 0 | 4 | 0 | 74.27701 | 0 | 74.27701 | 170 | 0 | 324 | 21 | No727-Mg-3Al-0.4Mn-2
229 | 0 | 0 | 0 | 0 | 0 | 0 | 0 | 0 | 0 | 0 | 0 | 89.85 | 9 | 0 | 0 | 0 | 0 | 0 | 0 | 0 | 0 | 0 | 0 | 0 | 0.15 | 0 | 0 | 0 | 0 | 1 | 0 | 0 | 0 | 0 | 0 | 0 | 0 | 0 | 0 | 0 | 0 | 0 | 0 | 0 | 0 | 0 | 0 | 0 | 0 | 0 | 0 | 0 | 0 | 0 | 0 | 0 | 0 | 0 | 0 | 0 | 0 | 0 | 0 | 0 | 0 | 0 | 0 | 0 | 0 | 0 | 0 | 0 | 0 | 0 | 0 | 0 | 0 | 0 | 0 | 0 | 0 | 0 | 0 | 0 | 0 | 0 | 0 | 0 | 0 | 0 | 0 | 0 | 0 | 0 | 0 | 0 | 0 | 0 | 0 | 0 | 0 | 0 | 0 | 3 | 4 | 0 | 110.6051 | 256.4093 | 367.0143 | 100 | 1 | 498 | 7 | No354-Mg-8.5Al-0.7Zn-0.5La-1.5Nd
230 | 0 | 0 | 0 | 0 | 0 | 0 | 0 | 0 | 0 | 0 | 0 | 89.85 | 9 | 0 | 0 | 0 | 0 | 0 | 0 | 0 | 0 | 0 | 0 | 0 | 0.15 | 0 | 0 | 0 | 0 | 1 | 0 | 0 | 0 | 0 | 0 | 0 | 0 | 0 | 0 | 0 | 0 | 0 | 0 | 0 | 0 | 0 | 0 | 0 | 0 | 0 | 0 | 0 | 0 | 0 | 0 | 0 | 0 | 0 | 0 | 0 | 0 | 0 | 0 | 0 | 0 | 0 | 0 | 0 | 0 | 0 | 0 | 0 | 0 | 0 | 0 | 0 | 0 | 0 | 0 | 0 | 0 | 0 | 0 | 0 | 0 | 0 | 0 | 0 | 0 | 0 | 0 | 0 | 0 | 0 | 0 | 0 | 0 | 0 | 0 | 0 | 0 | 0 | 0 | 3 | 4 | 0 | 110.6051 | 256.4093 | 367.0143 | 161 | 1 | 445 | 5 | No339-Mg-9Al-1Zn-0.4Ni-0.12Gd-0.05Y
231 | 0 | 0 | 0 | 0 | 0 | 0 | 0 | 0 | 0 | 0 | 0 | 89.85 | 9 | 0 | 0 | 0 | 0 | 0 | 0 | 0 | 0 | 0 | 0 | 0 | 0.15 | 0 | 0 | 0 | 0 | 1 | 0 | 0 | 0 | 0 | 0 | 0 | 0 | 0 | 0 | 0 | 0 | 0 | 0 | 0 | 0 | 0 | 0 | 0 | 0 | 0 | 0 | 0 | 0 | 0 | 0 | 0 | 0 | 0 | 0 | 0 | 0 | 0 | 0 | 0 | 0 | 0 | 0 | 0 | 0 | 0 | 0 | 0 | 0 | 0 | 0 | 0 | 0 | 0 | 0 | 0 | 0 | 0 | 0 | 0 | 0 | 0 | 0 | 0 | 0 | 0 | 0 | 0 | 0 | 0 | 0 | 0 | 0 | 0 | 0 | 0 | 0 | 0 | 0 | 0 | 4 | 0 | 110.6051 | 0 | 110.6051 | 220 | 0 | 341 | 13 | No612-Mg–3.02Al–1.01Zn–0.30Mn -16
232 | 0 | 0 | 0 | 0 | 0 | 0 | 0 | 0 | 0 | 0 | 0 | 89.85 | 9 | 0 | 0 | 0 | 0 | 0 | 0 | 0 | 0 | 0 | 0 | 0 | 0.15 | 0 | 0 | 0 | 0 | 1 | 0 | 0 | 0 | 0 | 0 | 0 | 0 | 0 | 0 | 0 | 0 | 0 | 0 | 0 | 0 | 0 | 0 | 0 | 0 | 0 | 0 | 0 | 0 | 0 | 0 | 0 | 0 | 0 | 0 | 0 | 0 | 0 | 0 | 0 | 0 | 0 | 0 | 0 | 0 | 0 | 0 | 0 | 0 | 0 | 0 | 0 | 0 | 0 | 0 | 0 | 0 | 0 | 0 | 0 | 0 | 0 | 0 | 0 | 0 | 0 | 0 | 0 | 0 | 0 | 0 | 0 | 0 | 0 | 0 | 0 | 0 | 0 | 0 | 0 | 4 | 0 | 110.6051 | 0 | 110.6051 | 149 | 1 | 250 | 30 | No284-Mg-10.4Gd-4.5Y-1.7Zn-0.4Zr
233 | 0 | 0 | 0 | 0 | 0 | 0 | 0 | 0 | 0 | 0 | 0 | 100 | 0 | 0 | 0 | 0 | 0 | 0 | 0 | 0 | 0 | 0 | 0 | 0 | 0 | 0 | 0 | 0 | 0 | 0 | 0 | 0 | 0 | 0 | 0 | 0 | 0 | 0 | 0 | 0 | 0 | 0 | 0 | 0 | 0 | 0 | 0 | 0 | 0 | 0 | 0 | 0 | 0 | 0 | 0 | 0 | 0 | 0 | 0 | 0 | 0 | 0 | 0 | 0 | 0 | 0 | 0 | 0 | 0 | 0 | 0 | 0 | 0 | 0 | 0 | 0 | 0 | 0 | 0 | 0 | 0 | 0 | 0 | 0 | 0 | 0 | 0 | 0 | 0 | 0 | 0 | 0 | 0 | 0 | 0 | 0 | 0 | 0 | 0 | 0 | 0 | 0 | 0 | 400 | 4 | 0 | 0 | 10.5 | 10.5 | 125 | 1 | 75 | 1 | No775-Mg-9Al-2Sm-0.5Ca
234 | 0 | 0 | 0 | 0 | 0 | 0 | 0 | 0 | 0 | 0 | 0 | 100 | 0 | 0 | 0 | 0 | 0 | 0 | 0 | 0 | 0 | 0 | 0 | 0 | 0 | 0 | 0 | 0 | 0 | 0 | 0 | 0 | 0 | 0 | 0 | 0 | 0 | 0 | 0 | 0 | 0 | 0 | 0 | 0 | 0 | 0 | 0 | 0 | 0 | 0 | 0 | 0 | 0 | 0 | 0 | 0 | 0 | 0 | 0 | 0 | 0 | 0 | 0 | 0 | 0 | 0 | 0 | 0 | 0 | 0 | 0 | 0 | 0 | 0 | 0 | 0 | 0 | 0 | 0 | 0 | 0 | 0 | 0 | 0 | 0 | 0 | 0 | 0 | 0 | 0 | 0 | 0 | 0 | 0 | 0 | 0 | 0 | 0 | 0 | 0 | 0 | 0 | 0 | 150 | 4 | 0 | 0 | 17.14643 | 17.14643 | 100 | 1 | 110 | 5 | No821-Mg-3Y-0.8Zn-0.35Zr
235 | 0 | 0 | 0 | 0 | 0 | 0 | 0 | 0 | 0 | 0 | 0 | 100 | 0 | 0 | 0 | 0 | 0 | 0 | 0 | 0 | 0 | 0 | 0 | 0 | 0 | 0 | 0 | 0 | 0 | 0 | 0 | 0 | 0 | 0 | 0 | 0 | 0 | 0 | 0 | 0 | 0 | 0 | 0 | 0 | 0 | 0 | 0 | 0 | 0 | 0 | 0 | 0 | 0 | 0 | 0 | 0 | 0 | 0 | 0 | 0 | 0 | 0 | 0 | 0 | 0 | 0 | 0 | 0 | 0 | 0 | 0 | 0 | 0 | 0 | 0 | 0 | 0 | 0 | 0 | 0 | 0 | 0 | 0 | 0 | 0 | 0 | 0 | 0 | 0 | 0 | 0 | 0 | 0 | 0 | 0 | 0 | 0 | 0 | 0 | 0 | 0 | 0 | 0 | 110 | 4 | 0 | 0 | 20.02271 | 20.02271 | 179 | 6 | 115 | 2.5 | No323-Mg-3Al-1Zn-2
236 | 0 | 0 | 0 | 0 | 0 | 0 | 0 | 0 | 0 | 0 | 0 | 99.1 | 0.9 | 0 | 0 | 0 | 0 | 0 | 0 | 0 | 0 | 0 | 0 | 0 | 0 | 0 | 0 | 0 | 0 | 0 | 0 | 0 | 0 | 0 | 0 | 0 | 0 | 0 | 0 | 0 | 0 | 0 | 0 | 0 | 0 | 0 | 0 | 0 | 0 | 0 | 0 | 0 | 0 | 0 | 0 | 0 | 0 | 0 | 0 | 0 | 0 | 0 | 0 | 0 | 0 | 0 | 0 | 0 | 0 | 0 | 0 | 0 | 0 | 0 | 0 | 0 | 0 | 0 | 0 | 0 | 0 | 0 | 0 | 0 | 0 | 0 | 0 | 0 | 0 | 0 | 0 | 0 | 0 | 0 | 0 | 0 | 0 | 0 | 0 | 0 | 0 | 0 | 0 | 100 | 4 | 0 | 10.66673 | 22.62289 | 33.28962 | 175 | 1 | 75 | 2.5 | No233-Mg-12Gd-1Sm-0.5Zr -2
237 | 0 | 0 | 0 | 0 | 0 | 0 | 0 | 0 | 0 | 0 | 0 | 99.1 | 0.9 | 0 | 0 | 0 | 0 | 0 | 0 | 0 | 0 | 0 | 0 | 0 | 0 | 0 | 0 | 0 | 0 | 0 | 0 | 0 | 0 | 0 | 0 | 0 | 0 | 0 | 0 | 0 | 0 | 0 | 0 | 0 | 0 | 0 | 0 | 0 | 0 | 0 | 0 | 0 | 0 | 0 | 0 | 0 | 0 | 0 | 0 | 0 | 0 | 0 | 0 | 0 | 0 | 0 | 0 | 0 | 0 | 0 | 0 | 0 | 0 | 0 | 0 | 0 | 0 | 0 | 0 | 0 | 0 | 0 | 0 | 0 | 0 | 0 | 0 | 0 | 0 | 0 | 0 | 0 | 0 | 0 | 0 | 0 | 0 | 0 | 0 | 0 | 0 | 0 | 0 | 95 | 4 | 0 | 10.66673 | 23.2106 | 33.87732 | 393 | 0 | 210 | 13 | No298-Mg-10Gd-6Y-1.6Zn-2Mn
238 | 0 | 0 | 0 | 0 | 0 | 0 | 0 | 0 | 0 | 0 | 0 | 99.1 | 0.9 | 0 | 0 | 0 | 0 | 0 | 0 | 0 | 0 | 0 | 0 | 0 | 0 | 0 | 0 | 0 | 0 | 0 | 0 | 0 | 0 | 0 | 0 | 0 | 0 | 0 | 0 | 0 | 0 | 0 | 0 | 0 | 0 | 0 | 0 | 0 | 0 | 0 | 0 | 0 | 0 | 0 | 0 | 0 | 0 | 0 | 0 | 0 | 0 | 0 | 0 | 0 | 0 | 0 | 0 | 0 | 0 | 0 | 0 | 0 | 0 | 0 | 0 | 0 | 0 | 0 | 0 | 0 | 0 | 0 | 0 | 0 | 0 | 0 | 0 | 0 | 0 | 0 | 0 | 0 | 0 | 0 | 0 | 0 | 0 | 0 | 0 | 0 | 0 | 0 | 0 | 90 | 4 | 0 | 10.66673 | 23.84662 | 34.51335 | 150 | 2 | 190 | 12 | No322-Mg-3Al-1Zn-1.5Nd
239 | 0 | 0 | 0 | 0 | 0 | 0 | 0 | 0 | 0 | 0 | 0 | 99.1 | 0.9 | 0 | 0 | 0 | 0 | 0 | 0 | 0 | 0 | 0 | 0 | 0 | 0 | 0 | 0 | 0 | 0 | 0 | 0 | 0 | 0 | 0 | 0 | 0 | 0 | 0 | 0 | 0 | 0 | 0 | 0 | 0 | 0 | 0 | 0 | 0 | 0 | 0 | 0 | 0 | 0 | 0 | 0 | 0 | 0 | 0 | 0 | 0 | 0 | 0 | 0 | 0 | 0 | 0 | 0 | 0 | 0 | 0 | 0 | 0 | 0 | 0 | 0 | 0 | 0 | 0 | 0 | 0 | 0 | 0 | 0 | 0 | 0 | 0 | 0 | 0 | 0 | 0 | 0 | 0 | 0 | 0 | 0 | 0 | 0 | 0 | 0 | 0 | 0 | 0 | 0 | 80 | 4 | 0 | 10.66673 | 25.29316 | 35.95989 | 225 | 0 | 200 | 13 | No537-3Al-1Zn-0.3Mn -47
240 | 0 | 0 | 0 | 0 | 0 | 0 | 0 | 0 | 0 | 0 | 0 | 99.1 | 0.9 | 0 | 0 | 0 | 0 | 0 | 0 | 0 | 0 | 0 | 0 | 0 | 0 | 0 | 0 | 0 | 0 | 0 | 0 | 0 | 0 | 0 | 0 | 0 | 0 | 0 | 0 | 0 | 0 | 0 | 0 | 0 | 0 | 0 | 0 | 0 | 0 | 0 | 0 | 0 | 0 | 0 | 0 | 0 | 0 | 0 | 0 | 0 | 0 | 0 | 0 | 0 | 0 | 0 | 0 | 0 | 0 | 0 | 0 | 0 | 0 | 0 | 0 | 0 | 0 | 0 | 0 | 0 | 0 | 0 | 0 | 0 | 0 | 0 | 0 | 0 | 0 | 0 | 0 | 0 | 0 | 0 | 0 | 0 | 0 | 0 | 0 | 0 | 0 | 0 | 0 | 100 | 4 | 0 | 10.66673 | 22.62289 | 33.28962 | 184 | 3 | 75 | 2.5 | No275-Mg-13Gd-1Y-1Zn-0.4Mn
241 | 0 | 0 | 0 | 0 | 0 | 0 | 0 | 0 | 0 | 0 | 0 | 99.1 | 0.9 | 0 | 0 | 0 | 0 | 0 | 0 | 0 | 0 | 0 | 0 | 0 | 0 | 0 | 0 | 0 | 0 | 0 | 0 | 0 | 0 | 0 | 0 | 0 | 0 | 0 | 0 | 0 | 0 | 0 | 0 | 0 | 0 | 0 | 0 | 0 | 0 | 0 | 0 | 0 | 0 | 0 | 0 | 0 | 0 | 0 | 0 | 0 | 0 | 0 | 0 | 0 | 0 | 0 | 0 | 0 | 0 | 0 | 0 | 0 | 0 | 0 | 0 | 0 | 0 | 0 | 0 | 0 | 0 | 0 | 0 | 0 | 0 | 0 | 0 | 0 | 0 | 0 | 0 | 0 | 0 | 0 | 0 | 0 | 0 | 0 | 0 | 0 | 0 | 0 | 0 | 60 | 4 | 0 | 10.66673 | 29.20603 | 39.87275 | 124 | 1 | 210 | 15 | No847-Mg-1Gd-1Y-1.5Zn-8
242 | 0 | 0 | 0 | 0 | 0 | 0 | 0 | 0 | 0 | 0 | 0 | 99.1 | 0.9 | 0 | 0 | 0 | 0 | 0 | 0 | 0 | 0 | 0 | 0 | 0 | 0 | 0 | 0 | 0 | 0 | 0 | 0 | 0 | 0 | 0 | 0 | 0 | 0 | 0 | 0 | 0 | 0 | 0 | 0 | 0 | 0 | 0 | 0 | 0 | 0 | 0 | 0 | 0 | 0 | 0 | 0 | 0 | 0 | 0 | 0 | 0 | 0 | 0 | 0 | 0 | 0 | 0 | 0 | 0 | 0 | 0 | 0 | 0 | 0 | 0 | 0 | 0 | 0 | 0 | 0 | 0 | 0 | 0 | 0 | 0 | 0 | 0 | 0 | 0 | 0 | 0 | 0 | 0 | 0 | 0 | 0 | 0 | 0 | 0 | 0 | 0 | 0 | 0 | 0 | 65 | 4 | 0 | 10.66673 | 28.06024 | 38.72697 | 138 | 1 | 225 | 18 | No751-Mg-9Al-2Sn-0.1Sr-2
243 | 0 | 0 | 0 | 0 | 0 | 0 | 0 | 0 | 0 | 0 | 0 | 99.1 | 0.9 | 0 | 0 | 0 | 0 | 0 | 0 | 0 | 0 | 0 | 0 | 0 | 0 | 0 | 0 | 0 | 0 | 0 | 0 | 0 | 0 | 0 | 0 | 0 | 0 | 0 | 0 | 0 | 0 | 0 | 0 | 0 | 0 | 0 | 0 | 0 | 0 | 0 | 0 | 0 | 0 | 0 | 0 | 0 | 0 | 0 | 0 | 0 | 0 | 0 | 0 | 0 | 0 | 0 | 0 | 0 | 0 | 0 | 0 | 0 | 0 | 0 | 0 | 0 | 0 | 0 | 0 | 0 | 0 | 0 | 0 | 0 | 0 | 0 | 0 | 0 | 0 | 0 | 0 | 0 | 0 | 0 | 0 | 0 | 0 | 0 | 0 | 0 | 0 | 0 | 0 | 100 | 4 | 0 | 10.66673 | 22.62289 | 33.28962 | 297 | 1 | 75 | 2.5 | No39-Mg-10.4Gd-3.3Y-0.46Zr-6
244 | 0 | 0 | 0 | 0 | 0 | 0 | 0 | 0 | 0 | 0 | 0 | 99.1 | 0.9 | 0 | 0 | 0 | 0 | 0 | 0 | 0 | 0 | 0 | 0 | 0 | 0 | 0 | 0 | 0 | 0 | 0 | 0 | 0 | 0 | 0 | 0 | 0 | 0 | 0 | 0 | 0 | 0 | 0 | 0 | 0 | 0 | 0 | 0 | 0 | 0 | 0 | 0 | 0 | 0 | 0 | 0 | 0 | 0 | 0 | 0 | 0 | 0 | 0 | 0 | 0 | 0 | 0 | 0 | 0 | 0 | 0 | 0 | 0 | 0 | 0 | 0 | 0 | 0 | 0 | 0 | 0 | 0 | 0 | 0 | 0 | 0 | 0 | 0 | 0 | 0 | 0 | 0 | 0 | 0 | 0 | 0 | 0 | 0 | 0 | 0 | 0 | 0 | 0 | 0 | 20 | 4 | 0 | 10.66673 | 50.58632 | 61.25305 | 198.8 | 0 | 210 | 15 | No687-2.87Al-0.968Bi-0.130Si
245 | 0 | 0 | 0 | 0 | 0 | 0 | 0 | 0 | 0 | 0 | 0 | 99.1 | 0.9 | 0 | 0 | 0 | 0 | 0 | 0 | 0 | 0 | 0 | 0 | 0 | 0 | 0 | 0 | 0 | 0 | 0 | 0 | 0 | 0 | 0 | 0 | 0 | 0 | 0 | 0 | 0 | 0 | 0 | 0 | 0 | 0 | 0 | 0 | 0 | 0 | 0 | 0 | 0 | 0 | 0 | 0 | 0 | 0 | 0 | 0 | 0 | 0 | 0 | 0 | 0 | 0 | 0 | 0 | 0 | 0 | 0 | 0 | 0 | 0 | 0 | 0 | 0 | 0 | 0 | 0 | 0 | 0 | 0 | 0 | 0 | 0 | 0 | 0 | 0 | 0 | 0 | 0 | 0 | 0 | 0 | 0 | 0 | 0 | 0 | 0 | 0 | 0 | 0 | 0 | 15 | 4 | 0 | 10.66673 | 58.41205 | 69.07878 | 240 | 0 | 240 | 15 | No504-Mg–2.96Al–0.94Zn -4
246 | 0 | 0 | 0 | 0 | 0 | 0 | 0 | 0 | 0 | 0 | 0 | 95.7 | 3 | 0 | 0 | 0 | 0 | 0 | 0 | 0 | 0 | 0 | 0 | 0 | 0.3 | 0 | 0 | 0 | 0 | 1 | 0 | 0 | 0 | 0 | 0 | 0 | 0 | 0 | 0 | 0 | 0 | 0 | 0 | 0 | 0 | 0 | 0 | 0 | 0 | 0 | 0 | 0 | 0 | 0 | 0 | 0 | 0 | 0 | 0 | 0 | 0 | 0 | 0 | 0 | 0 | 0 | 0 | 0 | 0 | 0 | 0 | 0 | 0 | 0 | 0 | 0 | 0 | 0 | 0 | 0 | 0 | 0 | 0 | 0 | 0 | 0 | 0 | 0 | 0 | 0 | 0 | 0 | 0 | 0 | 0 | 0 | 0 | 0 | 0 | 0 | 0 | 0 | 0 | 19 | 4 | 0 | 39.53216 | 76.8437 | 116.3759 | 157 | 0 | 275 | 10 | No426-2.61Al-0.78Zn-0.35Mn-2.93Li
247 | 0 | 0 | 0 | 0 | 0 | 0 | 0 | 0 | 0 | 0 | 0 | 95.7 | 3 | 0 | 0 | 0 | 0 | 0 | 0 | 0 | 0 | 0 | 0 | 0 | 0.3 | 0 | 0 | 0 | 0 | 1 | 0 | 0 | 0 | 0 | 0 | 0 | 0 | 0 | 0 | 0 | 0 | 0 | 0 | 0 | 0 | 0 | 0 | 0 | 0 | 0 | 0 | 0 | 0 | 0 | 0 | 0 | 0 | 0 | 0 | 0 | 0 | 0 | 0 | 0 | 0 | 0 | 0 | 0 | 0 | 0 | 0 | 0 | 0 | 0 | 0 | 0 | 0 | 0 | 0 | 0 | 0 | 0 | 0 | 0 | 0 | 0 | 0 | 0 | 0 | 0 | 0 | 0 | 0 | 0 | 0 | 0 | 0 | 0 | 0 | 0 | 0 | 0 | 0 | 15 | 4 | 0 | 39.53216 | 86.48473 | 126.0169 | 91 | 0 | 276 | 13 | No421-2.62Al-0.75Zn-0.36Mn-2
248 | 0 | 0 | 0 | 0 | 0 | 0 | 0 | 0 | 0 | 0 | 0 | 95.7 | 3 | 0 | 0 | 0 | 0 | 0 | 0 | 0 | 0 | 0 | 0 | 0 | 0.3 | 0 | 0 | 0 | 0 | 1 | 0 | 0 | 0 | 0 | 0 | 0 | 0 | 0 | 0 | 0 | 0 | 0 | 0 | 0 | 0 | 0 | 0 | 0 | 0 | 0 | 0 | 0 | 0 | 0 | 0 | 0 | 0 | 0 | 0 | 0 | 0 | 0 | 0 | 0 | 0 | 0 | 0 | 0 | 0 | 0 | 0 | 0 | 0 | 0 | 0 | 0 | 0 | 0 | 0 | 0 | 0 | 0 | 0 | 0 | 0 | 0 | 0 | 0 | 0 | 0 | 0 | 0 | 0 | 0 | 0 | 0 | 0 | 0 | 0 | 0 | 0 | 0 | 0 | 12 | 4 | 0 | 39.53216 | 96.69287 | 136.225 | 175 | 0 | 275 | 16 | No837-Mg-0.3Ce-1.5Zn-0.5Zr
249 | 0 | 0 | 0 | 0 | 0 | 0 | 0 | 0 | 0 | 0 | 0 | 95.7 | 3 | 0 | 0 | 0 | 0 | 0 | 0 | 0 | 0 | 0 | 0 | 0 | 0.3 | 0 | 0 | 0 | 0 | 1 | 0 | 0 | 0 | 0 | 0 | 0 | 0 | 0 | 0 | 0 | 0 | 0 | 0 | 0 | 0 | 0 | 0 | 0 | 0 | 0 | 0 | 0 | 0 | 0 | 0 | 0 | 0 | 0 | 0 | 0 | 0 | 0 | 0 | 0 | 0 | 0 | 0 | 0 | 0 | 0 | 0 | 0 | 0 | 0 | 0 | 0 | 0 | 0 | 0 | 0 | 0 | 0 | 0 | 0 | 0 | 0 | 0 | 0 | 0 | 0 | 0 | 0 | 0 | 0 | 0 | 0 | 0 | 0 | 0 | 0 | 0 | 0 | 0 | 8 | 4 | 0 | 39.53216 | 118.4241 | 157.9563 | 45 | 1 | 270 | 21 | No818-Mg-0.8Zn-0.35Zr
250 | 0 | 0 | 0 | 0 | 0 | 0 | 0 | 0 | 0 | 0 | 0 | 95.7 | 3 | 0 | 0 | 0 | 0 | 0 | 0 | 0 | 0 | 0 | 0 | 0 | 0.3 | 0 | 0 | 0 | 0 | 1 | 0 | 0 | 0 | 0 | 0 | 0 | 0 | 0 | 0 | 0 | 0 | 0 | 0 | 0 | 0 | 0 | 0 | 0 | 0 | 0 | 0 | 0 | 0 | 0 | 0 | 0 | 0 | 0 | 0 | 0 | 0 | 0 | 0 | 0 | 0 | 0 | 0 | 0 | 0 | 0 | 0 | 0 | 0 | 0 | 0 | 0 | 0 | 0 | 0 | 0 | 0 | 0 | 0 | 0 | 0 | 0 | 0 | 0 | 0 | 0 | 0 | 0 | 0 | 0 | 0 | 0 | 0 | 0 | 0 | 0 | 0 | 0 | 0 | 3 | 4 | 0 | 39.53216 | 193.3857 | 232.9179 | 233 | 0 | 260 | 24 | No438-2.8Al-0.6Zn-0.32Mn-2
251 | 0 | 0 | 0 | 0 | 0 | 0 | 0 | 0 | 0 | 0 | 0 | 95.7 | 3 | 0 | 0 | 0 | 0 | 0 | 0 | 0 | 0 | 0 | 0 | 0 | 0.3 | 0 | 0 | 0 | 0 | 1 | 0 | 0 | 0 | 0 | 0 | 0 | 0 | 0 | 0 | 0 | 0 | 0 | 0 | 0 | 0 | 0 | 0 | 0 | 0 | 0 | 0 | 0 | 0 | 0 | 0 | 0 | 0 | 0 | 0 | 0 | 0 | 0 | 0 | 0 | 0 | 0 | 0 | 0 | 0 | 0 | 0 | 0 | 0 | 0 | 0 | 0 | 0 | 0 | 0 | 0 | 0 | 0 | 0 | 0 | 0 | 0 | 0 | 0 | 0 | 0 | 0 | 0 | 0 | 0 | 0 | 0 | 0 | 0 | 0 | 0 | 0 | 0 | 0 | 2 | 4 | 0 | 39.53216 | 236.8482 | 276.3803 | 330 | 0 | 270 | 22 | No524-3Al-1Zn-0.3Mn -34
252 | 0 | 0 | 0 | 0 | 0 | 0 | 0 | 0 | 0 | 0 | 0 | 95.7 | 3 | 0 | 0 | 0 | 0 | 0 | 0 | 0 | 0 | 0 | 0 | 0 | 0.3 | 0 | 0 | 0 | 0 | 1 | 0 | 0 | 0 | 0 | 0 | 0 | 0 | 0 | 0 | 0 | 0 | 0 | 0 | 0 | 0 | 0 | 0 | 0 | 0 | 0 | 0 | 0 | 0 | 0 | 0 | 0 | 0 | 0 | 0 | 0 | 0 | 0 | 0 | 0 | 0 | 0 | 0 | 0 | 0 | 0 | 0 | 0 | 0 | 0 | 0 | 0 | 0 | 0 | 0 | 0 | 0 | 0 | 0 | 0 | 0 | 0 | 0 | 0 | 0 | 0 | 0 | 0 | 0 | 0 | 0 | 0 | 0 | 0 | 0 | 0 | 0 | 0 | 0 | 2 | 4 | 0 | 39.53216 | 236.8482 | 276.3803 | 135 | 1 | 310 | 14 | No770-Mg-9Al-2Sm-0.5Sr
253 | 0 | 0 | 0 | 0 | 0 | 0 | 0 | 0 | 0 | 0 | 0 | 95.7 | 3 | 0 | 0 | 0 | 0 | 0 | 0 | 0 | 0 | 0 | 0 | 0 | 0.3 | 0 | 0 | 0 | 0 | 1 | 0 | 0 | 0 | 0 | 0 | 0 | 0 | 0 | 0 | 0 | 0 | 0 | 0 | 0 | 0 | 0 | 0 | 0 | 0 | 0 | 0 | 0 | 0 | 0 | 0 | 0 | 0 | 0 | 0 | 0 | 0 | 0 | 0 | 0 | 0 | 0 | 0 | 0 | 0 | 0 | 0 | 0 | 0 | 0 | 0 | 0 | 0 | 0 | 0 | 0 | 0 | 0 | 0 | 0 | 0 | 0 | 0 | 0 | 0 | 0 | 0 | 0 | 0 | 0 | 0 | 0 | 0 | 0 | 0 | 0 | 0 | 0 | 0 | 75 | 4 | 0 | 39.53216 | 38.67715 | 78.20931 | 136 | 4 | 160 | 9 | No83-Mg-6.14Gd-3.08Y-1.02Zn-0.44Zr
254 | 0 | 0 | 0 | 0 | 0 | 0 | 0 | 0 | 0 | 0 | 0 | 95.7 | 3 | 0 | 0 | 0 | 0 | 0 | 0 | 0 | 0 | 0 | 0 | 0 | 0.3 | 0 | 0 | 0 | 0 | 1 | 0 | 0 | 0 | 0 | 0 | 0 | 0 | 0 | 0 | 0 | 0 | 0 | 0 | 0 | 0 | 0 | 0 | 0 | 0 | 0 | 0 | 0 | 0 | 0 | 0 | 0 | 0 | 0 | 0 | 0 | 0 | 0 | 0 | 0 | 0 | 0 | 0 | 0 | 0 | 0 | 0 | 0 | 0 | 0 | 0 | 0 | 0 | 0 | 0 | 0 | 0 | 0 | 0 | 0 | 0 | 0 | 0 | 0 | 0 | 0 | 0 | 0 | 0 | 0 | 0 | 0 | 0 | 0 | 0 | 0 | 0 | 0 | 0 | 2.5 | 4 | 0 | 39.53216 | 211.8435 | 251.3756 | 260 | 0 | 319 | 28 | No404-3Al-1Zn-0.3Mn -2
255 | 0 | 0 | 0 | 0 | 0 | 0 | 0 | 0 | 0 | 0 | 0 | 95.7 | 3 | 0 | 0 | 0 | 0 | 0 | 0 | 0 | 0 | 0 | 0 | 0 | 0.3 | 0 | 0 | 0 | 0 | 1 | 0 | 0 | 0 | 0 | 0 | 0 | 0 | 0 | 0 | 0 | 0 | 0 | 0 | 0 | 0 | 0 | 0 | 0 | 0 | 0 | 0 | 0 | 0 | 0 | 0 | 0 | 0 | 0 | 0 | 0 | 0 | 0 | 0 | 0 | 0 | 0 | 0 | 0 | 0 | 0 | 0 | 0 | 0 | 0 | 0 | 0 | 0 | 0 | 0 | 0 | 0 | 0 | 0 | 0 | 0 | 0 | 0 | 0 | 0 | 0 | 0 | 0 | 0 | 0 | 0 | 0 | 0 | 0 | 0 | 0 | 0 | 0 | 0 | 0.7 | 4 | 0 | 39.53216 | 400.3465 | 439.8787 | 310 | 0 | 282 | 30 | No548-Mg-3Al–1Zn–0.2Mn -3
256 | 0 | 0 | 0 | 0 | 0 | 0 | 0 | 0 | 0 | 0 | 0 | 95.7 | 3 | 0 | 0 | 0 | 0 | 0 | 0 | 0 | 0 | 0 | 0 | 0 | 0.3 | 0 | 0 | 0 | 0 | 1 | 0 | 0 | 0 | 0 | 0 | 0 | 0 | 0 | 0 | 0 | 0 | 0 | 0 | 0 | 0 | 0 | 0 | 0 | 0 | 0 | 0 | 0 | 0 | 0 | 0 | 0 | 0 | 0 | 0 | 0 | 0 | 0 | 0 | 0 | 0 | 0 | 0 | 0 | 0 | 0 | 0 | 0 | 0 | 0 | 0 | 0 | 0 | 0 | 0 | 0 | 0 | 0 | 0 | 0 | 0 | 0 | 0 | 0 | 0 | 0 | 0 | 0 | 0 | 0 | 0 | 0 | 0 | 0 | 0 | 0 | 0 | 0 | 0 | 3.3 | 4 | 0 | 39.53216 | 184.3861 | 223.9182 | 150 | 0 | 230 | 14.7 | No611-Mg–3.02Al–1.01Zn–0.30Mn -15
257 | 0 | 0 | 0 | 0 | 0 | 0 | 0 | 0 | 0 | 0 | 0 | 95.7 | 3 | 0 | 0 | 0 | 0 | 0 | 0 | 0 | 0 | 0 | 0 | 0 | 0.3 | 0 | 0 | 0 | 0 | 1 | 0 | 0 | 0 | 0 | 0 | 0 | 0 | 0 | 0 | 0 | 0 | 0 | 0 | 0 | 0 | 0 | 0 | 0 | 0 | 0 | 0 | 0 | 0 | 0 | 0 | 0 | 0 | 0 | 0 | 0 | 0 | 0 | 0 | 0 | 0 | 0 | 0 | 0 | 0 | 0 | 0 | 0 | 0 | 0 | 0 | 0 | 0 | 0 | 0 | 0 | 0 | 0 | 0 | 0 | 0 | 0 | 0 | 0 | 0 | 0 | 0 | 0 | 0 | 0 | 0 | 0 | 0 | 0 | 0 | 0 | 0 | 0 | 0 | 3.3 | 4 | 0 | 39.53216 | 184.3861 | 223.9182 | 104.6 | 4 | 295 | 11 | No91-Mg-0.93Zn-0.77Y-0.82Gd -2
258 | 0 | 0 | 0 | 0 | 0 | 0 | 0 | 0 | 0 | 0 | 0 | 95.7 | 3 | 0 | 0 | 0 | 0 | 0 | 0 | 0 | 0 | 0 | 0 | 0 | 0.3 | 0 | 0 | 0 | 0 | 1 | 0 | 0 | 0 | 0 | 0 | 0 | 0 | 0 | 0 | 0 | 0 | 0 | 0 | 0 | 0 | 0 | 0 | 0 | 0 | 0 | 0 | 0 | 0 | 0 | 0 | 0 | 0 | 0 | 0 | 0 | 0 | 0 | 0 | 0 | 0 | 0 | 0 | 0 | 0 | 0 | 0 | 0 | 0 | 0 | 0 | 0 | 0 | 0 | 0 | 0 | 0 | 0 | 0 | 0 | 0 | 0 | 0 | 0 | 0 | 0 | 0 | 0 | 0 | 0 | 0 | 0 | 0 | 0 | 0 | 0 | 0 | 0 | 0 | 1.5 | 4 | 0 | 39.53216 | 273.4887 | 313.0209 | 213 | 0 | 288.9 | 28.1 | No507-Mg–2.96Al–0.94Zn -7
259 | 0 | 0 | 0 | 0 | 0 | 0 | 0 | 0 | 0 | 0 | 0 | 95.7 | 3 | 0 | 0 | 0 | 0 | 0 | 0 | 0 | 0 | 0 | 0 | 0 | 0.3 | 0 | 0 | 0 | 0 | 1 | 0 | 0 | 0 | 0 | 0 | 0 | 0 | 0 | 0 | 0 | 0 | 0 | 0 | 0 | 0 | 0 | 0 | 0 | 0 | 0 | 0 | 0 | 0 | 0 | 0 | 0 | 0 | 0 | 0 | 0 | 0 | 0 | 0 | 0 | 0 | 0 | 0 | 0 | 0 | 0 | 0 | 0 | 0 | 0 | 0 | 0 | 0 | 0 | 0 | 0 | 0 | 0 | 0 | 0 | 0 | 0 | 0 | 0 | 0 | 0 | 0 | 0 | 0 | 0 | 0 | 0 | 0 | 0 | 0 | 0 | 0 | 0 | 0 | 1.5 | 4 | 0 | 39.53216 | 273.4887 | 313.0209 | 331 | 5 | 287.6 | 25.1 | No143-Mg-10Gd-2Y-0.5Zr-5
260 | 0 | 0 | 0 | 0 | 0 | 0 | 0 | 0 | 0 | 0 | 0 | 95.7 | 3 | 0 | 0 | 0 | 0 | 0 | 0 | 0 | 0 | 0 | 0 | 0 | 0.3 | 0 | 0 | 0 | 0 | 1 | 0 | 0 | 0 | 0 | 0 | 0 | 0 | 0 | 0 | 0 | 0 | 0 | 0 | 0 | 0 | 0 | 0 | 0 | 0 | 0 | 0 | 0 | 0 | 0 | 0 | 0 | 0 | 0 | 0 | 0 | 0 | 0 | 0 | 0 | 0 | 0 | 0 | 0 | 0 | 0 | 0 | 0 | 0 | 0 | 0 | 0 | 0 | 0 | 0 | 0 | 0 | 0 | 0 | 0 | 0 | 0 | 0 | 0 | 0 | 0 | 0 | 0 | 0 | 0 | 0 | 0 | 0 | 0 | 0 | 0 | 0 | 0 | 0 | 1.5 | 4 | 0 | 39.53216 | 273.4887 | 313.0209 | 195 | 0 | 280.5 | 34.2 | No474-2.95Al-1Zn-0.33Mn-3
261 | 0 | 0 | 0 | 0 | 0 | 0 | 0 | 0 | 0 | 0 | 0 | 95.7 | 3 | 0 | 0 | 0 | 0 | 0 | 0 | 0 | 0 | 0 | 0 | 0 | 0.3 | 0 | 0 | 0 | 0 | 1 | 0 | 0 | 0 | 0 | 0 | 0 | 0 | 0 | 0 | 0 | 0 | 0 | 0 | 0 | 0 | 0 | 0 | 0 | 0 | 0 | 0 | 0 | 0 | 0 | 0 | 0 | 0 | 0 | 0 | 0 | 0 | 0 | 0 | 0 | 0 | 0 | 0 | 0 | 0 | 0 | 0 | 0 | 0 | 0 | 0 | 0 | 0 | 0 | 0 | 0 | 0 | 0 | 0 | 0 | 0 | 0 | 0 | 0 | 0 | 0 | 0 | 0 | 0 | 0 | 0 | 0 | 0 | 0 | 0 | 0 | 0 | 0 | 0 | 0.8 | 4 | 0 | 39.53216 | 374.4899 | 414.022 | 308 | 3 | 279.9 | 33.5 | No177-Mg-1Gd-1Y-1Zn-0.2La
262 | 0 | 0 | 0 | 0 | 0 | 0 | 0 | 0 | 0 | 0 | 0 | 95.7 | 3 | 0 | 0 | 0 | 0 | 0 | 0 | 0 | 0 | 0 | 0 | 0 | 0.3 | 0 | 0 | 0 | 0 | 1 | 0 | 0 | 0 | 0 | 0 | 0 | 0 | 0 | 0 | 0 | 0 | 0 | 0 | 0 | 0 | 0 | 0 | 0 | 0 | 0 | 0 | 0 | 0 | 0 | 0 | 0 | 0 | 0 | 0 | 0 | 0 | 0 | 0 | 0 | 0 | 0 | 0 | 0 | 0 | 0 | 0 | 0 | 0 | 0 | 0 | 0 | 0 | 0 | 0 | 0 | 0 | 0 | 0 | 0 | 0 | 0 | 0 | 0 | 0 | 0 | 0 | 0 | 0 | 0 | 0 | 0 | 0 | 0 | 0 | 0 | 0 | 0 | 0 | 0.8 | 4 | 0 | 39.53216 | 374.4899 | 414.022 | 436 | 5 | 277.3 | 34.5 | No157-Mg-12Gd-3Y-0.5Zr-8
263 | 0 | 0 | 0 | 0 | 0 | 0 | 0 | 0 | 0 | 0 | 0 | 95.7 | 3 | 0 | 0 | 0 | 0 | 0 | 0 | 0 | 0 | 0 | 0 | 0 | 0.3 | 0 | 0 | 0 | 0 | 1 | 0 | 0 | 0 | 0 | 0 | 0 | 0 | 0 | 0 | 0 | 0 | 0 | 0 | 0 | 0 | 0 | 0 | 0 | 0 | 0 | 0 | 0 | 0 | 0 | 0 | 0 | 0 | 0 | 0 | 0 | 0 | 0 | 0 | 0 | 0 | 0 | 0 | 0 | 0 | 0 | 0 | 0 | 0 | 0 | 0 | 0 | 0 | 0 | 0 | 0 | 0 | 0 | 0 | 0 | 0 | 0 | 0 | 0 | 0 | 0 | 0 | 0 | 0 | 0 | 0 | 0 | 0 | 0 | 0 | 0 | 0 | 0 | 0 | 0.8 | 4 | 0 | 39.53216 | 374.4899 | 414.022 | 255 | 1 | 279.7 | 31.5 | No42-Mg-9.8Gd-3.2Y-1.1Zn-0.42Zr-3
264 | 0 | 0 | 0 | 0 | 0 | 0 | 0 | 0 | 0 | 0 | 0 | 95.7 | 3 | 0 | 0 | 0 | 0 | 0 | 0 | 0 | 0 | 0 | 0 | 0 | 0.3 | 0 | 0 | 0 | 0 | 1 | 0 | 0 | 0 | 0 | 0 | 0 | 0 | 0 | 0 | 0 | 0 | 0 | 0 | 0 | 0 | 0 | 0 | 0 | 0 | 0 | 0 | 0 | 0 | 0 | 0 | 0 | 0 | 0 | 0 | 0 | 0 | 0 | 0 | 0 | 0 | 0 | 0 | 0 | 0 | 0 | 0 | 0 | 0 | 0 | 0 | 0 | 0 | 0 | 0 | 0 | 0 | 0 | 0 | 0 | 0 | 0 | 0 | 0 | 0 | 0 | 0 | 0 | 0 | 0 | 0 | 0 | 0 | 0 | 0 | 0 | 0 | 0 | 0 | 50 | 4 | 0 | 39.53216 | 47.36964 | 86.9018 | 128 | 1 | 290 | 8 | No349-Mg-8.5Al-0.75Zn-0.25Mn-1.6Nd
265 | 0 | 0 | 0 | 0 | 0 | 0 | 0 | 0 | 0 | 0 | 0 | 95.7 | 3 | 0 | 0 | 0 | 0 | 0 | 0 | 0 | 0 | 0 | 0 | 0 | 0.3 | 0 | 0 | 0 | 0 | 1 | 0 | 0 | 0 | 0 | 0 | 0 | 0 | 0 | 0 | 0 | 0 | 0 | 0 | 0 | 0 | 0 | 0 | 0 | 0 | 0 | 0 | 0 | 0 | 0 | 0 | 0 | 0 | 0 | 0 | 0 | 0 | 0 | 0 | 0 | 0 | 0 | 0 | 0 | 0 | 0 | 0 | 0 | 0 | 0 | 0 | 0 | 0 | 0 | 0 | 0 | 0 | 0 | 0 | 0 | 0 | 0 | 0 | 0 | 0 | 0 | 0 | 0 | 0 | 0 | 0 | 0 | 0 | 0 | 0 | 0 | 0 | 0 | 0 | 5.53 | 4 | 0 | 39.53216 | 142.4369 | 181.9691 | 418 | 0 | 300 | 12 | No629-6Al-1Zn-0.15Mn -2
266 | 0 | 0 | 0 | 0 | 0 | 0 | 0 | 0 | 0 | 0 | 0 | 95.7 | 3 | 0 | 0 | 0 | 0 | 0 | 0 | 0 | 0 | 0 | 0 | 0 | 0.3 | 0 | 0 | 0 | 0 | 1 | 0 | 0 | 0 | 0 | 0 | 0 | 0 | 0 | 0 | 0 | 0 | 0 | 0 | 0 | 0 | 0 | 0 | 0 | 0 | 0 | 0 | 0 | 0 | 0 | 0 | 0 | 0 | 0 | 0 | 0 | 0 | 0 | 0 | 0 | 0 | 0 | 0 | 0 | 0 | 0 | 0 | 0 | 0 | 0 | 0 | 0 | 0 | 0 | 0 | 0 | 0 | 0 | 0 | 0 | 0 | 0 | 0 | 0 | 0 | 0 | 0 | 0 | 0 | 0 | 0 | 0 | 0 | 0 | 0 | 0 | 0 | 0 | 0 | 5.42 | 4 | 0 | 39.53216 | 143.875 | 183.4072 | 218 | 5 | 290 | 21 | No86-Mg-6.05Gd-3.12Y-0.95Zn-0.32Ag-0.47Zr-2
267 | 0 | 0 | 0 | 0 | 0 | 0 | 0 | 0 | 0 | 0 | 0 | 95.7 | 3 | 0 | 0 | 0 | 0 | 0 | 0 | 0 | 0 | 0 | 0 | 0 | 0.3 | 0 | 0 | 0 | 0 | 1 | 0 | 0 | 0 | 0 | 0 | 0 | 0 | 0 | 0 | 0 | 0 | 0 | 0 | 0 | 0 | 0 | 0 | 0 | 0 | 0 | 0 | 0 | 0 | 0 | 0 | 0 | 0 | 0 | 0 | 0 | 0 | 0 | 0 | 0 | 0 | 0 | 0 | 0 | 0 | 0 | 0 | 0 | 0 | 0 | 0 | 0 | 0 | 0 | 0 | 0 | 0 | 0 | 0 | 0 | 0 | 0 | 0 | 0 | 0 | 0 | 0 | 0 | 0 | 0 | 0 | 0 | 0 | 0 | 0 | 0 | 0 | 0 | 0 | 5.37 | 4 | 0 | 39.53216 | 144.5433 | 184.0754 | 175 | 0 | 270 | 21 | No724-Mg-2Al-1Zn-0,3Mn
268 | 0 | 0 | 0 | 0 | 0 | 0 | 0 | 0 | 0 | 0 | 0 | 94.995 | 3.2 | 0.015 | 0 | 0 | 0 | 0 | 0 | 0 | 0 | 0 | 0 | 0 | 0.4 | 0.03 | 0 | 0 | 0 | 1.3 | 0 | 0 | 0 | 0 | 0 | 0 | 0 | 0 | 0 | 0 | 0 | 0 | 0 | 0 | 0 | 0 | 0 | 0 | 0 | 0 | 0 | 0 | 0 | 0 | 0 | 0 | 0 | 0.06 | 0 | 0 | 0 | 0 | 0 | 0 | 0 | 0 | 0 | 0 | 0 | 0 | 0 | 0 | 0 | 0 | 0 | 0 | 0 | 0 | 0 | 0 | 0 | 0 | 0 | 0 | 0 | 0 | 0 | 0 | 0 | 0 | 0 | 0 | 0 | 0 | 0 | 0 | 0 | 0 | 0 | 0 | 0 | 0 | 0 | 100 | 4 | 0 | 55.50874 | 36.81537 | 92.32411 | 266 | 6 | 300 | 15 | No76-Mg- 7.50Gd-1.53Y-0.37Zr-0.45Ag -6
269 | 0 | 0 | 0 | 0 | 0 | 0 | 0 | 0 | 0 | 0 | 0 | 94.995 | 3.2 | 0.015 | 0 | 0 | 0 | 0 | 0 | 0 | 0 | 0 | 0 | 0 | 0.4 | 0.03 | 0 | 0 | 0 | 1.3 | 0 | 0 | 0 | 0 | 0 | 0 | 0 | 0 | 0 | 0 | 0 | 0 | 0 | 0 | 0 | 0 | 0 | 0 | 0 | 0 | 0 | 0 | 0 | 0 | 0 | 0 | 0 | 0.06 | 0 | 0 | 0 | 0 | 0 | 0 | 0 | 0 | 0 | 0 | 0 | 0 | 0 | 0 | 0 | 0 | 0 | 0 | 0 | 0 | 0 | 0 | 0 | 0 | 0 | 0 | 0 | 0 | 0 | 0 | 0 | 0 | 0 | 0 | 0 | 0 | 0 | 0 | 0 | 0 | 0 | 0 | 0 | 0 | 0 | 100 | 4 | 0 | 55.50874 | 36.81537 | 92.32411 | 186 | 1 | 320 | 18 | No263-Mg-15Gd-1Zn-0.4Mn
271 | 0 | 0 | 0 | 0 | 0 | 0 | 0 | 0 | 0 | 0 | 0 | 94.995 | 3.2 | 0.015 | 0 | 0 | 0 | 0 | 0 | 0 | 0 | 0 | 0 | 0 | 0.4 | 0.03 | 0 | 0 | 0 | 1.3 | 0 | 0 | 0 | 0 | 0 | 0 | 0 | 0 | 0 | 0 | 0 | 0 | 0 | 0 | 0 | 0 | 0 | 0 | 0 | 0 | 0 | 0 | 0 | 0 | 0 | 0 | 0 | 0.06 | 0 | 0 | 0 | 0 | 0 | 0 | 0 | 0 | 0 | 0 | 0 | 0 | 0 | 0 | 0 | 0 | 0 | 0 | 0 | 0 | 0 | 0 | 0 | 0 | 0 | 0 | 0 | 0 | 0 | 0 | 0 | 0 | 0 | 0 | 0 | 0 | 0 | 0 | 0 | 0 | 0 | 0 | 0 | 0 | 0 | 10 | 4 | 0 | 55.50874 | 116.4204 | 171.9292 | 78 | 1 | 295 | 16 | No365-Mg-4Al-0.4Mn-1.6Sn-0.8Sr
272 | 0 | 0 | 0 | 0 | 0 | 0 | 0 | 0 | 0 | 0 | 0 | 94.995 | 3.2 | 0.015 | 0 | 0 | 0 | 0 | 0 | 0 | 0 | 0 | 0 | 0 | 0.4 | 0.03 | 0 | 0 | 0 | 1.3 | 0 | 0 | 0 | 0 | 0 | 0 | 0 | 0 | 0 | 0 | 0 | 0 | 0 | 0 | 0 | 0 | 0 | 0 | 0 | 0 | 0 | 0 | 0 | 0 | 0 | 0 | 0 | 0.06 | 0 | 0 | 0 | 0 | 0 | 0 | 0 | 0 | 0 | 0 | 0 | 0 | 0 | 0 | 0 | 0 | 0 | 0 | 0 | 0 | 0 | 0 | 0 | 0 | 0 | 0 | 0 | 0 | 0 | 0 | 0 | 0 | 0 | 0 | 0 | 0 | 0 | 0 | 0 | 0 | 0 | 0 | 0 | 0 | 0 | 5 | 4 | 0 | 55.50874 | 164.6434 | 220.1521 | 146 | 1 | 325 | 21 | No117-Mg-9Gd-3Y-0.5Zr-0.6Ca
273 | 0 | 0 | 0 | 0 | 0 | 0 | 0 | 0 | 0 | 0 | 0 | 94.995 | 3.2 | 0.015 | 0 | 0 | 0 | 0 | 0 | 0 | 0 | 0 | 0 | 0 | 0.4 | 0.03 | 0 | 0 | 0 | 1.3 | 0 | 0 | 0 | 0 | 0 | 0 | 0 | 0 | 0 | 0 | 0 | 0 | 0 | 0 | 0 | 0 | 0 | 0 | 0 | 0 | 0 | 0 | 0 | 0 | 0 | 0 | 0 | 0.06 | 0 | 0 | 0 | 0 | 0 | 0 | 0 | 0 | 0 | 0 | 0 | 0 | 0 | 0 | 0 | 0 | 0 | 0 | 0 | 0 | 0 | 0 | 0 | 0 | 0 | 0 | 0 | 0 | 0 | 0 | 0 | 0 | 0 | 0 | 0 | 0 | 0 | 0 | 0 | 0 | 0 | 0 | 0 | 0 | 0 | 5 | 4 | 0 | 55.50874 | 164.6434 | 220.1521 | 89.3 | 2 | 325 | 22 | No311-Mg-7.6Al-0.5Zn-1Ca
274 | 0 | 0 | 0 | 0 | 0 | 0 | 0 | 0 | 0 | 0 | 0 | 95.7 | 3 | 0 | 0 | 0 | 0 | 0 | 0 | 0 | 0 | 0 | 0 | 0 | 0.3 | 0 | 0 | 0 | 0 | 1 | 0 | 0 | 0 | 0 | 0 | 0 | 0 | 0 | 0 | 0 | 0 | 0 | 0 | 0 | 0 | 0 | 0 | 0 | 0 | 0 | 0 | 0 | 0 | 0 | 0 | 0 | 0 | 0 | 0 | 0 | 0 | 0 | 0 | 0 | 0 | 0 | 0 | 0 | 0 | 0 | 0 | 0 | 0 | 0 | 0 | 0 | 0 | 0 | 0 | 0 | 0 | 0 | 0 | 0 | 0 | 0 | 0 | 0 | 0 | 0 | 0 | 0 | 0 | 0 | 0 | 0 | 0 | 0 | 0 | 0 | 0 | 0 | 0 | 33 | 4 | 0 | 39.53216 | 58.30799 | 97.84015 | 176 | 3 | 128 | 6.5 | No259-Mg-15Gd-1Zn-0.4Zr
275 | 0 | 0 | 0 | 0 | 0 | 0 | 0 | 0 | 0 | 0 | 0 | 95.7 | 3 | 0 | 0 | 0 | 0 | 0 | 0 | 0 | 0 | 0 | 0 | 0 | 0.3 | 0 | 0 | 0 | 0 | 1 | 0 | 0 | 0 | 0 | 0 | 0 | 0 | 0 | 0 | 0 | 0 | 0 | 0 | 0 | 0 | 0 | 0 | 0 | 0 | 0 | 0 | 0 | 0 | 0 | 0 | 0 | 0 | 0 | 0 | 0 | 0 | 0 | 0 | 0 | 0 | 0 | 0 | 0 | 0 | 0 | 0 | 0 | 0 | 0 | 0 | 0 | 0 | 0 | 0 | 0 | 0 | 0 | 0 | 0 | 0 | 0 | 0 | 0 | 0 | 0 | 0 | 0 | 0 | 0 | 0 | 0 | 0 | 0 | 0 | 0 | 0 | 0 | 0 | 16 | 4 | 0 | 39.53216 | 83.73848 | 123.2706 | 86 | 0 | 135 | 7.5 | No3-Mg-0.6239Y-0.7524Gd-0.0103Fe-0.0265Si
276 | 0 | 0 | 0 | 0 | 0 | 0 | 0 | 0 | 0 | 0 | 0 | 95.7 | 3 | 0 | 0 | 0 | 0 | 0 | 0 | 0 | 0 | 0 | 0 | 0 | 0.3 | 0 | 0 | 0 | 0 | 1 | 0 | 0 | 0 | 0 | 0 | 0 | 0 | 0 | 0 | 0 | 0 | 0 | 0 | 0 | 0 | 0 | 0 | 0 | 0 | 0 | 0 | 0 | 0 | 0 | 0 | 0 | 0 | 0 | 0 | 0 | 0 | 0 | 0 | 0 | 0 | 0 | 0 | 0 | 0 | 0 | 0 | 0 | 0 | 0 | 0 | 0 | 0 | 0 | 0 | 0 | 0 | 0 | 0 | 0 | 0 | 0 | 0 | 0 | 0 | 0 | 0 | 0 | 0 | 0 | 0 | 0 | 0 | 0 | 0 | 0 | 0 | 0 | 0 | 15 | 4 | 0 | 39.53216 | 86.48473 | 126.0169 | 120 | 1 | 140 | 8 | No400-Mg-6Al-1Ca
277 | 0 | 0 | 0 | 0 | 0 | 0 | 0 | 0 | 0 | 0 | 0 | 95.7 | 3 | 0 | 0 | 0 | 0 | 0 | 0 | 0 | 0 | 0 | 0 | 0 | 0.3 | 0 | 0 | 0 | 0 | 1 | 0 | 0 | 0 | 0 | 0 | 0 | 0 | 0 | 0 | 0 | 0 | 0 | 0 | 0 | 0 | 0 | 0 | 0 | 0 | 0 | 0 | 0 | 0 | 0 | 0 | 0 | 0 | 0 | 0 | 0 | 0 | 0 | 0 | 0 | 0 | 0 | 0 | 0 | 0 | 0 | 0 | 0 | 0 | 0 | 0 | 0 | 0 | 0 | 0 | 0 | 0 | 0 | 0 | 0 | 0 | 0 | 0 | 0 | 0 | 0 | 0 | 0 | 0 | 0 | 0 | 0 | 0 | 0 | 0 | 0 | 0 | 0 | 0 | 9 | 4 | 0 | 39.53216 | 111.6513 | 151.1835 | 125 | 0 | 145 | 9.5 | No116-Mg-8Gd-3Y-0.5Zr-2
278 | 0 | 0 | 0 | 0 | 0 | 0 | 0 | 0 | 0 | 0 | 0 | 95.7 | 3 | 0 | 0 | 0 | 0 | 0 | 0 | 0 | 0 | 0 | 0 | 0 | 0.3 | 0 | 0 | 0 | 0 | 1 | 0 | 0 | 0 | 0 | 0 | 0 | 0 | 0 | 0 | 0 | 0 | 0 | 0 | 0 | 0 | 0 | 0 | 0 | 0 | 0 | 0 | 0 | 0 | 0 | 0 | 0 | 0 | 0 | 0 | 0 | 0 | 0 | 0 | 0 | 0 | 0 | 0 | 0 | 0 | 0 | 0 | 0 | 0 | 0 | 0 | 0 | 0 | 0 | 0 | 0 | 0 | 0 | 0 | 0 | 0 | 0 | 0 | 0 | 0 | 0 | 0 | 0 | 0 | 0 | 0 | 0 | 0 | 0 | 0 | 0 | 0 | 0 | 0 | 27 | 4 | 0 | 39.53216 | 64.46191 | 103.9941 | 100 | 1 | 143 | 7 | No399-Mg-6Al-0.5Ca
280 | 0 | 0 | 0 | 0 | 0 | 0 | 0 | 0 | 0 | 0 | 0 | 95.7 | 3 | 0 | 0 | 0 | 0 | 0 | 0 | 0 | 0 | 0 | 0 | 0 | 0.3 | 0 | 0 | 0 | 0 | 1 | 0 | 0 | 0 | 0 | 0 | 0 | 0 | 0 | 0 | 0 | 0 | 0 | 0 | 0 | 0 | 0 | 0 | 0 | 0 | 0 | 0 | 0 | 0 | 0 | 0 | 0 | 0 | 0 | 0 | 0 | 0 | 0 | 0 | 0 | 0 | 0 | 0 | 0 | 0 | 0 | 0 | 0 | 0 | 0 | 0 | 0 | 0 | 0 | 0 | 0 | 0 | 0 | 0 | 0 | 0 | 0 | 0 | 0 | 0 | 0 | 0 | 0 | 0 | 0 | 0 | 0 | 0 | 0 | 0 | 0 | 0 | 0 | 0 | 16 | 4 | 0 | 39.53216 | 83.73848 | 123.2706 | 339 | 1 | 150 | 7 | No44-Mg-9.8Gd-3.2Y-1.1Zn-0.42Zr-5
281 | 0 | 0 | 0 | 0 | 0 | 0 | 0 | 0 | 0 | 0 | 0 | 95.7 | 3 | 0 | 0 | 0 | 0 | 0 | 0 | 0 | 0 | 0 | 0 | 0 | 0.3 | 0 | 0 | 0 | 0 | 1 | 0 | 0 | 0 | 0 | 0 | 0 | 0 | 0 | 0 | 0 | 0 | 0 | 0 | 0 | 0 | 0 | 0 | 0 | 0 | 0 | 0 | 0 | 0 | 0 | 0 | 0 | 0 | 0 | 0 | 0 | 0 | 0 | 0 | 0 | 0 | 0 | 0 | 0 | 0 | 0 | 0 | 0 | 0 | 0 | 0 | 0 | 0 | 0 | 0 | 0 | 0 | 0 | 0 | 0 | 0 | 0 | 0 | 0 | 0 | 0 | 0 | 0 | 0 | 0 | 0 | 0 | 0 | 0 | 0 | 0 | 0 | 0 | 0 | 15 | 4 | 0 | 39.53216 | 86.48473 | 126.0169 | 85 | 1 | 155 | 7 | No867-Mg-1Al-5Sn-0.3Mn
282 | 0 | 0 | 0 | 0 | 0 | 0 | 0 | 0 | 0 | 0 | 0 | 95.7 | 3 | 0 | 0 | 0 | 0 | 0 | 0 | 0 | 0 | 0 | 0 | 0 | 0.3 | 0 | 0 | 0 | 0 | 1 | 0 | 0 | 0 | 0 | 0 | 0 | 0 | 0 | 0 | 0 | 0 | 0 | 0 | 0 | 0 | 0 | 0 | 0 | 0 | 0 | 0 | 0 | 0 | 0 | 0 | 0 | 0 | 0 | 0 | 0 | 0 | 0 | 0 | 0 | 0 | 0 | 0 | 0 | 0 | 0 | 0 | 0 | 0 | 0 | 0 | 0 | 0 | 0 | 0 | 0 | 0 | 0 | 0 | 0 | 0 | 0 | 0 | 0 | 0 | 0 | 0 | 0 | 0 | 0 | 0 | 0 | 0 | 0 | 0 | 0 | 0 | 0 | 0 | 9 | 4 | 0 | 39.53216 | 111.6513 | 151.1835 | 156 | 1 | 160 | 9 | No375-Mg-6Al-5Zn-5Ca-5Gd-3
283 | 0 | 0 | 0 | 0 | 0 | 0 | 0 | 0 | 0 | 0 | 0 | 95.599 | 3.23 | 0.161 | 0 | 0 | 0 | 0 | 0 | 0 | 0 | 0 | 0 | 0 | 0 | 0 | 0 | 0 | 0 | 1.01 | 0 | 0 | 0 | 0 | 0 | 0 | 0 | 0 | 0 | 0 | 0 | 0 | 0 | 0 | 0 | 0 | 0 | 0 | 0 | 0 | 0 | 0 | 0 | 0 | 0 | 0 | 0 | 0 | 0 | 0 | 0 | 0 | 0 | 0 | 0 | 0 | 0 | 0 | 0 | 0 | 0 | 0 | 0 | 0 | 0 | 0 | 0 | 0 | 0 | 0 | 0 | 0 | 0 | 0 | 0 | 0 | 0 | 0 | 0 | 0 | 0 | 0 | 0 | 0 | 0 | 0 | 0 | 0 | 0 | 0 | 0 | 0 | 0 | 27 | 4 | 0 | 51.21929 | 69.72712 | 120.9464 | 310 | 5 | 155 | 6.5 | No139-Mg-8Gd-3Y-0.5Zr-6
284 | 0 | 0 | 0 | 0 | 0 | 0 | 0 | 0 | 0 | 0 | 0 | 95.599 | 3.23 | 0.161 | 0 | 0 | 0 | 0 | 0 | 0 | 0 | 0 | 0 | 0 | 0 | 0 | 0 | 0 | 0 | 1.01 | 0 | 0 | 0 | 0 | 0 | 0 | 0 | 0 | 0 | 0 | 0 | 0 | 0 | 0 | 0 | 0 | 0 | 0 | 0 | 0 | 0 | 0 | 0 | 0 | 0 | 0 | 0 | 0 | 0 | 0 | 0 | 0 | 0 | 0 | 0 | 0 | 0 | 0 | 0 | 0 | 0 | 0 | 0 | 0 | 0 | 0 | 0 | 0 | 0 | 0 | 0 | 0 | 0 | 0 | 0 | 0 | 0 | 0 | 0 | 0 | 0 | 0 | 0 | 0 | 0 | 0 | 0 | 0 | 0 | 0 | 0 | 0 | 0 | 9.75 | 4 | 0 | 51.21929 | 116.0329 | 167.2522 | 290 | 0 | 263.7 | 6.3 | No571-Mg-3.6Al-1.0Zn-0.5Mn -14
285 | 0 | 0 | 0 | 0 | 0 | 0 | 0 | 0 | 0 | 0 | 0 | 96.032 | 2.87 | 0.13 | 0 | 0 | 0 | 0 | 0 | 0 | 0 | 0 | 0 | 0 | 0 | 0 | 0 | 0 | 0 | 0 | 0 | 0 | 0 | 0 | 0 | 0 | 0 | 0 | 0 | 0 | 0 | 0 | 0 | 0 | 0 | 0 | 0 | 0 | 0 | 0 | 0 | 0 | 0 | 0 | 0 | 0 | 0 | 0 | 0 | 0 | 0 | 0 | 0 | 0 | 0 | 0 | 0 | 0 | 0 | 0 | 0 | 0 | 0 | 0 | 0 | 0 | 0 | 0 | 0 | 0 | 0 | 0 | 0.968 | 0 | 0 | 0 | 0 | 0 | 0 | 0 | 0 | 0 | 0 | 0 | 0 | 0 | 0 | 0 | 0 | 0 | 0 | 0 | 0 | 9 | 4 | 0 | 44.93411 | 94.64597 | 139.5801 | 230 | 5 | 263.9 | 9.3 | No15-Mg–14Gd–3Y–1.8Zn–0.5Zr -8
286 | 0 | 0 | 0 | 0 | 0 | 0 | 0 | 0 | 0 | 0 | 0 | 96.032 | 2.87 | 0.13 | 0 | 0 | 0 | 0 | 0 | 0 | 0 | 0 | 0 | 0 | 0 | 0 | 0 | 0 | 0 | 0 | 0 | 0 | 0 | 0 | 0 | 0 | 0 | 0 | 0 | 0 | 0 | 0 | 0 | 0 | 0 | 0 | 0 | 0 | 0 | 0 | 0 | 0 | 0 | 0 | 0 | 0 | 0 | 0 | 0 | 0 | 0 | 0 | 0 | 0 | 0 | 0 | 0 | 0 | 0 | 0 | 0 | 0 | 0 | 0 | 0 | 0 | 0 | 0 | 0 | 0 | 0 | 0 | 0.968 | 0 | 0 | 0 | 0 | 0 | 0 | 0 | 0 | 0 | 0 | 0 | 0 | 0 | 0 | 0 | 0 | 0 | 0 | 0 | 0 | 7.89 | 4 | 0 | 44.93411 | 101.0846 | 146.0187 | 195 | 0 | 202.5 | 3.6 | No789-Mg-3Al-0.4Mn-0.1Si-3
287 | 0 | 0 | 0 | 0 | 0 | 0 | 0 | 0 | 0 | 0 | 0 | 96.032 | 2.87 | 0.13 | 0 | 0 | 0 | 0 | 0 | 0 | 0 | 0 | 0 | 0 | 0 | 0 | 0 | 0 | 0 | 0 | 0 | 0 | 0 | 0 | 0 | 0 | 0 | 0 | 0 | 0 | 0 | 0 | 0 | 0 | 0 | 0 | 0 | 0 | 0 | 0 | 0 | 0 | 0 | 0 | 0 | 0 | 0 | 0 | 0 | 0 | 0 | 0 | 0 | 0 | 0 | 0 | 0 | 0 | 0 | 0 | 0 | 0 | 0 | 0 | 0 | 0 | 0 | 0 | 0 | 0 | 0 | 0 | 0.968 | 0 | 0 | 0 | 0 | 0 | 0 | 0 | 0 | 0 | 0 | 0 | 0 | 0 | 0 | 0 | 0 | 0 | 0 | 0 | 0 | 8 | 4 | 0 | 44.93411 | 100.3872 | 145.3213 | 334 | 5 | 293.6 | 5.4 | No135-Mg-6Gd-3Y-0.5Zr-6
288 | 0 | 0 | 0 | 0 | 0 | 0 | 0 | 0 | 0 | 0 | 0 | 95.7 | 3 | 0 | 0 | 0 | 0 | 0 | 0 | 0 | 0 | 0 | 0 | 0 | 0.3 | 0 | 0 | 0 | 0 | 1 | 0 | 0 | 0 | 0 | 0 | 0 | 0 | 0 | 0 | 0 | 0 | 0 | 0 | 0 | 0 | 0 | 0 | 0 | 0 | 0 | 0 | 0 | 0 | 0 | 0 | 0 | 0 | 0 | 0 | 0 | 0 | 0 | 0 | 0 | 0 | 0 | 0 | 0 | 0 | 0 | 0 | 0 | 0 | 0 | 0 | 0 | 0 | 0 | 0 | 0 | 0 | 0 | 0 | 0 | 0 | 0 | 0 | 0 | 0 | 0 | 0 | 0 | 0 | 0 | 0 | 0 | 0 | 0 | 0 | 0 | 0 | 0 | 0 | 12.1 | 4 | 0 | 39.53216 | 96.29248 | 135.8246 | 117 | 1 | 268 | 23.9 | No850-Mg-1Gd-1Y-2Zn-8
289 | 0 | 0 | 0 | 0 | 0 | 0 | 0 | 0 | 0 | 0 | 0 | 95.7 | 3 | 0 | 0 | 0 | 0 | 0 | 0 | 0 | 0 | 0 | 0 | 0 | 0.3 | 0 | 0 | 0 | 0 | 1 | 0 | 0 | 0 | 0 | 0 | 0 | 0 | 0 | 0 | 0 | 0 | 0 | 0 | 0 | 0 | 0 | 0 | 0 | 0 | 0 | 0 | 0 | 0 | 0 | 0 | 0 | 0 | 0 | 0 | 0 | 0 | 0 | 0 | 0 | 0 | 0 | 0 | 0 | 0 | 0 | 0 | 0 | 0 | 0 | 0 | 0 | 0 | 0 | 0 | 0 | 0 | 0 | 0 | 0 | 0 | 0 | 0 | 0 | 0 | 0 | 0 | 0 | 0 | 0 | 0 | 0 | 0 | 0 | 0 | 0 | 0 | 0 | 0 | 13.8 | 4 | 0 | 39.53216 | 90.16656 | 129.6987 | 155 | 1 | 272 | 22 | No333-Mg-9Al-1Zn-0.4Ni-0.15Gd-0.05Y
290 | 0 | 0 | 0 | 0 | 0 | 0 | 0 | 0 | 0 | 0 | 0 | 89.8 | 9 | 0 | 0 | 0 | 0 | 0 | 0 | 0 | 0 | 0 | 0 | 0 | 0.2 | 0 | 0 | 0 | 0 | 1 | 0 | 0 | 0 | 0 | 0 | 0 | 0 | 0 | 0 | 0 | 0 | 0 | 0 | 0 | 0 | 0 | 0 | 0 | 0 | 0 | 0 | 0 | 0 | 0 | 0 | 0 | 0 | 0 | 0 | 0 | 0 | 0 | 0 | 0 | 0 | 0 | 0 | 0 | 0 | 0 | 0 | 0 | 0 | 0 | 0 | 0 | 0 | 0 | 0 | 0 | 0 | 0 | 0 | 0 | 0 | 0 | 0 | 0 | 0 | 0 | 0 | 0 | 0 | 0 | 0 | 0 | 0 | 0 | 0 | 0 | 0 | 0 | 0 | 20.1 | 4 | 0 | 111.083 | 99.17466 | 210.2577 | 75 | 0 | 324 | 13.9 | No636-Mg-5
291 | 0 | 0 | 0 | 0 | 0 | 0 | 0 | 0 | 0 | 0 | 0 | 89.8 | 9 | 0 | 0 | 0 | 0 | 0 | 0 | 0 | 0 | 0 | 0 | 0 | 0.2 | 0 | 0 | 0 | 0 | 1 | 0 | 0 | 0 | 0 | 0 | 0 | 0 | 0 | 0 | 0 | 0 | 0 | 0 | 0 | 0 | 0 | 0 | 0 | 0 | 0 | 0 | 0 | 0 | 0 | 0 | 0 | 0 | 0 | 0 | 0 | 0 | 0 | 0 | 0 | 0 | 0 | 0 | 0 | 0 | 0 | 0 | 0 | 0 | 0 | 0 | 0 | 0 | 0 | 0 | 0 | 0 | 0 | 0 | 0 | 0 | 0 | 0 | 0 | 0 | 0 | 0 | 0 | 0 | 0 | 0 | 0 | 0 | 0 | 0 | 0 | 0 | 0 | 0 | 24.2 | 4 | 0 | 111.083 | 90.3839 | 201.4669 | 365 | 1 | 308 | 15.4 | No70-Mg-11Gd-3Y-0.5Nd-Zr -9
292 | 0 | 0 | 0 | 0 | 0 | 0 | 0 | 0 | 0 | 0 | 0 | 89.8 | 9 | 0 | 0 | 0 | 0 | 0 | 0 | 0 | 0 | 0 | 0 | 0 | 0.2 | 0 | 0 | 0 | 0 | 1 | 0 | 0 | 0 | 0 | 0 | 0 | 0 | 0 | 0 | 0 | 0 | 0 | 0 | 0 | 0 | 0 | 0 | 0 | 0 | 0 | 0 | 0 | 0 | 0 | 0 | 0 | 0 | 0 | 0 | 0 | 0 | 0 | 0 | 0 | 0 | 0 | 0 | 0 | 0 | 0 | 0 | 0 | 0 | 0 | 0 | 0 | 0 | 0 | 0 | 0 | 0 | 0 | 0 | 0 | 0 | 0 | 0 | 0 | 0 | 0 | 0 | 0 | 0 | 0 | 0 | 0 | 0 | 0 | 0 | 0 | 0 | 0 | 0 | 2.6 | 4 | 0 | 111.083 | 275.7478 | 386.8308 | 225 | 0 | 364 | 13.6 | No578-Mg-3.6Al-1.0Zn-0.5Mn -21
293 | 0 | 0 | 0 | 0 | 0 | 0 | 0 | 0 | 0 | 0 | 0 | 89.8 | 9 | 0 | 0 | 0 | 0 | 0 | 0 | 0 | 0 | 0 | 0 | 0 | 0.2 | 0 | 0 | 0 | 0 | 1 | 0 | 0 | 0 | 0 | 0 | 0 | 0 | 0 | 0 | 0 | 0 | 0 | 0 | 0 | 0 | 0 | 0 | 0 | 0 | 0 | 0 | 0 | 0 | 0 | 0 | 0 | 0 | 0 | 0 | 0 | 0 | 0 | 0 | 0 | 0 | 0 | 0 | 0 | 0 | 0 | 0 | 0 | 0 | 0 | 0 | 0 | 0 | 0 | 0 | 0 | 0 | 0 | 0 | 0 | 0 | 0 | 0 | 0 | 0 | 0 | 0 | 0 | 0 | 0 | 0 | 0 | 0 | 0 | 0 | 0 | 0 | 0 | 0 | 10.9 | 4 | 0 | 111.083 | 134.6745 | 245.7576 | 120.3 | 4 | 323 | 14.9 | No92-Mg-0.93Zn-0.77Y-0.82Gd
294 | 0 | 0 | 0 | 0 | 0 | 0 | 0 | 0 | 0 | 0 | 0 | 91.3 | 8 | 0 | 0 | 0 | 0 | 0 | 0 | 0 | 0 | 0 | 0 | 0 | 0.2 | 0 | 0 | 0 | 0 | 0.5 | 0 | 0 | 0 | 0 | 0 | 0 | 0 | 0 | 0 | 0 | 0 | 0 | 0 | 0 | 0 | 0 | 0 | 0 | 0 | 0 | 0 | 0 | 0 | 0 | 0 | 0 | 0 | 0 | 0 | 0 | 0 | 0 | 0 | 0 | 0 | 0 | 0 | 0 | 0 | 0 | 0 | 0 | 0 | 0 | 0 | 0 | 0 | 0 | 0 | 0 | 0 | 0 | 0 | 0 | 0 | 0 | 0 | 0 | 0 | 0 | 0 | 0 | 0 | 0 | 0 | 0 | 0 | 0 | 0 | 0 | 0 | 0 | 0 | 46.8 | 4 | 0 | 98.15481 | 57.23595 | 155.3908 | 190 | 1 | 323 | 5.5 | No824-Mg-4Y-8Sm-0.5Zr
295 | 0 | 0 | 0 | 0 | 0 | 0 | 0 | 0 | 0 | 0 | 0 | 91.3 | 8 | 0 | 0 | 0 | 0 | 0 | 0 | 0 | 0 | 0 | 0 | 0 | 0.2 | 0 | 0 | 0 | 0 | 0.5 | 0 | 0 | 0 | 0 | 0 | 0 | 0 | 0 | 0 | 0 | 0 | 0 | 0 | 0 | 0 | 0 | 0 | 0 | 0 | 0 | 0 | 0 | 0 | 0 | 0 | 0 | 0 | 0 | 0 | 0 | 0 | 0 | 0 | 0 | 0 | 0 | 0 | 0 | 0 | 0 | 0 | 0 | 0 | 0 | 0 | 0 | 0 | 0 | 0 | 0 | 0 | 0 | 0 | 0 | 0 | 0 | 0 | 0 | 0 | 0 | 0 | 0 | 0 | 0 | 0 | 0 | 0 | 0 | 0 | 0 | 0 | 0 | 0 | 36.2 | 4 | 0 | 98.15481 | 65.07851 | 163.2333 | 290 | 0 | 310 | 6.2 | No569-Mg-3.6Al-1.0Zn-0.5Mn -12
296 | 0 | 0 | 0 | 0 | 0 | 0 | 0 | 0 | 0 | 0 | 0 | 91.3 | 8 | 0 | 0 | 0 | 0 | 0 | 0 | 0 | 0 | 0 | 0 | 0 | 0.2 | 0 | 0 | 0 | 0 | 0.5 | 0 | 0 | 0 | 0 | 0 | 0 | 0 | 0 | 0 | 0 | 0 | 0 | 0 | 0 | 0 | 0 | 0 | 0 | 0 | 0 | 0 | 0 | 0 | 0 | 0 | 0 | 0 | 0 | 0 | 0 | 0 | 0 | 0 | 0 | 0 | 0 | 0 | 0 | 0 | 0 | 0 | 0 | 0 | 0 | 0 | 0 | 0 | 0 | 0 | 0 | 0 | 0 | 0 | 0 | 0 | 0 | 0 | 0 | 0 | 0 | 0 | 0 | 0 | 0 | 0 | 0 | 0 | 0 | 0 | 0 | 0 | 0 | 0 | 20.8 | 4 | 0 | 98.15481 | 85.85393 | 184.0087 | 314 | 4 | 327 | 13.1 | No48-Mg- 12.6Gd-1.3Y-0.9Zn-0.5Mn
297 | 0 | 0 | 0 | 0 | 0 | 0 | 0 | 0 | 0 | 0 | 0 | 99.4 | 0.5 | 0 | 0 | 0 | 0 | 0 | 0 | 0 | 0 | 0 | 0 | 0 | 0.1 | 0 | 0 | 0 | 0 | 0 | 0 | 0 | 0 | 0 | 0 | 0 | 0 | 0 | 0 | 0 | 0 | 0 | 0 | 0 | 0 | 0 | 0 | 0 | 0 | 0 | 0 | 0 | 0 | 0 | 0 | 0 | 0 | 0 | 0 | 0 | 0 | 0 | 0 | 0 | 0 | 0 | 0 | 0 | 0 | 0 | 0 | 0 | 0 | 0 | 0 | 0 | 0 | 0 | 0 | 0 | 0 | 0 | 0 | 0 | 0 | 0 | 0 | 0 | 0 | 0 | 0 | 0 | 0 | 0 | 0 | 0 | 0 | 0 | 0 | 0 | 0 | 0 | 0 | 310 | 4 | 0 | 6.806474 | 12.48967 | 19.29614 | 345 | 4 | 146.18 | 10.58 | No27-MG-14.5Gd-2.3Y-1.1Zn-0.3Mn
298 | 0 | 0 | 0 | 0 | 0 | 0 | 0 | 0 | 0 | 0 | 0 | 99 | 0.5 | 0 | 0 | 0 | 0 | 0 | 0 | 0 | 0 | 0 | 0 | 0 | 0.2 | 0 | 0 | 0 | 0 | 0.3 | 0 | 0 | 0 | 0 | 0 | 0 | 0 | 0 | 0 | 0 | 0 | 0 | 0 | 0 | 0 | 0 | 0 | 0 | 0 | 0 | 0 | 0 | 0 | 0 | 0 | 0 | 0 | 0 | 0 | 0 | 0 | 0 | 0 | 0 | 0 | 0 | 0 | 0 | 0 | 0 | 0 | 0 | 0 | 0 | 0 | 0 | 0 | 0 | 0 | 0 | 0 | 0 | 0 | 0 | 0 | 0 | 0 | 0 | 0 | 0 | 0 | 0 | 0 | 0 | 0 | 0 | 0 | 0 | 0 | 0 | 0 | 0 | 0 | 350 | 5 | 0 | 7.987879 | 12.8794 | 20.86728 | 247 | 0 | 160.55 | 11.09 | No447-8.3Al-0.6Zn-0.23Mn-2
299 | 0 | 0 | 0 | 0 | 0 | 0 | 0 | 0 | 0 | 0 | 0 | 98.6 | 0.5 | 0 | 0 | 0 | 0 | 0 | 0 | 0 | 0 | 0 | 0 | 0 | 0.3 | 0 | 0 | 0 | 0 | 0.6 | 0 | 0 | 0 | 0 | 0 | 0 | 0 | 0 | 0 | 0 | 0 | 0 | 0 | 0 | 0 | 0 | 0 | 0 | 0 | 0 | 0 | 0 | 0 | 0 | 0 | 0 | 0 | 0 | 0 | 0 | 0 | 0 | 0 | 0 | 0 | 0 | 0 | 0 | 0 | 0 | 0 | 0 | 0 | 0 | 0 | 0 | 0 | 0 | 0 | 0 | 0 | 0 | 0 | 0 | 0 | 0 | 0 | 0 | 0 | 0 | 0 | 0 | 0 | 0 | 0 | 0 | 0 | 0 | 0 | 0 | 0 | 0 | 0 | 375 | 5 | 0 | 9.175091 | 13.53495 | 22.71004 | 169 | 1 | 165.61 | 10.54 | No256-Mg-15Gd-0.4Zr
300 | 0 | 0 | 0 | 0 | 0 | 0 | 0 | 0 | 0 | 0 | 0 | 98.2 | 0.5 | 0 | 0 | 0 | 0 | 0 | 0 | 0 | 0 | 0 | 0 | 0 | 0.4 | 0 | 0 | 0 | 0 | 0.9 | 0 | 0 | 0 | 0 | 0 | 0 | 0 | 0 | 0 | 0 | 0 | 0 | 0 | 0 | 0 | 0 | 0 | 0 | 0 | 0 | 0 | 0 | 0 | 0 | 0 | 0 | 0 | 0 | 0 | 0 | 0 | 0 | 0 | 0 | 0 | 0 | 0 | 0 | 0 | 0 | 0 | 0 | 0 | 0 | 0 | 0 | 0 | 0 | 0 | 0 | 0 | 0 | 0 | 0 | 0 | 0 | 0 | 0 | 0 | 0 | 0 | 0 | 0 | 0 | 0 | 0 | 0 | 0 | 0 | 0 | 0 | 0 | 0 | 300 | 5 | 0 | 10.36815 | 16.35974 | 26.72789 | 161 | 1 | 182.6 | 11.07 | No806-Mg-10Zn-5Al-1Ce
301 | 0 | 0 | 0 | 0 | 0 | 0 | 0 | 0 | 0 | 0 | 0 | 98.8 | 1 | 0 | 0 | 0 | 0 | 0 | 0 | 0 | 0 | 0 | 0 | 0 | 0.2 | 0 | 0 | 0 | 0 | 0 | 0 | 0 | 0 | 0 | 0 | 0 | 0 | 0 | 0 | 0 | 0 | 0 | 0 | 0 | 0 | 0 | 0 | 0 | 0 | 0 | 0 | 0 | 0 | 0 | 0 | 0 | 0 | 0 | 0 | 0 | 0 | 0 | 0 | 0 | 0 | 0 | 0 | 0 | 0 | 0 | 0 | 0 | 0 | 0 | 0 | 0 | 0 | 0 | 0 | 0 | 0 | 0 | 0 | 0 | 0 | 0 | 0 | 0 | 0 | 0 | 0 | 0 | 0 | 0 | 0 | 0 | 0 | 0 | 0 | 0 | 0 | 0 | 0 | 250 | 5 | 0 | 13.62732 | 14.53556 | 28.16288 | 126 | 1 | 175.76 | 15.72 | No108-Mg-10.13Gd-3.12Y-2.03Zn-0.6Zr
302 | 0 | 0 | 0 | 0 | 0 | 0 | 0 | 0 | 0 | 0 | 0 | 98.6 | 1 | 0 | 0 | 0 | 0 | 0 | 0 | 0 | 0 | 0 | 0 | 0 | 0.1 | 0 | 0 | 0 | 0 | 0.3 | 0 | 0 | 0 | 0 | 0 | 0 | 0 | 0 | 0 | 0 | 0 | 0 | 0 | 0 | 0 | 0 | 0 | 0 | 0 | 0 | 0 | 0 | 0 | 0 | 0 | 0 | 0 | 0 | 0 | 0 | 0 | 0 | 0 | 0 | 0 | 0 | 0 | 0 | 0 | 0 | 0 | 0 | 0 | 0 | 0 | 0 | 0 | 0 | 0 | 0 | 0 | 0 | 0 | 0 | 0 | 0 | 0 | 0 | 0 | 0 | 0 | 0 | 0 | 0 | 0 | 0 | 0 | 0 | 0 | 0 | 0 | 0 | 0 | 190 | 5 | 0 | 13.0468 | 18.07167 | 31.11847 | 543 | 5 | 180.48 | 14.5 | No53-Mg- 12.6Gd-1.3Y-0.9Zn-0.5Mn -6
303 | 0 | 0 | 0 | 0 | 0 | 0 | 0 | 0 | 0 | 0 | 0 | 98 | 1 | 0 | 0 | 0 | 0 | 0 | 0 | 0 | 0 | 0 | 0 | 0 | 0.4 | 0 | 0 | 0 | 0 | 0.6 | 0 | 0 | 0 | 0 | 0 | 0 | 0 | 0 | 0 | 0 | 0 | 0 | 0 | 0 | 0 | 0 | 0 | 0 | 0 | 0 | 0 | 0 | 0 | 0 | 0 | 0 | 0 | 0 | 0 | 0 | 0 | 0 | 0 | 0 | 0 | 0 | 0 | 0 | 0 | 0 | 0 | 0 | 0 | 0 | 0 | 0 | 0 | 0 | 0 | 0 | 0 | 0 | 0 | 0 | 0 | 0 | 0 | 0 | 0 | 0 | 0 | 0 | 0 | 0 | 0 | 0 | 0 | 0 | 0 | 0 | 0 | 0 | 0 | 260 | 5 | 0 | 16.03201 | 16.87622 | 32.90823 | 233 | 0 | 183.19 | 14.85 | No444-6.4Al-0.74Zn-0.35Mn-2
304 | 0 | 0 | 0 | 0 | 0 | 0 | 0 | 0 | 0 | 0 | 0 | 97.8 | 1 | 0 | 0 | 0 | 0 | 0 | 0 | 0 | 0 | 0 | 0 | 0 | 0.3 | 0 | 0 | 0 | 0 | 0.9 | 0 | 0 | 0 | 0 | 0 | 0 | 0 | 0 | 0 | 0 | 0 | 0 | 0 | 0 | 0 | 0 | 0 | 0 | 0 | 0 | 0 | 0 | 0 | 0 | 0 | 0 | 0 | 0 | 0 | 0 | 0 | 0 | 0 | 0 | 0 | 0 | 0 | 0 | 0 | 0 | 0 | 0 | 0 | 0 | 0 | 0 | 0 | 0 | 0 | 0 | 0 | 0 | 0 | 0 | 0 | 0 | 0 | 0 | 0 | 0 | 0 | 0 | 0 | 0 | 0 | 0 | 0 | 0 | 0 | 0 | 0 | 0 | 0 | 215 | 5 | 0 | 15.45185 | 19.88325 | 35.3351 | 176 | 0 | 187.66 | 13.46 | No510-Mg-3Al-1Zn-0.3Mn -2
305 | 0 | 0 | 0 | 0 | 0 | 0 | 0 | 0 | 0 | 0 | 0 | 97.7 | 2 | 0 | 0 | 0 | 0 | 0 | 0 | 0 | 0 | 0 | 0 | 0 | 0.3 | 0 | 0 | 0 | 0 | 0 | 0 | 0 | 0 | 0 | 0 | 0 | 0 | 0 | 0 | 0 | 0 | 0 | 0 | 0 | 0 | 0 | 0 | 0 | 0 | 0 | 0 | 0 | 0 | 0 | 0 | 0 | 0 | 0 | 0 | 0 | 0 | 0 | 0 | 0 | 0 | 0 | 0 | 0 | 0 | 0 | 0 | 0 | 0 | 0 | 0 | 0 | 0 | 0 | 0 | 0 | 0 | 0 | 0 | 0 | 0 | 0 | 0 | 0 | 0 | 0 | 0 | 0 | 0 | 0 | 0 | 0 | 0 | 0 | 0 | 0 | 0 | 0 | 0 | 160 | 5 | 0 | 26.41517 | 19.67162 | 46.08679 | 107 | 1 | 194.47 | 16.14 | No395-Mg-9Al-1Zn-0.2Ce
306 | 0 | 0 | 0 | 0 | 0 | 0 | 0 | 0 | 0 | 0 | 0 | 97.3 | 2 | 0 | 0 | 0 | 0 | 0 | 0 | 0 | 0 | 0 | 0 | 0 | 0.4 | 0 | 0 | 0 | 0 | 0.3 | 0 | 0 | 0 | 0 | 0 | 0 | 0 | 0 | 0 | 0 | 0 | 0 | 0 | 0 | 0 | 0 | 0 | 0 | 0 | 0 | 0 | 0 | 0 | 0 | 0 | 0 | 0 | 0 | 0 | 0 | 0 | 0 | 0 | 0 | 0 | 0 | 0 | 0 | 0 | 0 | 0 | 0 | 0 | 0 | 0 | 0 | 0 | 0 | 0 | 0 | 0 | 0 | 0 | 0 | 0 | 0 | 0 | 0 | 0 | 0 | 0 | 0 | 0 | 0 | 0 | 0 | 0 | 0 | 0 | 0 | 0 | 0 | 0 | 210 | 5 | 0 | 27.64787 | 18.63197 | 46.27984 | 275 | 0 | 193.74 | 15.25 | No572-Mg-3.6Al-1.0Zn-0.5Mn -15
307 | 0 | 0 | 0 | 0 | 0 | 0 | 0 | 0 | 0 | 0 | 0 | 97.3 | 2 | 0 | 0 | 0 | 0 | 0 | 0 | 0 | 0 | 0 | 0 | 0 | 0.1 | 0 | 0 | 0 | 0 | 0.6 | 0 | 0 | 0 | 0 | 0 | 0 | 0 | 0 | 0 | 0 | 0 | 0 | 0 | 0 | 0 | 0 | 0 | 0 | 0 | 0 | 0 | 0 | 0 | 0 | 0 | 0 | 0 | 0 | 0 | 0 | 0 | 0 | 0 | 0 | 0 | 0 | 0 | 0 | 0 | 0 | 0 | 0 | 0 | 0 | 0 | 0 | 0 | 0 | 0 | 0 | 0 | 0 | 0 | 0 | 0 | 0 | 0 | 0 | 0 | 0 | 0 | 0 | 0 | 0 | 0 | 0 | 0 | 0 | 0 | 0 | 0 | 0 | 0 | 150 | 5 | 0 | 25.28494 | 23.47733 | 48.76227 | 235 | 6 | 202.77 | 15.84 | No209-Mg-6Zn-1Mn-0.2Gd
308 | 0 | 0 | 0 | 0 | 0 | 0 | 0 | 0 | 0 | 0 | 0 | 96.9 | 2 | 0 | 0 | 0 | 0 | 0 | 0 | 0 | 0 | 0 | 0 | 0 | 0.2 | 0 | 0 | 0 | 0 | 0.9 | 0 | 0 | 0 | 0 | 0 | 0 | 0 | 0 | 0 | 0 | 0 | 0 | 0 | 0 | 0 | 0 | 0 | 0 | 0 | 0 | 0 | 0 | 0 | 0 | 0 | 0 | 0 | 0 | 0 | 0 | 0 | 0 | 0 | 0 | 0 | 0 | 0 | 0 | 0 | 0 | 0 | 0 | 0 | 0 | 0 | 0 | 0 | 0 | 0 | 0 | 0 | 0 | 0 | 0 | 0 | 0 | 0 | 0 | 0 | 0 | 0 | 0 | 0 | 0 | 0 | 0 | 0 | 0 | 0 | 0 | 0 | 0 | 0 | 170 | 5 | 0 | 26.51815 | 23.68879 | 50.20693 | 161 | 5 | 207.41 | 15.59 | No216-Mg-6Gd-3Y-1Zn-0.4Zr-0.7Ag
309 | 0 | 0 | 0 | 0 | 0 | 0 | 0 | 0 | 0 | 0 | 0 | 96.6 | 3 | 0 | 0 | 0 | 0 | 0 | 0 | 0 | 0 | 0 | 0 | 0 | 0.4 | 0 | 0 | 0 | 0 | 0 | 0 | 0 | 0 | 0 | 0 | 0 | 0 | 0 | 0 | 0 | 0 | 0 | 0 | 0 | 0 | 0 | 0 | 0 | 0 | 0 | 0 | 0 | 0 | 0 | 0 | 0 | 0 | 0 | 0 | 0 | 0 | 0 | 0 | 0 | 0 | 0 | 0 | 0 | 0 | 0 | 0 | 0 | 0 | 0 | 0 | 0 | 0 | 0 | 0 | 0 | 0 | 0 | 0 | 0 | 0 | 0 | 0 | 0 | 0 | 0 | 0 | 0 | 0 | 0 | 0 | 0 | 0 | 0 | 0 | 0 | 0 | 0 | 0 | 150 | 5 | 0 | 39.24286 | 21.87302 | 61.11588 | 250 | 0 | 207.55 | 18.75 | No62-Mg-11Gd-3Y-0.5Nd-Zr
310 | 0 | 0 | 0 | 0 | 0 | 0 | 0 | 0 | 0 | 0 | 0 | 96.4 | 3 | 0 | 0 | 0 | 0 | 0 | 0 | 0 | 0 | 0 | 0 | 0 | 0.3 | 0 | 0 | 0 | 0 | 0.3 | 0 | 0 | 0 | 0 | 0 | 0 | 0 | 0 | 0 | 0 | 0 | 0 | 0 | 0 | 0 | 0 | 0 | 0 | 0 | 0 | 0 | 0 | 0 | 0 | 0 | 0 | 0 | 0 | 0 | 0 | 0 | 0 | 0 | 0 | 0 | 0 | 0 | 0 | 0 | 0 | 0 | 0 | 0 | 0 | 0 | 0 | 0 | 0 | 0 | 0 | 0 | 0 | 0 | 0 | 0 | 0 | 0 | 0 | 0 | 0 | 0 | 0 | 0 | 0 | 0 | 0 | 0 | 0 | 0 | 0 | 0 | 0 | 0 | 125 | 5 | 0 | 38.69476 | 25.69448 | 64.38924 | 137.42 | 1 | 206.21 | 14.1 | No749-Mg-9Al-2Sn-0.3Mn
311 | 0 | 0 | 0 | 0 | 0 | 0 | 0 | 0 | 0 | 0 | 0 | 96.2 | 3 | 0 | 0 | 0 | 0 | 0 | 0 | 0 | 0 | 0 | 0 | 0 | 0.2 | 0 | 0 | 0 | 0 | 0.6 | 0 | 0 | 0 | 0 | 0 | 0 | 0 | 0 | 0 | 0 | 0 | 0 | 0 | 0 | 0 | 0 | 0 | 0 | 0 | 0 | 0 | 0 | 0 | 0 | 0 | 0 | 0 | 0 | 0 | 0 | 0 | 0 | 0 | 0 | 0 | 0 | 0 | 0 | 0 | 0 | 0 | 0 | 0 | 0 | 0 | 0 | 0 | 0 | 0 | 0 | 0 | 0 | 0 | 0 | 0 | 0 | 0 | 0 | 0 | 0 | 0 | 0 | 0 | 0 | 0 | 0 | 0 | 0 | 0 | 0 | 0 | 0 | 0 | 140 | 5 | 0 | 38.14519 | 25.92166 | 64.06685 | 124.7 | 0 | 221.74 | 17.38 | No606-3Al-1Zn-0.3Mn -60
312 | 0 | 0 | 0 | 0 | 0 | 0 | 0 | 0 | 0 | 0 | 0 | 96 | 3 | 0 | 0 | 0 | 0 | 0 | 0 | 0 | 0 | 0 | 0 | 0 | 0.1 | 0 | 0 | 0 | 0 | 0.9 | 0 | 0 | 0 | 0 | 0 | 0 | 0 | 0 | 0 | 0 | 0 | 0 | 0 | 0 | 0 | 0 | 0 | 0 | 0 | 0 | 0 | 0 | 0 | 0 | 0 | 0 | 0 | 0 | 0 | 0 | 0 | 0 | 0 | 0 | 0 | 0 | 0 | 0 | 0 | 0 | 0 | 0 | 0 | 0 | 0 | 0 | 0 | 0 | 0 | 0 | 0 | 0 | 0 | 0 | 0 | 0 | 0 | 0 | 0 | 0 | 0 | 0 | 0 | 0 | 0 | 0 | 0 | 0 | 0 | 0 | 0 | 0 | 0 | 105 | 5 | 0 | 37.59415 | 31.83361 | 69.42776 | 298 | 0 | 218.44 | 15.87 | No500-Mg-3Al-0.8Zn-0.2Mn -6
313 | 0 | 0 | 0 | 0 | 0 | 0 | 0 | 0 | 0 | 0 | 0 | 99.5 | 0.5 | 0 | 0 | 0 | 0 | 0 | 0 | 0 | 0 | 0 | 0 | 0 | 0 | 0 | 0 | 0 | 0 | 0 | 0 | 0 | 0 | 0 | 0 | 0 | 0 | 0 | 0 | 0 | 0 | 0 | 0 | 0 | 0 | 0 | 0 | 0 | 0 | 0 | 0 | 0 | 0 | 0 | 0 | 0 | 0 | 0 | 0 | 0 | 0 | 0 | 0 | 0 | 0 | 0 | 0 | 0 | 0 | 0 | 0 | 0 | 0 | 0 | 0 | 0 | 0 | 0 | 0 | 0 | 0 | 0 | 0 | 0 | 0 | 0 | 0 | 0 | 0 | 0 | 0 | 0 | 0 | 0 | 0 | 0 | 0 | 0 | 0 | 0 | 0 | 0 | 0 | 40 | 4 | 0 | 5.923607 | 34.62891 | 40.55252 | 139 | 1 | 200 | 7 | No331-Mg-9Al-1Zn-0.2Ni-0.15Gd-0.05Y
314 | 0 | 0 | 0 | 0 | 0 | 0 | 0 | 0 | 0 | 0 | 0 | 99.5 | 0.5 | 0 | 0 | 0 | 0 | 0 | 0 | 0 | 0 | 0 | 0 | 0 | 0 | 0 | 0 | 0 | 0 | 0 | 0 | 0 | 0 | 0 | 0 | 0 | 0 | 0 | 0 | 0 | 0 | 0 | 0 | 0 | 0 | 0 | 0 | 0 | 0 | 0 | 0 | 0 | 0 | 0 | 0 | 0 | 0 | 0 | 0 | 0 | 0 | 0 | 0 | 0 | 0 | 0 | 0 | 0 | 0 | 0 | 0 | 0 | 0 | 0 | 0 | 0 | 0 | 0 | 0 | 0 | 0 | 0 | 0 | 0 | 0 | 0 | 0 | 0 | 0 | 0 | 0 | 0 | 0 | 0 | 0 | 0 | 0 | 0 | 0 | 0 | 0 | 0 | 0 | 50 | 4 | 0 | 5.923607 | 30.97304 | 36.89665 | 254 | 0 | 195 | 12 | No518-3Al-1Zn-0.3Mn -28
315 | 0 | 0 | 0 | 0 | 0 | 0 | 0 | 0 | 0 | 0 | 0 | 99.5 | 0.5 | 0 | 0 | 0 | 0 | 0 | 0 | 0 | 0 | 0 | 0 | 0 | 0 | 0 | 0 | 0 | 0 | 0 | 0 | 0 | 0 | 0 | 0 | 0 | 0 | 0 | 0 | 0 | 0 | 0 | 0 | 0 | 0 | 0 | 0 | 0 | 0 | 0 | 0 | 0 | 0 | 0 | 0 | 0 | 0 | 0 | 0 | 0 | 0 | 0 | 0 | 0 | 0 | 0 | 0 | 0 | 0 | 0 | 0 | 0 | 0 | 0 | 0 | 0 | 0 | 0 | 0 | 0 | 0 | 0 | 0 | 0 | 0 | 0 | 0 | 0 | 0 | 0 | 0 | 0 | 0 | 0 | 0 | 0 | 0 | 0 | 0 | 0 | 0 | 0 | 0 | 65 | 4 | 0 | 5.923607 | 27.16515 | 33.08876 | 141 | 4 | 190 | 13 | No162-Mg-1Gd-1Y-1.5Zn-2
316 | 0 | 0 | 0 | 0 | 0 | 0 | 0 | 0 | 0 | 0 | 0 | 98 | 2 | 0 | 0 | 0 | 0 | 0 | 0 | 0 | 0 | 0 | 0 | 0 | 0 | 0 | 0 | 0 | 0 | 0 | 0 | 0 | 0 | 0 | 0 | 0 | 0 | 0 | 0 | 0 | 0 | 0 | 0 | 0 | 0 | 0 | 0 | 0 | 0 | 0 | 0 | 0 | 0 | 0 | 0 | 0 | 0 | 0 | 0 | 0 | 0 | 0 | 0 | 0 | 0 | 0 | 0 | 0 | 0 | 0 | 0 | 0 | 0 | 0 | 0 | 0 | 0 | 0 | 0 | 0 | 0 | 0 | 0 | 0 | 0 | 0 | 0 | 0 | 0 | 0 | 0 | 0 | 0 | 0 | 0 | 0 | 0 | 0 | 0 | 0 | 0 | 0 | 0 | 28 | 4 | 0 | 23.72976 | 46.50922 | 70.23898 | 210 | 0 | 220 | 17 | No671-3.2Al-1.3Zn-0.4Mn-0.015Si-0.03Fe-0.06-Ce-2
317 | 0 | 0 | 0 | 0 | 0 | 0 | 0 | 0 | 0 | 0 | 0 | 98 | 2 | 0 | 0 | 0 | 0 | 0 | 0 | 0 | 0 | 0 | 0 | 0 | 0 | 0 | 0 | 0 | 0 | 0 | 0 | 0 | 0 | 0 | 0 | 0 | 0 | 0 | 0 | 0 | 0 | 0 | 0 | 0 | 0 | 0 | 0 | 0 | 0 | 0 | 0 | 0 | 0 | 0 | 0 | 0 | 0 | 0 | 0 | 0 | 0 | 0 | 0 | 0 | 0 | 0 | 0 | 0 | 0 | 0 | 0 | 0 | 0 | 0 | 0 | 0 | 0 | 0 | 0 | 0 | 0 | 0 | 0 | 0 | 0 | 0 | 0 | 0 | 0 | 0 | 0 | 0 | 0 | 0 | 0 | 0 | 0 | 0 | 0 | 0 | 0 | 0 | 0 | 35 | 4 | 0 | 23.72976 | 41.59911 | 65.32887 | 240 | 0 | 215 | 16 | No659-Mg–3Al–1Zn–0.3Mn -9
318 | 0 | 0 | 0 | 0 | 0 | 0 | 0 | 0 | 0 | 0 | 0 | 98 | 2 | 0 | 0 | 0 | 0 | 0 | 0 | 0 | 0 | 0 | 0 | 0 | 0 | 0 | 0 | 0 | 0 | 0 | 0 | 0 | 0 | 0 | 0 | 0 | 0 | 0 | 0 | 0 | 0 | 0 | 0 | 0 | 0 | 0 | 0 | 0 | 0 | 0 | 0 | 0 | 0 | 0 | 0 | 0 | 0 | 0 | 0 | 0 | 0 | 0 | 0 | 0 | 0 | 0 | 0 | 0 | 0 | 0 | 0 | 0 | 0 | 0 | 0 | 0 | 0 | 0 | 0 | 0 | 0 | 0 | 0 | 0 | 0 | 0 | 0 | 0 | 0 | 0 | 0 | 0 | 0 | 0 | 0 | 0 | 0 | 0 | 0 | 0 | 0 | 0 | 0 | 46 | 4 | 0 | 23.72976 | 36.28601 | 60.01576 | 128 | 0 | 210 | 15 | No463-3Al-1Zn-0.3Mn -25
319 | 0 | 0 | 0 | 0 | 0 | 0 | 0 | 0 | 0 | 0 | 0 | 97.7 | 2 | 0 | 0 | 0 | 0 | 0 | 0 | 0 | 0 | 0 | 0 | 0 | 0.3 | 0 | 0 | 0 | 0 | 0 | 0 | 0 | 0 | 0 | 0 | 0 | 0 | 0 | 0 | 0 | 0 | 0 | 0 | 0 | 0 | 0 | 0 | 0 | 0 | 0 | 0 | 0 | 0 | 0 | 0 | 0 | 0 | 0 | 0 | 0 | 0 | 0 | 0 | 0 | 0 | 0 | 0 | 0 | 0 | 0 | 0 | 0 | 0 | 0 | 0 | 0 | 0 | 0 | 0 | 0 | 0 | 0 | 0 | 0 | 0 | 0 | 0 | 0 | 0 | 0 | 0 | 0 | 0 | 0 | 0 | 0 | 0 | 0 | 0 | 0 | 0 | 0 | 0 | 7.5 | 4 | 0 | 26.41517 | 90.85931 | 117.2745 | 89 | 1 | 0 | 8 | No369-Mg-6Al-5Zn-7Ca-5Gd
320 | 0 | 0 | 0 | 0 | 0 | 0 | 0 | 0 | 0 | 0 | 0 | 97.7 | 2 | 0 | 0 | 0 | 0 | 0 | 0 | 0 | 0 | 0 | 0 | 0 | 0.3 | 0 | 0 | 0 | 0 | 0 | 0 | 0 | 0 | 0 | 0 | 0 | 0 | 0 | 0 | 0 | 0 | 0 | 0 | 0 | 0 | 0 | 0 | 0 | 0 | 0 | 0 | 0 | 0 | 0 | 0 | 0 | 0 | 0 | 0 | 0 | 0 | 0 | 0 | 0 | 0 | 0 | 0 | 0 | 0 | 0 | 0 | 0 | 0 | 0 | 0 | 0 | 0 | 0 | 0 | 0 | 0 | 0 | 0 | 0 | 0 | 0 | 0 | 0 | 0 | 0 | 0 | 0 | 0 | 0 | 0 | 0 | 0 | 0 | 0 | 0 | 0 | 0 | 0 | 8.5 | 4 | 0 | 26.41517 | 85.34746 | 111.7626 | 200 | 0 | 0 | 10 | No790-Mg-3Al-0.4Mn-0.3Si-3
321 | 0 | 0 | 0 | 0 | 0 | 0 | 0 | 0 | 0 | 0 | 0 | 97.7 | 2 | 0 | 0 | 0 | 0 | 0 | 0 | 0 | 0 | 0 | 0 | 0 | 0.3 | 0 | 0 | 0 | 0 | 0 | 0 | 0 | 0 | 0 | 0 | 0 | 0 | 0 | 0 | 0 | 0 | 0 | 0 | 0 | 0 | 0 | 0 | 0 | 0 | 0 | 0 | 0 | 0 | 0 | 0 | 0 | 0 | 0 | 0 | 0 | 0 | 0 | 0 | 0 | 0 | 0 | 0 | 0 | 0 | 0 | 0 | 0 | 0 | 0 | 0 | 0 | 0 | 0 | 0 | 0 | 0 | 0 | 0 | 0 | 0 | 0 | 0 | 0 | 0 | 0 | 0 | 0 | 0 | 0 | 0 | 0 | 0 | 0 | 0 | 0 | 0 | 0 | 0 | 8.5 | 4 | 0 | 26.41517 | 85.34746 | 111.7626 | 261 | 0 | 250 | 11 | No857-Mg-5Al-2Zn-1Sn-2
322 | 0 | 0 | 0 | 0 | 0 | 0 | 0 | 0 | 0 | 0 | 0 | 96.7 | 2 | 0 | 0 | 0 | 0 | 0 | 0 | 0 | 0 | 0 | 0 | 0 | 0.3 | 0 | 0 | 0 | 0 | 1 | 0 | 0 | 0 | 0 | 0 | 0 | 0 | 0 | 0 | 0 | 0 | 0 | 0 | 0 | 0 | 0 | 0 | 0 | 0 | 0 | 0 | 0 | 0 | 0 | 0 | 0 | 0 | 0 | 0 | 0 | 0 | 0 | 0 | 0 | 0 | 0 | 0 | 0 | 0 | 0 | 0 | 0 | 0 | 0 | 0 | 0 | 0 | 0 | 0 | 0 | 0 | 0 | 0 | 0 | 0 | 0 | 0 | 0 | 0 | 0 | 0 | 0 | 0 | 0 | 0 | 0 | 0 | 0 | 0 | 0 | 0 | 0 | 0 | 6 | 4 | 0 | 27.53232 | 129.2644 | 156.7967 | 254 | 0 | 270 | 10 | No505-Mg–2.96Al–0.94Zn -5
323 | 0 | 0 | 0 | 0 | 0 | 0 | 0 | 0 | 0 | 0 | 0 | 96.7 | 2 | 0 | 0 | 0 | 0 | 0 | 0 | 0 | 0 | 0 | 0 | 0 | 0.3 | 0 | 0 | 0 | 0 | 1 | 0 | 0 | 0 | 0 | 0 | 0 | 0 | 0 | 0 | 0 | 0 | 0 | 0 | 0 | 0 | 0 | 0 | 0 | 0 | 0 | 0 | 0 | 0 | 0 | 0 | 0 | 0 | 0 | 0 | 0 | 0 | 0 | 0 | 0 | 0 | 0 | 0 | 0 | 0 | 0 | 0 | 0 | 0 | 0 | 0 | 0 | 0 | 0 | 0 | 0 | 0 | 0 | 0 | 0 | 0 | 0 | 0 | 0 | 0 | 0 | 0 | 0 | 0 | 0 | 0 | 0 | 0 | 0 | 0 | 0 | 0 | 0 | 0 | 7 | 4 | 0 | 27.53232 | 119.6756 | 147.2079 | 155 | 1 | 270 | 8 | No817-Mg-10Y-5Gd-2Zn-0.5Zr-2
324 | 0 | 0 | 0 | 0 | 0 | 0 | 0 | 0 | 0 | 0 | 0 | 96.7 | 2 | 0 | 0 | 0 | 0 | 0 | 0 | 0 | 0 | 0 | 0 | 0 | 0.3 | 0 | 0 | 0 | 0 | 1 | 0 | 0 | 0 | 0 | 0 | 0 | 0 | 0 | 0 | 0 | 0 | 0 | 0 | 0 | 0 | 0 | 0 | 0 | 0 | 0 | 0 | 0 | 0 | 0 | 0 | 0 | 0 | 0 | 0 | 0 | 0 | 0 | 0 | 0 | 0 | 0 | 0 | 0 | 0 | 0 | 0 | 0 | 0 | 0 | 0 | 0 | 0 | 0 | 0 | 0 | 0 | 0 | 0 | 0 | 0 | 0 | 0 | 0 | 0 | 0 | 0 | 0 | 0 | 0 | 0 | 0 | 0 | 0 | 0 | 0 | 0 | 0 | 0 | 10 | 4 | 0 | 27.53232 | 100.1278 | 127.6601 | 186 | 0 | 260 | 16 | No136-Mg-8Gd-3Y-0.5Zr-3
325 | 0 | 0 | 0 | 0 | 0 | 0 | 0 | 0 | 0 | 0 | 0 | 96.6 | 3 | 0 | 0 | 0 | 0 | 0 | 0 | 0 | 0 | 0 | 0 | 0 | 0.4 | 0 | 0 | 0 | 0 | 0 | 0 | 0 | 0 | 0 | 0 | 0 | 0 | 0 | 0 | 0 | 0 | 0 | 0 | 0 | 0 | 0 | 0 | 0 | 0 | 0 | 0 | 0 | 0 | 0 | 0 | 0 | 0 | 0 | 0 | 0 | 0 | 0 | 0 | 0 | 0 | 0 | 0 | 0 | 0 | 0 | 0 | 0 | 0 | 0 | 0 | 0 | 0 | 0 | 0 | 0 | 0 | 0 | 0 | 0 | 0 | 0 | 0 | 0 | 0 | 0 | 0 | 0 | 0 | 0 | 0 | 0 | 0 | 0 | 0 | 0 | 0 | 0 | 0 | 6.5 | 4 | 0 | 39.24286 | 105.0746 | 144.3175 | 147 | 1 | 250 | 13 | No249-Mg-0.8Gd-1.6Y-0.4Ag-0.1Zr-2
326 | 0 | 0 | 0 | 0 | 0 | 0 | 0 | 0 | 0 | 0 | 0 | 96.6 | 3 | 0 | 0 | 0 | 0 | 0 | 0 | 0 | 0 | 0 | 0 | 0 | 0.4 | 0 | 0 | 0 | 0 | 0 | 0 | 0 | 0 | 0 | 0 | 0 | 0 | 0 | 0 | 0 | 0 | 0 | 0 | 0 | 0 | 0 | 0 | 0 | 0 | 0 | 0 | 0 | 0 | 0 | 0 | 0 | 0 | 0 | 0 | 0 | 0 | 0 | 0 | 0 | 0 | 0 | 0 | 0 | 0 | 0 | 0 | 0 | 0 | 0 | 0 | 0 | 0 | 0 | 0 | 0 | 0 | 0 | 0 | 0 | 0 | 0 | 0 | 0 | 0 | 0 | 0 | 0 | 0 | 0 | 0 | 0 | 0 | 0 | 0 | 0 | 0 | 0 | 0 | 8.5 | 4 | 0 | 39.24286 | 91.88507 | 131.1279 | 180 | 1 | 260 | 15 | No393-Mg-3Al-1Zn-0.3Ca-0.3Sm
327 | 0 | 0 | 0 | 0 | 0 | 0 | 0 | 0 | 0 | 0 | 0 | 96.6 | 3 | 0 | 0 | 0 | 0 | 0 | 0 | 0 | 0 | 0 | 0 | 0 | 0.4 | 0 | 0 | 0 | 0 | 0 | 0 | 0 | 0 | 0 | 0 | 0 | 0 | 0 | 0 | 0 | 0 | 0 | 0 | 0 | 0 | 0 | 0 | 0 | 0 | 0 | 0 | 0 | 0 | 0 | 0 | 0 | 0 | 0 | 0 | 0 | 0 | 0 | 0 | 0 | 0 | 0 | 0 | 0 | 0 | 0 | 0 | 0 | 0 | 0 | 0 | 0 | 0 | 0 | 0 | 0 | 0 | 0 | 0 | 0 | 0 | 0 | 0 | 0 | 0 | 0 | 0 | 0 | 0 | 0 | 0 | 0 | 0 | 0 | 0 | 0 | 0 | 0 | 0 | 9 | 4 | 0 | 39.24286 | 89.29624 | 128.5391 | 273 | 3 | 255 | 16 | No174-Mg-1Gd-1Y-1Zn-0.2Ce
328 | 0 | 0 | 0 | 0 | 0 | 0 | 0 | 0 | 0 | 0 | 0 | 96.6 | 3 | 0 | 0 | 0 | 0 | 0 | 0 | 0 | 0 | 0 | 0 | 0 | 0.4 | 0 | 0 | 0 | 0 | 0 | 0 | 0 | 0 | 0 | 0 | 0 | 0 | 0 | 0 | 0 | 0 | 0 | 0 | 0 | 0 | 0 | 0 | 0 | 0 | 0 | 0 | 0 | 0 | 0 | 0 | 0 | 0 | 0 | 0 | 0 | 0 | 0 | 0 | 0 | 0 | 0 | 0 | 0 | 0 | 0 | 0 | 0 | 0 | 0 | 0 | 0 | 0 | 0 | 0 | 0 | 0 | 0 | 0 | 0 | 0 | 0 | 0 | 0 | 0 | 0 | 0 | 0 | 0 | 0 | 0 | 0 | 0 | 0 | 0 | 0 | 0 | 0 | 0 | 9 | 4 | 0 | 39.24286 | 89.29624 | 128.5391 | 82 | 0 | 255 | 14 | No490-Mg–3.02Al–1.01Zn–0.30Mn -13
329 | 0 | 0 | 0 | 0 | 0 | 0 | 0 | 0 | 0 | 0 | 0 | 96.6 | 3 | 0 | 0 | 0 | 0 | 0 | 0 | 0 | 0 | 0 | 0 | 0 | 0.4 | 0 | 0 | 0 | 0 | 0 | 0 | 0 | 0 | 0 | 0 | 0 | 0 | 0 | 0 | 0 | 0 | 0 | 0 | 0 | 0 | 0 | 0 | 0 | 0 | 0 | 0 | 0 | 0 | 0 | 0 | 0 | 0 | 0 | 0 | 0 | 0 | 0 | 0 | 0 | 0 | 0 | 0 | 0 | 0 | 0 | 0 | 0 | 0 | 0 | 0 | 0 | 0 | 0 | 0 | 0 | 0 | 0 | 0 | 0 | 0 | 0 | 0 | 0 | 0 | 0 | 0 | 0 | 0 | 0 | 0 | 0 | 0 | 0 | 0 | 0 | 0 | 0 | 0 | 10 | 4 | 0 | 39.24286 | 84.71385 | 123.9567 | 90 | 1 | 245 | 12 | No820-Mg-2Y-0.8Zn-0.35Zr
330 | 0 | 0 | 0 | 0 | 0 | 0 | 0 | 0 | 0 | 0 | 0 | 96 | 3 | 0 | 0 | 0 | 0 | 0 | 0 | 0 | 0 | 0 | 0 | 0 | 0 | 0 | 0 | 0 | 0 | 1 | 0 | 0 | 0 | 0 | 0 | 0 | 0 | 0 | 0 | 0 | 0 | 0 | 0 | 0 | 0 | 0 | 0 | 0 | 0 | 0 | 0 | 0 | 0 | 0 | 0 | 0 | 0 | 0 | 0 | 0 | 0 | 0 | 0 | 0 | 0 | 0 | 0 | 0 | 0 | 0 | 0 | 0 | 0 | 0 | 0 | 0 | 0 | 0 | 0 | 0 | 0 | 0 | 0 | 0 | 0 | 0 | 0 | 0 | 0 | 0 | 0 | 0 | 0 | 0 | 0 | 0 | 0 | 0 | 0 | 0 | 0 | 0 | 0 | 3 | 4 | 0 | 36.80488 | 191.7171 | 228.5219 | 80 | 1 | 245 | 23 | No367-Mg-6Al-5Zn-5Ca-5Gd
331 | 0 | 0 | 0 | 0 | 0 | 0 | 0 | 0 | 0 | 0 | 0 | 96 | 3 | 0 | 0 | 0 | 0 | 0 | 0 | 0 | 0 | 0 | 0 | 0 | 0 | 0 | 0 | 0 | 0 | 1 | 0 | 0 | 0 | 0 | 0 | 0 | 0 | 0 | 0 | 0 | 0 | 0 | 0 | 0 | 0 | 0 | 0 | 0 | 0 | 0 | 0 | 0 | 0 | 0 | 0 | 0 | 0 | 0 | 0 | 0 | 0 | 0 | 0 | 0 | 0 | 0 | 0 | 0 | 0 | 0 | 0 | 0 | 0 | 0 | 0 | 0 | 0 | 0 | 0 | 0 | 0 | 0 | 0 | 0 | 0 | 0 | 0 | 0 | 0 | 0 | 0 | 0 | 0 | 0 | 0 | 0 | 0 | 0 | 0 | 0 | 0 | 0 | 0 | 35 | 4 | 0 | 36.80488 | 56.12901 | 92.93388 | 140 | 1 | 545 | 21 | No247-Mg-2.4Y-0.4Ag-0.1Zr
332 | 0 | 0 | 0 | 0 | 0 | 0 | 0 | 0 | 0 | 0 | 0 | 96 | 3 | 0 | 0 | 0 | 0 | 0 | 0 | 0 | 0 | 0 | 0 | 0 | 0 | 0 | 0 | 0 | 0 | 1 | 0 | 0 | 0 | 0 | 0 | 0 | 0 | 0 | 0 | 0 | 0 | 0 | 0 | 0 | 0 | 0 | 0 | 0 | 0 | 0 | 0 | 0 | 0 | 0 | 0 | 0 | 0 | 0 | 0 | 0 | 0 | 0 | 0 | 0 | 0 | 0 | 0 | 0 | 0 | 0 | 0 | 0 | 0 | 0 | 0 | 0 | 0 | 0 | 0 | 0 | 0 | 0 | 0 | 0 | 0 | 0 | 0 | 0 | 0 | 0 | 0 | 0 | 0 | 0 | 0 | 0 | 0 | 0 | 0 | 0 | 0 | 0 | 0 | 42 | 4 | 0 | 36.80488 | 51.23854 | 88.04341 | 326 | 3 | 240 | 20 | No178-Mg-1Gd-1Y-1Zn-0.3La
333 | 0 | 0 | 0 | 0 | 0 | 0 | 0 | 0 | 0 | 0 | 0 | 95.7 | 3 | 0 | 0 | 0 | 0 | 0 | 0 | 0 | 0 | 0 | 0 | 0 | 0.3 | 0 | 0 | 0 | 0 | 1 | 0 | 0 | 0 | 0 | 0 | 0 | 0 | 0 | 0 | 0 | 0 | 0 | 0 | 0 | 0 | 0 | 0 | 0 | 0 | 0 | 0 | 0 | 0 | 0 | 0 | 0 | 0 | 0 | 0 | 0 | 0 | 0 | 0 | 0 | 0 | 0 | 0 | 0 | 0 | 0 | 0 | 0 | 0 | 0 | 0 | 0 | 0 | 0 | 0 | 0 | 0 | 0 | 0 | 0 | 0 | 0 | 0 | 0 | 0 | 0 | 0 | 0 | 0 | 0 | 0 | 0 | 0 | 0 | 0 | 0 | 0 | 0 | 0 | 1100 | 5 | 0 | 39.53216 | 10.09924 | 49.6314 | 343 | 0 | 0 | 11.4 | No625-3Al-1Zn-0.3Mn -66
334 | 0 | 0 | 0 | 0 | 0 | 0 | 0 | 0 | 0 | 0 | 0 | 95.69 | 3 | 0 | 0 | 0 | 0 | 0 | 0 | 0 | 0 | 0.01 | 0 | 0 | 0.3 | 0 | 0 | 0 | 0 | 1 | 0 | 0 | 0 | 0 | 0 | 0 | 0 | 0 | 0 | 0 | 0 | 0 | 0 | 0 | 0 | 0 | 0 | 0 | 0 | 0 | 0 | 0 | 0 | 0 | 0 | 0 | 0 | 0 | 0 | 0 | 0 | 0 | 0 | 0 | 0 | 0 | 0 | 0 | 0 | 0 | 0 | 0 | 0 | 0 | 0 | 0 | 0 | 0 | 0 | 0 | 0 | 0 | 0 | 0 | 0 | 0 | 0 | 0 | 0 | 0 | 0 | 0 | 0 | 0 | 0 | 0 | 0 | 0 | 0 | 0 | 0 | 0 | 0 | 120 | 5 | 0 | 39.58547 | 30.58222 | 70.16769 | 160 | 1 | 0 | 14.6 | No758-Mg-9Al-1Sm
335 | 0 | 0 | 0 | 0 | 0 | 0 | 0 | 0 | 0 | 0 | 0 | 95.67 | 3 | 0 | 0 | 0 | 0 | 0 | 0 | 0 | 0 | 0.03 | 0 | 0 | 0.3 | 0 | 0 | 0 | 0 | 1 | 0 | 0 | 0 | 0 | 0 | 0 | 0 | 0 | 0 | 0 | 0 | 0 | 0 | 0 | 0 | 0 | 0 | 0 | 0 | 0 | 0 | 0 | 0 | 0 | 0 | 0 | 0 | 0 | 0 | 0 | 0 | 0 | 0 | 0 | 0 | 0 | 0 | 0 | 0 | 0 | 0 | 0 | 0 | 0 | 0 | 0 | 0 | 0 | 0 | 0 | 0 | 0 | 0 | 0 | 0 | 0 | 0 | 0 | 0 | 0 | 0 | 0 | 0 | 0 | 0 | 0 | 0 | 0 | 0 | 0 | 0 | 0 | 0 | 180 | 5 | 0 | 39.6921 | 24.97886 | 64.67096 | 125 | 1 | 0 | 14.2 | No812-Mg-15Sc
336 | 0 | 0 | 0 | 0 | 0 | 0 | 0 | 0 | 0 | 0 | 0 | 95.65 | 3 | 0 | 0 | 0 | 0 | 0 | 0 | 0 | 0 | 0.05 | 0 | 0 | 0.3 | 0 | 0 | 0 | 0 | 1 | 0 | 0 | 0 | 0 | 0 | 0 | 0 | 0 | 0 | 0 | 0 | 0 | 0 | 0 | 0 | 0 | 0 | 0 | 0 | 0 | 0 | 0 | 0 | 0 | 0 | 0 | 0 | 0 | 0 | 0 | 0 | 0 | 0 | 0 | 0 | 0 | 0 | 0 | 0 | 0 | 0 | 0 | 0 | 0 | 0 | 0 | 0 | 0 | 0 | 0 | 0 | 0 | 0 | 0 | 0 | 0 | 0 | 0 | 0 | 0 | 0 | 0 | 0 | 0 | 0 | 0 | 0 | 0 | 0 | 0 | 0 | 0 | 0 | 660 | 5 | 0 | 39.79875 | 13.04927 | 52.84802 | 289 | 0 | 0 | 11 | No187-Mg-8Gd-4Y-1.1Zn-0.5Zr-2
337 | 0 | 0 | 0 | 0 | 0 | 0 | 0 | 0 | 0 | 0 | 0 | 96.75 | 3 | 0 | 0 | 0 | 0 | 0 | 0 | 0 | 0 | 0 | 0 | 0 | 0.25 | 0 | 0 | 0 | 0 | 0 | 0 | 0 | 0 | 0 | 0 | 0 | 0 | 0 | 0 | 0 | 0 | 0 | 0 | 0 | 0 | 0 | 0 | 0 | 0 | 0 | 0 | 0 | 0 | 0 | 0 | 0 | 0 | 0 | 0 | 0 | 0 | 0 | 0 | 0 | 0 | 0 | 0 | 0 | 0 | 0 | 0 | 0 | 0 | 0 | 0 | 0 | 0 | 0 | 0 | 0 | 0 | 0 | 0 | 0 | 0 | 0 | 0 | 0 | 0 | 0 | 0 | 0 | 0 | 0 | 0 | 0 | 0 | 0 | 0 | 0 | 0 | 0 | 0 | 150 | 5 | 0 | 37.88616 | 21.76021 | 59.64637 | 288 | 2 | 0 | 12.8 | No261-Mg-15Gd-1Zn-0.4Zr-2
338 | 0 | 0 | 0 | 0 | 0 | 0 | 0 | 0 | 0 | 0 | 0 | 96.74 | 3 | 0 | 0 | 0 | 0 | 0 | 0 | 0 | 0 | 0.01 | 0 | 0 | 0.25 | 0 | 0 | 0 | 0 | 0 | 0 | 0 | 0 | 0 | 0 | 0 | 0 | 0 | 0 | 0 | 0 | 0 | 0 | 0 | 0 | 0 | 0 | 0 | 0 | 0 | 0 | 0 | 0 | 0 | 0 | 0 | 0 | 0 | 0 | 0 | 0 | 0 | 0 | 0 | 0 | 0 | 0 | 0 | 0 | 0 | 0 | 0 | 0 | 0 | 0 | 0 | 0 | 0 | 0 | 0 | 0 | 0 | 0 | 0 | 0 | 0 | 0 | 0 | 0 | 0 | 0 | 0 | 0 | 0 | 0 | 0 | 0 | 0 | 0 | 0 | 0 | 0 | 0 | 130 | 5 | 0 | 37.93903 | 23.37893 | 61.31797 | 129 | 1 | 0 | 14.5 | No373-Mg-6Al-5Zn-7Ca-5Gd-2
339 | 0 | 0 | 0 | 0 | 0 | 0 | 0 | 0 | 0 | 0 | 0 | 96.73 | 3 | 0 | 0 | 0 | 0 | 0 | 0 | 0 | 0 | 0.02 | 0 | 0 | 0.25 | 0 | 0 | 0 | 0 | 0 | 0 | 0 | 0 | 0 | 0 | 0 | 0 | 0 | 0 | 0 | 0 | 0 | 0 | 0 | 0 | 0 | 0 | 0 | 0 | 0 | 0 | 0 | 0 | 0 | 0 | 0 | 0 | 0 | 0 | 0 | 0 | 0 | 0 | 0 | 0 | 0 | 0 | 0 | 0 | 0 | 0 | 0 | 0 | 0 | 0 | 0 | 0 | 0 | 0 | 0 | 0 | 0 | 0 | 0 | 0 | 0 | 0 | 0 | 0 | 0 | 0 | 0 | 0 | 0 | 0 | 0 | 0 | 0 | 0 | 0 | 0 | 0 | 0 | 95 | 5 | 0 | 37.99191 | 27.35408 | 65.346 | 370 | 0 | 0 | 16 | No626-3Al-1Zn-0.3Mn -67
340 | 0 | 0 | 0 | 0 | 0 | 0 | 0 | 0 | 0 | 0 | 0 | 95.69 | 3 | 0 | 0 | 0 | 0 | 0 | 0 | 0 | 0 | 0 | 0 | 0 | 0.3 | 0 | 0 | 0 | 0 | 1 | 0 | 0 | 0 | 0 | 0 | 0 | 0 | 0.01 | 0 | 0 | 0 | 0 | 0 | 0 | 0 | 0 | 0 | 0 | 0 | 0 | 0 | 0 | 0 | 0 | 0 | 0 | 0 | 0 | 0 | 0 | 0 | 0 | 0 | 0 | 0 | 0 | 0 | 0 | 0 | 0 | 0 | 0 | 0 | 0 | 0 | 0 | 0 | 0 | 0 | 0 | 0 | 0 | 0 | 0 | 0 | 0 | 0 | 0 | 0 | 0 | 0 | 0 | 0 | 0 | 0 | 0 | 0 | 0 | 0 | 0 | 0 | 0 | 0 | 400 | 5 | 0 | 40.02168 | 16.74955 | 56.77123 | 132 | 1 | 0 | 14 | No863-Mg-9Al-1Sn-0.3Mn
341 | 0 | 0 | 0 | 0 | 0 | 0 | 0 | 0 | 0 | 0 | 0 | 95.65 | 3 | 0 | 0 | 0 | 0 | 0 | 0 | 0 | 0 | 0 | 0 | 0 | 0.3 | 0 | 0 | 0 | 0 | 1 | 0 | 0 | 0 | 0 | 0 | 0 | 0 | 0.05 | 0 | 0 | 0 | 0 | 0 | 0 | 0 | 0 | 0 | 0 | 0 | 0 | 0 | 0 | 0 | 0 | 0 | 0 | 0 | 0 | 0 | 0 | 0 | 0 | 0 | 0 | 0 | 0 | 0 | 0 | 0 | 0 | 0 | 0 | 0 | 0 | 0 | 0 | 0 | 0 | 0 | 0 | 0 | 0 | 0 | 0 | 0 | 0 | 0 | 0 | 0 | 0 | 0 | 0 | 0 | 0 | 0 | 0 | 0 | 0 | 0 | 0 | 0 | 0 | 0 | 200 | 5 | 0 | 41.98045 | 23.69797 | 65.67842 | 156 | 1 | 0 | 11.3 | No219-Mg-6Gd-3Y-1Zn-0.4Zr-0.3Ag-2
342 | 0 | 0 | 0 | 0 | 0 | 0 | 0 | 0 | 0 | 0 | 0 | 95.6 | 3 | 0 | 0 | 0 | 0 | 0 | 0 | 0 | 0 | 0 | 0 | 0 | 0.3 | 0 | 0 | 0 | 0 | 1 | 0 | 0 | 0 | 0 | 0 | 0 | 0 | 0.1 | 0 | 0 | 0 | 0 | 0 | 0 | 0 | 0 | 0 | 0 | 0 | 0 | 0 | 0 | 0 | 0 | 0 | 0 | 0 | 0 | 0 | 0 | 0 | 0 | 0 | 0 | 0 | 0 | 0 | 0 | 0 | 0 | 0 | 0 | 0 | 0 | 0 | 0 | 0 | 0 | 0 | 0 | 0 | 0 | 0 | 0 | 0 | 0 | 0 | 0 | 0 | 0 | 0 | 0 | 0 | 0 | 0 | 0 | 0 | 0 | 0 | 0 | 0 | 0 | 0 | 180 | 5 | 0 | 44.43053 | 24.99372 | 69.42425 | 50.82 | 1 | 0 | 11 | No709-Mg-2Al-0.6Zn-0.1Mn
343 | 0 | 0 | 0 | 0 | 0 | 0 | 0 | 0 | 0 | 0 | 0 | 95.2 | 3 | 0 | 0 | 0 | 0 | 0 | 0 | 0 | 0 | 0 | 0 | 0 | 0.3 | 0 | 0 | 0 | 0 | 1 | 0 | 0 | 0 | 0 | 0 | 0 | 0 | 0.5 | 0 | 0 | 0 | 0 | 0 | 0 | 0 | 0 | 0 | 0 | 0 | 0 | 0 | 0 | 0 | 0 | 0 | 0 | 0 | 0 | 0 | 0 | 0 | 0 | 0 | 0 | 0 | 0 | 0 | 0 | 0 | 0 | 0 | 0 | 0 | 0 | 0 | 0 | 0 | 0 | 0 | 0 | 0 | 0 | 0 | 0 | 0 | 0 | 0 | 0 | 0 | 0 | 0 | 0 | 0 | 0 | 0 | 0 | 0 | 0 | 0 | 0 | 0 | 0 | 0 | 400 | 5 | 0 | 64.09582 | 16.84097 | 80.9368 | 189 | 0 | 0 | 8.5 | No413-3Al-1Zn-0.3Mn -4
344 | 0 | 0 | 0 | 0 | 0 | 0 | 0 | 0 | 0 | 0 | 0 | 94.7 | 3 | 0 | 0 | 0 | 0 | 0 | 0 | 0 | 0 | 0 | 0 | 0 | 0.3 | 0 | 0 | 0 | 0 | 1 | 0 | 0 | 0 | 0 | 0 | 0 | 0 | 1 | 0 | 0 | 0 | 0 | 0 | 0 | 0 | 0 | 0 | 0 | 0 | 0 | 0 | 0 | 0 | 0 | 0 | 0 | 0 | 0 | 0 | 0 | 0 | 0 | 0 | 0 | 0 | 0 | 0 | 0 | 0 | 0 | 0 | 0 | 0 | 0 | 0 | 0 | 0 | 0 | 0 | 0 | 0 | 0 | 0 | 0 | 0 | 0 | 0 | 0 | 0 | 0 | 0 | 0 | 0 | 0 | 0 | 0 | 0 | 0 | 0 | 0 | 0 | 0 | 0 | 250 | 5 | 0 | 88.84027 | 21.42119 | 110.2615 | 250 | 0 | 0 | 9.5 | No574-Mg-3.6Al-1.0Zn-0.5Mn -17
345 | 0 | 0 | 0 | 0 | 0 | 0 | 0 | 0 | 0 | 0 | 0 | 96.74 | 3 | 0 | 0 | 0 | 0 | 0 | 0 | 0 | 0 | 0 | 0 | 0 | 0.25 | 0 | 0 | 0 | 0 | 0 | 0 | 0 | 0 | 0 | 0 | 0 | 0 | 0.01 | 0 | 0 | 0 | 0 | 0 | 0 | 0 | 0 | 0 | 0 | 0 | 0 | 0 | 0 | 0 | 0 | 0 | 0 | 0 | 0 | 0 | 0 | 0 | 0 | 0 | 0 | 0 | 0 | 0 | 0 | 0 | 0 | 0 | 0 | 0 | 0 | 0 | 0 | 0 | 0 | 0 | 0 | 0 | 0 | 0 | 0 | 0 | 0 | 0 | 0 | 0 | 0 | 0 | 0 | 0 | 0 | 0 | 0 | 0 | 0 | 0 | 0 | 0 | 0 | 0 | 160 | 5 | 0 | 38.37233 | 21.07176 | 59.44409 | 226 | 2 | 0 | 11.4 | No326-Mg-3Al-1Zn-0.9Nd-2
346 | 0 | 0 | 0 | 0 | 0 | 0 | 0 | 0 | 0 | 0 | 0 | 96.7 | 3 | 0 | 0 | 0 | 0 | 0 | 0 | 0 | 0 | 0 | 0 | 0 | 0.25 | 0 | 0 | 0 | 0 | 0 | 0 | 0 | 0 | 0 | 0 | 0 | 0 | 0.05 | 0 | 0 | 0 | 0 | 0 | 0 | 0 | 0 | 0 | 0 | 0 | 0 | 0 | 0 | 0 | 0 | 0 | 0 | 0 | 0 | 0 | 0 | 0 | 0 | 0 | 0 | 0 | 0 | 0 | 0 | 0 | 0 | 0 | 0 | 0 | 0 | 0 | 0 | 0 | 0 | 0 | 0 | 0 | 0 | 0 | 0 | 0 | 0 | 0 | 0 | 0 | 0 | 0 | 0 | 0 | 0 | 0 | 0 | 0 | 0 | 0 | 0 | 0 | 0 | 0 | 130 | 5 | 0 | 40.31771 | 23.38823 | 63.70594 | 72 | 0 | 0 | 11.3 | No1-Mg-0.6946Y-0.0299Fe-0.0562Si
347 | 0 | 0 | 0 | 0 | 0 | 0 | 0 | 0 | 0 | 0 | 0 | 96.65 | 3 | 0 | 0 | 0 | 0 | 0 | 0 | 0 | 0 | 0 | 0 | 0 | 0.25 | 0 | 0 | 0 | 0 | 0 | 0 | 0 | 0 | 0 | 0 | 0 | 0 | 0.1 | 0 | 0 | 0 | 0 | 0 | 0 | 0 | 0 | 0 | 0 | 0 | 0 | 0 | 0 | 0 | 0 | 0 | 0 | 0 | 0 | 0 | 0 | 0 | 0 | 0 | 0 | 0 | 0 | 0 | 0 | 0 | 0 | 0 | 0 | 0 | 0 | 0 | 0 | 0 | 0 | 0 | 0 | 0 | 0 | 0 | 0 | 0 | 0 | 0 | 0 | 0 | 0 | 0 | 0 | 0 | 0 | 0 | 0 | 0 | 0 | 0 | 0 | 0 | 0 | 0 | 145 | 5 | 0 | 42.75102 | 22.15877 | 64.90978 | 73 | 1 | 0 | 11.2 | No861-Mg-3Al-1Sn-0.3Mn
348 | 0 | 0 | 0 | 0 | 0 | 0 | 0 | 0 | 0 | 0 | 0 | 89 | 9 | 0 | 0 | 0 | 0 | 0 | 0 | 0 | 0 | 0 | 0 | 0 | 0 | 0 | 0 | 0 | 0 | 0 | 0 | 0 | 0 | 0 | 0 | 0 | 0 | 0 | 0 | 0 | 0 | 0 | 0 | 0 | 0 | 0 | 0 | 0 | 0 | 2 | 0 | 0 | 0 | 0 | 0 | 0 | 0 | 0 | 0 | 0 | 0 | 0 | 0 | 0 | 0 | 0 | 0 | 0 | 0 | 0 | 0 | 0 | 0 | 0 | 0 | 0 | 0 | 0 | 0 | 0 | 0 | 0 | 0 | 0 | 0 | 0 | 0 | 0 | 0 | 0 | 0 | 0 | 0 | 0 | 0 | 0 | 0 | 0 | 0 | 0 | 0 | 0 | 0 | 154 | 5 | 0 | 128.9601 | 31.33609 | 160.2962 | 232 | 6 | 250.33 | 2.45 | No260-Mg-15Gd-0.4Zr-2
349 | 0 | 0 | 0 | 0 | 0 | 0 | 0 | 0 | 0 | 0 | 0 | 88.9 | 9 | 0 | 0 | 0 | 0 | 0 | 0 | 0 | 0 | 0 | 0 | 0 | 0.1 | 0 | 0 | 0 | 0 | 0 | 0 | 0 | 0 | 0 | 0 | 0 | 0 | 0 | 0 | 0 | 0 | 0 | 0 | 0 | 0 | 0 | 0 | 0 | 0 | 2 | 0 | 0 | 0 | 0 | 0 | 0 | 0 | 0 | 0 | 0 | 0 | 0 | 0 | 0 | 0 | 0 | 0 | 0 | 0 | 0 | 0 | 0 | 0 | 0 | 0 | 0 | 0 | 0 | 0 | 0 | 0 | 0 | 0 | 0 | 0 | 0 | 0 | 0 | 0 | 0 | 0 | 0 | 0 | 0 | 0 | 0 | 0 | 0 | 0 | 0 | 0 | 0 | 0 | 114 | 5 | 0 | 129.9354 | 36.51569 | 166.4511 | 61 | 1 | 292.48 | 4.96 | No713-Mg-3Al-0.6Zn-0.2Mn
350 | 0 | 0 | 0 | 0 | 0 | 0 | 0 | 0 | 0 | 0 | 0 | 88.7 | 9 | 0 | 0 | 0 | 0 | 0 | 0 | 0 | 0 | 0 | 0 | 0 | 0.3 | 0 | 0 | 0 | 0 | 0 | 0 | 0 | 0 | 0 | 0 | 0 | 0 | 0 | 0 | 0 | 0 | 0 | 0 | 0 | 0 | 0 | 0 | 0 | 0 | 2 | 0 | 0 | 0 | 0 | 0 | 0 | 0 | 0 | 0 | 0 | 0 | 0 | 0 | 0 | 0 | 0 | 0 | 0 | 0 | 0 | 0 | 0 | 0 | 0 | 0 | 0 | 0 | 0 | 0 | 0 | 0 | 0 | 0 | 0 | 0 | 0 | 0 | 0 | 0 | 0 | 0 | 0 | 0 | 0 | 0 | 0 | 0 | 0 | 0 | 0 | 0 | 0 | 0 | 110 | 5 | 0 | 131.8894 | 37.36665 | 169.256 | 320 | 6 | 271.59 | 4.67 | No74-Mg- 7.50Gd-1.53Y-0.37Zr-0.45Ag -4
351 | 0 | 0 | 0 | 0 | 0 | 0 | 0 | 0 | 0 | 0 | 0 | 88.8 | 9 | 0 | 0 | 0 | 0 | 0 | 0 | 0 | 0 | 0 | 0 | 0 | 0.1 | 0 | 0 | 0 | 0 | 0 | 0 | 0 | 0 | 0 | 0 | 0 | 0 | 0.1 | 0 | 0 | 0 | 0 | 0 | 0 | 0 | 0 | 0 | 0 | 0 | 2 | 0 | 0 | 0 | 0 | 0 | 0 | 0 | 0 | 0 | 0 | 0 | 0 | 0 | 0 | 0 | 0 | 0 | 0 | 0 | 0 | 0 | 0 | 0 | 0 | 0 | 0 | 0 | 0 | 0 | 0 | 0 | 0 | 0 | 0 | 0 | 0 | 0 | 0 | 0 | 0 | 0 | 0 | 0 | 0 | 0 | 0 | 0 | 0 | 0 | 0 | 0 | 0 | 0 | 0 | 4 | 0 | 134.9736 | 0 | 134.9736 | 41.71 | 1 | 264.09 | 6.17 | No704-Mg-1Al-0.3Zn-0.1Mn
352 | 0 | 0 | 0 | 0 | 0 | 0 | 0 | 0 | 0 | 0 | 0 | 91 | 9 | 0 | 0 | 0 | 0 | 0 | 0 | 0 | 0 | 0 | 0 | 0 | 0 | 0 | 0 | 0 | 0 | 0 | 0 | 0 | 0 | 0 | 0 | 0 | 0 | 0 | 0 | 0 | 0 | 0 | 0 | 0 | 0 | 0 | 0 | 0 | 0 | 0 | 0 | 0 | 0 | 0 | 0 | 0 | 0 | 0 | 0 | 0 | 0 | 0 | 0 | 0 | 0 | 0 | 0 | 0 | 0 | 0 | 0 | 0 | 0 | 0 | 0 | 0 | 0 | 0 | 0 | 0 | 0 | 0 | 0 | 0 | 0 | 0 | 0 | 0 | 0 | 0 | 0 | 0 | 0 | 0 | 0 | 0 | 0 | 0 | 0 | 0 | 0 | 0 | 0 | 0 | 4 | 0 | 107.5321 | 0 | 107.5321 | 448 | 5 | 259.9 | 7 | No28-MG-14.5Gd-2.3Y-1.1Zn-0.3Mn-2
353 | 0 | 0 | 0 | 0 | 0 | 0 | 0 | 0 | 0 | 0 | 0 | 89 | 9 | 0 | 0 | 0 | 0 | 0 | 0 | 0 | 0 | 0 | 0 | 0 | 0 | 0 | 0 | 0 | 0 | 0 | 0 | 0 | 0 | 0 | 0 | 0 | 0 | 0 | 0 | 0 | 0 | 0 | 0 | 0 | 0 | 0 | 0 | 0 | 0 | 0 | 0 | 0 | 0 | 0 | 0 | 0 | 0 | 0 | 0 | 0 | 0 | 2 | 0 | 0 | 0 | 0 | 0 | 0 | 0 | 0 | 0 | 0 | 0 | 0 | 0 | 0 | 0 | 0 | 0 | 0 | 0 | 0 | 0 | 0 | 0 | 0 | 0 | 0 | 0 | 0 | 0 | 0 | 0 | 0 | 0 | 0 | 0 | 0 | 0 | 0 | 0 | 0 | 0 | 0 | 4 | 0 | 144.3799 | 0 | 144.3799 | 165 | 0 | 259.4 | 4.7 | No728-Mg-3Al-0.4Mn-3
354 | 0 | 0 | 0 | 0 | 0 | 0 | 0 | 0 | 0 | 0 | 0 | 88.8 | 9 | 0 | 0 | 0 | 0 | 0 | 0 | 0.2 | 0 | 0 | 0 | 0 | 0 | 0 | 0 | 0 | 0 | 0 | 0 | 0 | 0 | 0 | 0 | 0 | 0 | 0 | 0 | 0 | 0 | 0 | 0 | 0 | 0 | 0 | 0 | 0 | 0 | 0 | 0 | 0 | 0 | 0 | 0 | 0 | 0 | 0 | 0 | 0 | 0 | 2 | 0 | 0 | 0 | 0 | 0 | 0 | 0 | 0 | 0 | 0 | 0 | 0 | 0 | 0 | 0 | 0 | 0 | 0 | 0 | 0 | 0 | 0 | 0 | 0 | 0 | 0 | 0 | 0 | 0 | 0 | 0 | 0 | 0 | 0 | 0 | 0 | 0 | 0 | 0 | 0 | 0 | 0 | 4 | 0 | 154.5595 | 0 | 154.5595 | 165 | 0 | 194.2 | 3.74 | No784-Mg-3Al-0.4Mn-0.1Si-2
355 | 0 | 0 | 0 | 0 | 0 | 0 | 0 | 0 | 0 | 0 | 0 | 91 | 7 | 0 | 0 | 0 | 0 | 0 | 0 | 0 | 0 | 0 | 0 | 0 | 0 | 0 | 0 | 0 | 0 | 0 | 0 | 0 | 0 | 0 | 0 | 0 | 0 | 0 | 0 | 0 | 0 | 0 | 0 | 0 | 0 | 0 | 0 | 0 | 0 | 2 | 0 | 0 | 0 | 0 | 0 | 0 | 0 | 0 | 0 | 0 | 0 | 0 | 0 | 0 | 0 | 0 | 0 | 0 | 0 | 0 | 0 | 0 | 0 | 0 | 0 | 0 | 0 | 0 | 0 | 0 | 0 | 0 | 0 | 0 | 0 | 0 | 0 | 0 | 0 | 0 | 0 | 0 | 0 | 0 | 0 | 0 | 0 | 0 | 0 | 0 | 0 | 0 | 0 | 0 | 5 | 0 | 104.4618 | 0 | 104.4618 | 484 | 6 | 210 | 7.5 | No57-Mg-8Gd-4Y-1Mn-0.4Sc -2
356 | 0 | 0 | 0 | 0 | 0 | 0 | 0 | 0 | 0 | 0 | 0 | 93.4 | 0 | 0 | 0 | 0 | 0 | 0 | 0 | 0.1 | 0 | 0 | 0 | 0 | 0.5 | 0 | 0 | 0 | 0 | 6 | 0 | 0 | 0 | 0 | 0 | 0 | 0 | 0 | 0 | 0 | 0 | 0 | 0 | 0 | 0 | 0 | 0 | 0 | 0 | 0 | 0 | 0 | 0 | 0 | 0 | 0 | 0 | 0 | 0 | 0 | 0 | 0 | 0 | 0 | 0 | 0 | 0 | 0 | 0 | 0 | 0 | 0 | 0 | 0 | 0 | 0 | 0 | 0 | 0 | 0 | 0 | 0 | 0 | 0 | 0 | 0 | 0 | 0 | 0 | 0 | 0 | 0 | 0 | 0 | 0 | 0 | 0 | 0 | 0 | 0 | 0 | 0 | 0 | 0 | 5 | 0 | 15.56815 | 0 | 15.56815 | 298 | 0 | 170 | 7 | No545-Mg-3.6Al-1.0Zn-0.5Mn -5
357 | 0 | 0 | 0 | 0 | 0 | 0 | 0 | 0 | 0 | 0 | 0 | 96.6 | 3 | 0 | 0 | 0 | 0 | 0 | 0 | 0 | 0 | 0 | 0 | 0 | 0.4 | 0 | 0 | 0 | 0 | 0 | 0 | 0 | 0 | 0 | 0 | 0 | 0 | 0 | 0 | 0 | 0 | 0 | 0 | 0 | 0 | 0 | 0 | 0 | 0 | 0 | 0 | 0 | 0 | 0 | 0 | 0 | 0 | 0 | 0 | 0 | 0 | 0 | 0 | 0 | 0 | 0 | 0 | 0 | 0 | 0 | 0 | 0 | 0 | 0 | 0 | 0 | 0 | 0 | 0 | 0 | 0 | 0 | 0 | 0 | 0 | 0 | 0 | 0 | 0 | 0 | 0 | 0 | 0 | 0 | 0 | 0 | 0 | 0 | 0 | 0 | 0 | 0 | 0 | 80 | 4 | 0 | 39.24286 | 29.95087 | 69.19373 | 243 | 0 | 198 | 14.3 | No448-8.3Al-0.6Zn-0.23Mn-3
358 | 0 | 0 | 0 | 0 | 0 | 0 | 0 | 0 | 0 | 0 | 0 | 96.5 | 3 | 0.1 | 0 | 0 | 0 | 0 | 0 | 0 | 0 | 0 | 0 | 0 | 0.4 | 0 | 0 | 0 | 0 | 0 | 0 | 0 | 0 | 0 | 0 | 0 | 0 | 0 | 0 | 0 | 0 | 0 | 0 | 0 | 0 | 0 | 0 | 0 | 0 | 0 | 0 | 0 | 0 | 0 | 0 | 0 | 0 | 0 | 0 | 0 | 0 | 0 | 0 | 0 | 0 | 0 | 0 | 0 | 0 | 0 | 0 | 0 | 0 | 0 | 0 | 0 | 0 | 0 | 0 | 0 | 0 | 0 | 0 | 0 | 0 | 0 | 0 | 0 | 0 | 0 | 0 | 0 | 0 | 0 | 0 | 0 | 0 | 0 | 0 | 0 | 0 | 0 | 0 | 0 | 4 | 0 | 46.44314 | 0 | 46.44314 | 191 | 0 | 195 | 12 | No554-3Al-1Zn-0.3Mn -52
359 | 0 | 0 | 0 | 0 | 0 | 0 | 0 | 0 | 0 | 0 | 0 | 96.3 | 3 | 0.3 | 0 | 0 | 0 | 0 | 0 | 0 | 0 | 0 | 0 | 0 | 0.4 | 0 | 0 | 0 | 0 | 0 | 0 | 0 | 0 | 0 | 0 | 0 | 0 | 0 | 0 | 0 | 0 | 0 | 0 | 0 | 0 | 0 | 0 | 0 | 0 | 0 | 0 | 0 | 0 | 0 | 0 | 0 | 0 | 0 | 0 | 0 | 0 | 0 | 0 | 0 | 0 | 0 | 0 | 0 | 0 | 0 | 0 | 0 | 0 | 0 | 0 | 0 | 0 | 0 | 0 | 0 | 0 | 0 | 0 | 0 | 0 | 0 | 0 | 0 | 0 | 0 | 0 | 0 | 0 | 0 | 0 | 0 | 0 | 0 | 0 | 0 | 0 | 0 | 0 | 73 | 4 | 0 | 60.84953 | 36.85709 | 97.70662 | 160 | 0 | 190 | 11 | No721-Mg-2Al-0.3Mn-2
360 | 0 | 0 | 0 | 0 | 0 | 0 | 0 | 0 | 0 | 0 | 0 | 96.1 | 3 | 0.5 | 0 | 0 | 0 | 0 | 0 | 0 | 0 | 0 | 0 | 0 | 0.4 | 0 | 0 | 0 | 0 | 0 | 0 | 0 | 0 | 0 | 0 | 0 | 0 | 0 | 0 | 0 | 0 | 0 | 0 | 0 | 0 | 0 | 0 | 0 | 0 | 0 | 0 | 0 | 0 | 0 | 0 | 0 | 0 | 0 | 0 | 0 | 0 | 0 | 0 | 0 | 0 | 0 | 0 | 0 | 0 | 0 | 0 | 0 | 0 | 0 | 0 | 0 | 0 | 0 | 0 | 0 | 0 | 0 | 0 | 0 | 0 | 0 | 0 | 0 | 0 | 0 | 0 | 0 | 0 | 0 | 0 | 0 | 0 | 0 | 0 | 0 | 0 | 0 | 0 | 0 | 4 | 0 | 75.26373 | 0 | 75.26373 | 100 | 0 | 180 | 10.5 | No655-3Al-1Zn-0.3Mn -69
361 | 0 | 0 | 0 | 0 | 0 | 0 | 0 | 0 | 0 | 0 | 0 | 95.6 | 3 | 1 | 0 | 0 | 0 | 0 | 0 | 0 | 0 | 0 | 0 | 0 | 0.4 | 0 | 0 | 0 | 0 | 0 | 0 | 0 | 0 | 0 | 0 | 0 | 0 | 0 | 0 | 0 | 0 | 0 | 0 | 0 | 0 | 0 | 0 | 0 | 0 | 0 | 0 | 0 | 0 | 0 | 0 | 0 | 0 | 0 | 0 | 0 | 0 | 0 | 0 | 0 | 0 | 0 | 0 | 0 | 0 | 0 | 0 | 0 | 0 | 0 | 0 | 0 | 0 | 0 | 0 | 0 | 0 | 0 | 0 | 0 | 0 | 0 | 0 | 0 | 0 | 0 | 0 | 0 | 0 | 0 | 0 | 0 | 0 | 0 | 0 | 0 | 0 | 0 | 0 | 67 | 4 | 0 | 111.3334 | 51.89334 | 163.2268 | 279.57 | 0 | 177 | 8.6 | No302-Mg-1Gd-1Y-0.2Zn-0.9Ca
362 | 0 | 0 | 0 | 0 | 0 | 0 | 0 | 0 | 0 | 0 | 0 | 96.6 | 3 | 0 | 0 | 0 | 0 | 0 | 0 | 0 | 0 | 0 | 0 | 0 | 0.4 | 0 | 0 | 0 | 0 | 0 | 0 | 0 | 0 | 0 | 0 | 0 | 0 | 0 | 0 | 0 | 0 | 0 | 0 | 0 | 0 | 0 | 0 | 0 | 0 | 0 | 0 | 0 | 0 | 0 | 0 | 0 | 0 | 0 | 0 | 0 | 0 | 0 | 0 | 0 | 0 | 0 | 0 | 0 | 0 | 0 | 0 | 0 | 0 | 0 | 0 | 0 | 0 | 0 | 0 | 0 | 0 | 0 | 0 | 0 | 0 | 0 | 0 | 0 | 0 | 0 | 0 | 0 | 0 | 0 | 0 | 0 | 0 | 0 | 0 | 0 | 0 | 0 | 0 | 30 | 4 | 0 | 39.24286 | 48.90956 | 88.15243 | 233 | 0 | 245 | 12.2 | No841-Mg-8Gd-3Y-0.5Zr-11
363 | 0 | 0 | 0 | 0 | 0 | 0 | 0 | 0 | 0 | 0 | 0 | 96.5 | 3 | 0.1 | 0 | 0 | 0 | 0 | 0 | 0 | 0 | 0 | 0 | 0 | 0.4 | 0 | 0 | 0 | 0 | 0 | 0 | 0 | 0 | 0 | 0 | 0 | 0 | 0 | 0 | 0 | 0 | 0 | 0 | 0 | 0 | 0 | 0 | 0 | 0 | 0 | 0 | 0 | 0 | 0 | 0 | 0 | 0 | 0 | 0 | 0 | 0 | 0 | 0 | 0 | 0 | 0 | 0 | 0 | 0 | 0 | 0 | 0 | 0 | 0 | 0 | 0 | 0 | 0 | 0 | 0 | 0 | 0 | 0 | 0 | 0 | 0 | 0 | 0 | 0 | 0 | 0 | 0 | 0 | 0 | 0 | 0 | 0 | 0 | 0 | 0 | 0 | 0 | 0 | 28 | 4 | 0 | 46.44314 | 53.58729 | 100.0304 | 53 | 1 | 254 | 11.2 | No740-Mg-3Al-0.3Zn-0.05Sr
364 | 0 | 0 | 0 | 0 | 0 | 0 | 0 | 0 | 0 | 0 | 0 | 96.3 | 3 | 0.3 | 0 | 0 | 0 | 0 | 0 | 0 | 0 | 0 | 0 | 0 | 0.4 | 0 | 0 | 0 | 0 | 0 | 0 | 0 | 0 | 0 | 0 | 0 | 0 | 0 | 0 | 0 | 0 | 0 | 0 | 0 | 0 | 0 | 0 | 0 | 0 | 0 | 0 | 0 | 0 | 0 | 0 | 0 | 0 | 0 | 0 | 0 | 0 | 0 | 0 | 0 | 0 | 0 | 0 | 0 | 0 | 0 | 0 | 0 | 0 | 0 | 0 | 0 | 0 | 0 | 0 | 0 | 0 | 0 | 0 | 0 | 0 | 0 | 0 | 0 | 0 | 0 | 0 | 0 | 0 | 0 | 0 | 0 | 0 | 0 | 0 | 0 | 0 | 0 | 0 | 25 | 4 | 0 | 60.84953 | 62.98142 | 123.831 | 263 | 6 | 261 | 10.9 | No210-Mg-6Zn-1Mn-1Gd
365 | 0 | 0 | 0 | 0 | 0 | 0 | 0 | 0 | 0 | 0 | 0 | 96.1 | 3 | 0.5 | 0 | 0 | 0 | 0 | 0 | 0 | 0 | 0 | 0 | 0 | 0.4 | 0 | 0 | 0 | 0 | 0 | 0 | 0 | 0 | 0 | 0 | 0 | 0 | 0 | 0 | 0 | 0 | 0 | 0 | 0 | 0 | 0 | 0 | 0 | 0 | 0 | 0 | 0 | 0 | 0 | 0 | 0 | 0 | 0 | 0 | 0 | 0 | 0 | 0 | 0 | 0 | 0 | 0 | 0 | 0 | 0 | 0 | 0 | 0 | 0 | 0 | 0 | 0 | 0 | 0 | 0 | 0 | 0 | 0 | 0 | 0 | 0 | 0 | 0 | 0 | 0 | 0 | 0 | 0 | 0 | 0 | 0 | 0 | 0 | 0 | 0 | 0 | 0 | 0 | 22 | 4 | 0 | 75.26373 | 73.82585 | 149.0896 | 130 | 0 | 278 | 11.1 | No652-Mg–3Al–1Zn–0.3Mn -5
366 | 0 | 0 | 0 | 0 | 0 | 0 | 0 | 0 | 0 | 0 | 0 | 95.6 | 3 | 1 | 0 | 0 | 0 | 0 | 0 | 0 | 0 | 0 | 0 | 0 | 0.4 | 0 | 0 | 0 | 0 | 0 | 0 | 0 | 0 | 0 | 0 | 0 | 0 | 0 | 0 | 0 | 0 | 0 | 0 | 0 | 0 | 0 | 0 | 0 | 0 | 0 | 0 | 0 | 0 | 0 | 0 | 0 | 0 | 0 | 0 | 0 | 0 | 0 | 0 | 0 | 0 | 0 | 0 | 0 | 0 | 0 | 0 | 0 | 0 | 0 | 0 | 0 | 0 | 0 | 0 | 0 | 0 | 0 | 0 | 0 | 0 | 0 | 0 | 0 | 0 | 0 | 0 | 0 | 0 | 0 | 0 | 0 | 0 | 0 | 0 | 0 | 0 | 0 | 0 | 15 | 4 | 0 | 111.3334 | 109.6739 | 221.0073 | 145 | 2 | 285 | 11.1 | No756-Mg-9Al-0.2Sm
367 | 0 | 0 | 0 | 0 | 0 | 0 | 0 | 0 | 0 | 0 | 0 | 96.6 | 3 | 0 | 0 | 0 | 0 | 0 | 0 | 0 | 0 | 0 | 0 | 0 | 0.4 | 0 | 0 | 0 | 0 | 0 | 0 | 0 | 0 | 0 | 0 | 0 | 0 | 0 | 0 | 0 | 0 | 0 | 0 | 0 | 0 | 0 | 0 | 0 | 0 | 0 | 0 | 0 | 0 | 0 | 0 | 0 | 0 | 0 | 0 | 0 | 0 | 0 | 0 | 0 | 0 | 0 | 0 | 0 | 0 | 0 | 0 | 0 | 0 | 0 | 0 | 0 | 0 | 0 | 0 | 0 | 0 | 0 | 0 | 0 | 0 | 0 | 0 | 0 | 0 | 0 | 0 | 0 | 0 | 0 | 0 | 0 | 0 | 0 | 0 | 0 | 0 | 0 | 0 | 0 | 4 | 0 | 39.24286 | 0 | 39.24286 | 143 | 0 | 250 | 13 | No542-Mg-3.6Al-1.0Zn-0.5Mn -2
368 | 0 | 0 | 0 | 0 | 0 | 0 | 0 | 0 | 0 | 0 | 0 | 96.5 | 3 | 0.1 | 0 | 0 | 0 | 0 | 0 | 0 | 0 | 0 | 0 | 0 | 0.4 | 0 | 0 | 0 | 0 | 0 | 0 | 0 | 0 | 0 | 0 | 0 | 0 | 0 | 0 | 0 | 0 | 0 | 0 | 0 | 0 | 0 | 0 | 0 | 0 | 0 | 0 | 0 | 0 | 0 | 0 | 0 | 0 | 0 | 0 | 0 | 0 | 0 | 0 | 0 | 0 | 0 | 0 | 0 | 0 | 0 | 0 | 0 | 0 | 0 | 0 | 0 | 0 | 0 | 0 | 0 | 0 | 0 | 0 | 0 | 0 | 0 | 0 | 0 | 0 | 0 | 0 | 0 | 0 | 0 | 0 | 0 | 0 | 0 | 0 | 0 | 0 | 0 | 0 | 0 | 4 | 0 | 46.44314 | 0 | 46.44314 | 145 | 3 | 260 | 12.7 | No165-Mg-1Gd-1Y-2Zn-2
369 | 0 | 0 | 0 | 0 | 0 | 0 | 0 | 0 | 0 | 0 | 0 | 96.3 | 3 | 0.3 | 0 | 0 | 0 | 0 | 0 | 0 | 0 | 0 | 0 | 0 | 0.4 | 0 | 0 | 0 | 0 | 0 | 0 | 0 | 0 | 0 | 0 | 0 | 0 | 0 | 0 | 0 | 0 | 0 | 0 | 0 | 0 | 0 | 0 | 0 | 0 | 0 | 0 | 0 | 0 | 0 | 0 | 0 | 0 | 0 | 0 | 0 | 0 | 0 | 0 | 0 | 0 | 0 | 0 | 0 | 0 | 0 | 0 | 0 | 0 | 0 | 0 | 0 | 0 | 0 | 0 | 0 | 0 | 0 | 0 | 0 | 0 | 0 | 0 | 0 | 0 | 0 | 0 | 0 | 0 | 0 | 0 | 0 | 0 | 0 | 0 | 0 | 0 | 0 | 0 | 0 | 4 | 0 | 60.84953 | 0 | 60.84953 | 208 | 0 | 265 | 13.3 | No506-Mg–2.96Al–0.94Zn -6
370 | 0 | 0 | 0 | 0 | 0 | 0 | 0 | 0 | 0 | 0 | 0 | 96.1 | 3 | 0.5 | 0 | 0 | 0 | 0 | 0 | 0 | 0 | 0 | 0 | 0 | 0.4 | 0 | 0 | 0 | 0 | 0 | 0 | 0 | 0 | 0 | 0 | 0 | 0 | 0 | 0 | 0 | 0 | 0 | 0 | 0 | 0 | 0 | 0 | 0 | 0 | 0 | 0 | 0 | 0 | 0 | 0 | 0 | 0 | 0 | 0 | 0 | 0 | 0 | 0 | 0 | 0 | 0 | 0 | 0 | 0 | 0 | 0 | 0 | 0 | 0 | 0 | 0 | 0 | 0 | 0 | 0 | 0 | 0 | 0 | 0 | 0 | 0 | 0 | 0 | 0 | 0 | 0 | 0 | 0 | 0 | 0 | 0 | 0 | 0 | 0 | 0 | 0 | 0 | 0 | 0 | 4 | 0 | 75.26373 | 0 | 75.26373 | 154 | 0 | 285 | 14 | No417-3Al-1Zn-0.3Mn -8
371 | 0 | 0 | 0 | 0 | 0 | 0 | 0 | 0 | 0 | 0 | 0 | 95.6 | 3 | 1 | 0 | 0 | 0 | 0 | 0 | 0 | 0 | 0 | 0 | 0 | 0.4 | 0 | 0 | 0 | 0 | 0 | 0 | 0 | 0 | 0 | 0 | 0 | 0 | 0 | 0 | 0 | 0 | 0 | 0 | 0 | 0 | 0 | 0 | 0 | 0 | 0 | 0 | 0 | 0 | 0 | 0 | 0 | 0 | 0 | 0 | 0 | 0 | 0 | 0 | 0 | 0 | 0 | 0 | 0 | 0 | 0 | 0 | 0 | 0 | 0 | 0 | 0 | 0 | 0 | 0 | 0 | 0 | 0 | 0 | 0 | 0 | 0 | 0 | 0 | 0 | 0 | 0 | 0 | 0 | 0 | 0 | 0 | 0 | 0 | 0 | 0 | 0 | 0 | 0 | 0 | 4 | 0 | 111.3334 | 0 | 111.3334 | 135 | 0 | 283 | 13.7 | No685-3.23Al-1.01Zn-0.161Si
372 | 0 | 0 | 0 | 0 | 0 | 0 | 0 | 0 | 0 | 0 | 0 | 90 | 0 | 0 | 0 | 0 | 0 | 0 | 0 | 0 | 0 | 0 | 0 | 0 | 0 | 0 | 0 | 0 | 0 | 10 | 0 | 0 | 0 | 0 | 0 | 0 | 0 | 0 | 0 | 0 | 0 | 0 | 0 | 0 | 0 | 0 | 0 | 0 | 0 | 0 | 0 | 0 | 0 | 0 | 0 | 0 | 0 | 0 | 0 | 0 | 0 | 0 | 0 | 0 | 0 | 0 | 0 | 0 | 0 | 0 | 0 | 0 | 0 | 0 | 0 | 0 | 0 | 0 | 0 | 0 | 0 | 0 | 0 | 0 | 0 | 0 | 0 | 0 | 0 | 0 | 0 | 0 | 0 | 0 | 0 | 0 | 0 | 0 | 0 | 0 | 0 | 0 | 0 | 0 | 5 | 0 | 10.03079 | 0 | 10.03079 | 366 | 4 | 200 | 5 | No202-Mg-8.5Gd-4.5Y-1.5Zn-0.4Zr-3
373 | 0 | 0 | 0 | 0 | 0 | 0 | 0 | 0 | 0 | 0 | 0 | 88 | 2 | 0 | 0 | 0 | 0 | 0 | 0 | 0 | 0 | 0 | 0 | 0 | 0 | 0 | 0 | 0 | 0 | 10 | 0 | 0 | 0 | 0 | 0 | 0 | 0 | 0 | 0 | 0 | 0 | 0 | 0 | 0 | 0 | 0 | 0 | 0 | 0 | 0 | 0 | 0 | 0 | 0 | 0 | 0 | 0 | 0 | 0 | 0 | 0 | 0 | 0 | 0 | 0 | 0 | 0 | 0 | 0 | 0 | 0 | 0 | 0 | 0 | 0 | 0 | 0 | 0 | 0 | 0 | 0 | 0 | 0 | 0 | 0 | 0 | 0 | 0 | 0 | 0 | 0 | 0 | 0 | 0 | 0 | 0 | 0 | 0 | 0 | 0 | 0 | 0 | 0 | 0 | 4 | 0 | 35.37641 | 0 | 35.37641 | 60.2 | 1 | 210 | 4.5 | No737-Mg-3Al-0.4Mn-7
374 | 0 | 0 | 0 | 0 | 0 | 0 | 0 | 0 | 0 | 0 | 0 | 86.5 | 3.5 | 0 | 0 | 0 | 0 | 0 | 0 | 0 | 0 | 0 | 0 | 0 | 0 | 0 | 0 | 0 | 0 | 10 | 0 | 0 | 0 | 0 | 0 | 0 | 0 | 0 | 0 | 0 | 0 | 0 | 0 | 0 | 0 | 0 | 0 | 0 | 0 | 0 | 0 | 0 | 0 | 0 | 0 | 0 | 0 | 0 | 0 | 0 | 0 | 0 | 0 | 0 | 0 | 0 | 0 | 0 | 0 | 0 | 0 | 0 | 0 | 0 | 0 | 0 | 0 | 0 | 0 | 0 | 0 | 0 | 0 | 0 | 0 | 0 | 0 | 0 | 0 | 0 | 0 | 0 | 0 | 0 | 0 | 0 | 0 | 0 | 0 | 0 | 0 | 0 | 0 | 0 | 4 | 0 | 54.45631 | 0 | 54.45631 | 118 | 1 | 220 | 4 | No379-Mg-2Al-6Zn-0.5Sn-0.2Mn
375 | 0 | 0 | 0 | 0 | 0 | 0 | 0 | 0 | 0 | 0 | 0 | 85 | 5 | 0 | 0 | 0 | 0 | 0 | 0 | 0 | 0 | 0 | 0 | 0 | 0 | 0 | 0 | 0 | 0 | 10 | 0 | 0 | 0 | 0 | 0 | 0 | 0 | 0 | 0 | 0 | 0 | 0 | 0 | 0 | 0 | 0 | 0 | 0 | 0 | 0 | 0 | 0 | 0 | 0 | 0 | 0 | 0 | 0 | 0 | 0 | 0 | 0 | 0 | 0 | 0 | 0 | 0 | 0 | 0 | 0 | 0 | 0 | 0 | 0 | 0 | 0 | 0 | 0 | 0 | 0 | 0 | 0 | 0 | 0 | 0 | 0 | 0 | 0 | 0 | 0 | 0 | 0 | 0 | 0 | 0 | 0 | 0 | 0 | 0 | 0 | 0 | 0 | 0 | 0 | 4 | 0 | 73.59712 | 0 | 73.59712 | 341 | 4 | 225 | 3 | No203-Mg-8.5Gd-4.5Y-3.3Zn-0.4Zr-3
376 | 0 | 0 | 0 | 0 | 0 | 0 | 0 | 0 | 0 | 0 | 0 | 90 | 0 | 0 | 0 | 0 | 0 | 0 | 0 | 0 | 0 | 0 | 0 | 0 | 0 | 0 | 0 | 0 | 0 | 10 | 0 | 0 | 0 | 0 | 0 | 0 | 0 | 0 | 0 | 0 | 0 | 0 | 0 | 0 | 0 | 0 | 0 | 0 | 0 | 0 | 0 | 0 | 0 | 0 | 0 | 0 | 0 | 0 | 0 | 0 | 0 | 0 | 0 | 0 | 0 | 0 | 0 | 0 | 0 | 0 | 0 | 0 | 0 | 0 | 0 | 0 | 0 | 0 | 0 | 0 | 0 | 0 | 0 | 0 | 0 | 0 | 0 | 0 | 0 | 0 | 0 | 0 | 0 | 0 | 0 | 0 | 0 | 0 | 0 | 0 | 0 | 0 | 0 | 0 | 4 | 0 | 10.03079 | 0 | 10.03079 | 112.9 | 0 | 225 | 8.5 | No59-Mg-3.96Gd-0.57Zr-0.82Y
377 | 0 | 0 | 0 | 0 | 0 | 0 | 0 | 0 | 0 | 0 | 0 | 88 | 2 | 0 | 0 | 0 | 0 | 0 | 0 | 0 | 0 | 0 | 0 | 0 | 0 | 0 | 0 | 0 | 0 | 10 | 0 | 0 | 0 | 0 | 0 | 0 | 0 | 0 | 0 | 0 | 0 | 0 | 0 | 0 | 0 | 0 | 0 | 0 | 0 | 0 | 0 | 0 | 0 | 0 | 0 | 0 | 0 | 0 | 0 | 0 | 0 | 0 | 0 | 0 | 0 | 0 | 0 | 0 | 0 | 0 | 0 | 0 | 0 | 0 | 0 | 0 | 0 | 0 | 0 | 0 | 0 | 0 | 0 | 0 | 0 | 0 | 0 | 0 | 0 | 0 | 0 | 0 | 0 | 0 | 0 | 0 | 0 | 0 | 0 | 0 | 0 | 0 | 0 | 0 | 4 | 0 | 35.37641 | 0 | 35.37641 | 171.8 | 0 | 245 | 6.3 | No686-3.23Al-1.01Zn-0.161Si-2
378 | 0 | 0 | 0 | 0 | 0 | 0 | 0 | 0 | 0 | 0 | 0 | 86.5 | 3.5 | 0 | 0 | 0 | 0 | 0 | 0 | 0 | 0 | 0 | 0 | 0 | 0 | 0 | 0 | 0 | 0 | 10 | 0 | 0 | 0 | 0 | 0 | 0 | 0 | 0 | 0 | 0 | 0 | 0 | 0 | 0 | 0 | 0 | 0 | 0 | 0 | 0 | 0 | 0 | 0 | 0 | 0 | 0 | 0 | 0 | 0 | 0 | 0 | 0 | 0 | 0 | 0 | 0 | 0 | 0 | 0 | 0 | 0 | 0 | 0 | 0 | 0 | 0 | 0 | 0 | 0 | 0 | 0 | 0 | 0 | 0 | 0 | 0 | 0 | 0 | 0 | 0 | 0 | 0 | 0 | 0 | 0 | 0 | 0 | 0 | 0 | 0 | 0 | 0 | 0 | 0 | 4 | 0 | 54.45631 | 0 | 54.45631 | 150 | 0 | 240 | 5.8 | No590-4.4Al-0.9Zn-0.4Mn
379 | 0 | 0 | 0 | 0 | 0 | 0 | 0 | 0 | 0 | 0 | 0 | 85 | 5 | 0 | 0 | 0 | 0 | 0 | 0 | 0 | 0 | 0 | 0 | 0 | 0 | 0 | 0 | 0 | 0 | 10 | 0 | 0 | 0 | 0 | 0 | 0 | 0 | 0 | 0 | 0 | 0 | 0 | 0 | 0 | 0 | 0 | 0 | 0 | 0 | 0 | 0 | 0 | 0 | 0 | 0 | 0 | 0 | 0 | 0 | 0 | 0 | 0 | 0 | 0 | 0 | 0 | 0 | 0 | 0 | 0 | 0 | 0 | 0 | 0 | 0 | 0 | 0 | 0 | 0 | 0 | 0 | 0 | 0 | 0 | 0 | 0 | 0 | 0 | 0 | 0 | 0 | 0 | 0 | 0 | 0 | 0 | 0 | 0 | 0 | 0 | 0 | 0 | 0 | 0 | 4 | 0 | 73.59712 | 0 | 73.59712 | 235 | 0 | 230 | 5.3 | No483-Mg–3.02Al–1.01Zn–0.30Mn -6
380 | 0 | 0 | 0 | 0 | 0 | 0 | 0 | 0 | 0 | 0 | 0 | 90 | 0 | 0 | 0 | 0 | 0 | 0 | 0 | 0 | 0 | 0 | 0 | 0 | 0 | 0 | 0 | 0 | 0 | 10 | 0 | 0 | 0 | 0 | 0 | 0 | 0 | 0 | 0 | 0 | 0 | 0 | 0 | 0 | 0 | 0 | 0 | 0 | 0 | 0 | 0 | 0 | 0 | 0 | 0 | 0 | 0 | 0 | 0 | 0 | 0 | 0 | 0 | 0 | 0 | 0 | 0 | 0 | 0 | 0 | 0 | 0 | 0 | 0 | 0 | 0 | 0 | 0 | 0 | 0 | 0 | 0 | 0 | 0 | 0 | 0 | 0 | 0 | 0 | 0 | 0 | 0 | 0 | 0 | 0 | 0 | 0 | 0 | 0 | 0 | 0 | 0 | 0 | 0 | 4 | 0 | 10.03079 | 0 | 10.03079 | 55 | 0 | 265 | 5.2 | No644-Mg-0.9Al-7
381 | 0 | 0 | 0 | 0 | 0 | 0 | 0 | 0 | 0 | 0 | 0 | 88 | 2 | 0 | 0 | 0 | 0 | 0 | 0 | 0 | 0 | 0 | 0 | 0 | 0 | 0 | 0 | 0 | 0 | 10 | 0 | 0 | 0 | 0 | 0 | 0 | 0 | 0 | 0 | 0 | 0 | 0 | 0 | 0 | 0 | 0 | 0 | 0 | 0 | 0 | 0 | 0 | 0 | 0 | 0 | 0 | 0 | 0 | 0 | 0 | 0 | 0 | 0 | 0 | 0 | 0 | 0 | 0 | 0 | 0 | 0 | 0 | 0 | 0 | 0 | 0 | 0 | 0 | 0 | 0 | 0 | 0 | 0 | 0 | 0 | 0 | 0 | 0 | 0 | 0 | 0 | 0 | 0 | 0 | 0 | 0 | 0 | 0 | 0 | 0 | 0 | 0 | 0 | 0 | 4 | 0 | 35.37641 | 0 | 35.37641 | 414 | 5 | 275 | 4.7 | No156-Mg-12Gd-3Y-0.5Zr-7
382 | 0 | 0 | 0 | 0 | 0 | 0 | 0 | 0 | 0 | 0 | 0 | 85 | 5 | 0 | 0 | 0 | 0 | 0 | 0 | 0 | 0 | 0 | 0 | 0 | 0 | 0 | 0 | 0 | 0 | 10 | 0 | 0 | 0 | 0 | 0 | 0 | 0 | 0 | 0 | 0 | 0 | 0 | 0 | 0 | 0 | 0 | 0 | 0 | 0 | 0 | 0 | 0 | 0 | 0 | 0 | 0 | 0 | 0 | 0 | 0 | 0 | 0 | 0 | 0 | 0 | 0 | 0 | 0 | 0 | 0 | 0 | 0 | 0 | 0 | 0 | 0 | 0 | 0 | 0 | 0 | 0 | 0 | 0 | 0 | 0 | 0 | 0 | 0 | 0 | 0 | 0 | 0 | 0 | 0 | 0 | 0 | 0 | 0 | 0 | 0 | 0 | 0 | 0 | 0 | 4 | 0 | 73.59712 | 0 | 73.59712 | 55 | 0 | 311 | 3.3 | No669-Mg–3Al–1Zn–0.3Mn -19
383 | 0 | 0 | 0 | 0 | 0 | 0 | 0 | 0 | 0 | 0 | 0 | 85 | 5 | 0 | 0 | 0 | 0 | 0 | 0 | 0 | 0 | 0 | 0 | 0 | 0 | 0 | 0 | 0 | 0 | 10 | 0 | 0 | 0 | 0 | 0 | 0 | 0 | 0 | 0 | 0 | 0 | 0 | 0 | 0 | 0 | 0 | 0 | 0 | 0 | 0 | 0 | 0 | 0 | 0 | 0 | 0 | 0 | 0 | 0 | 0 | 0 | 0 | 0 | 0 | 0 | 0 | 0 | 0 | 0 | 0 | 0 | 0 | 0 | 0 | 0 | 0 | 0 | 0 | 0 | 0 | 0 | 0 | 0 | 0 | 0 | 0 | 0 | 0 | 0 | 0 | 0 | 0 | 0 | 0 | 0 | 0 | 0 | 0 | 0 | 0 | 0 | 0 | 0 | 0 | 4 | 0 | 73.59712 | 0 | 73.59712 | 195 | 0 | 225 | 2.9 | No475-2.94Al-1.02Zn-0.35Mn-0.49Ce-3
384 | 0 | 0 | 0 | 0 | 0 | 0 | 0 | 0 | 0 | 0 | 0 | 84.5 | 5 | 0 | 0 | 0 | 0 | 0 | 0 | 0 | 0 | 0 | 0 | 0 | 0 | 0 | 0 | 0 | 0 | 10 | 0 | 0 | 0 | 0 | 0 | 0 | 0 | 0 | 0 | 0 | 0 | 0 | 0 | 0 | 0 | 0 | 0 | 0 | 0 | 0 | 0 | 0 | 0 | 0 | 0 | 0 | 0 | 0.5 | 0 | 0 | 0 | 0 | 0 | 0 | 0 | 0 | 0 | 0 | 0 | 0 | 0 | 0 | 0 | 0 | 0 | 0 | 0 | 0 | 0 | 0 | 0 | 0 | 0 | 0 | 0 | 0 | 0 | 0 | 0 | 0 | 0 | 0 | 0 | 0 | 0 | 0 | 0 | 0 | 0 | 0 | 0 | 0 | 0 | 0 | 4 | 0 | 162.3863 | 0 | 162.3863 | 250 | 0 | 234 | 3.5 | No576-Mg-3.6Al-1.0Zn-0.5Mn -19
385 | 0 | 0 | 0 | 0 | 0 | 0 | 0 | 0 | 0 | 0 | 0 | 84 | 5 | 0 | 0 | 0 | 0 | 0 | 0 | 0 | 0 | 0 | 0 | 0 | 0 | 0 | 0 | 0 | 0 | 10 | 0 | 0 | 0 | 0 | 0 | 0 | 0 | 0 | 0 | 0 | 0 | 0 | 0 | 0 | 0 | 0 | 0 | 0 | 0 | 0 | 0 | 0 | 0 | 0 | 0 | 0 | 0 | 1 | 0 | 0 | 0 | 0 | 0 | 0 | 0 | 0 | 0 | 0 | 0 | 0 | 0 | 0 | 0 | 0 | 0 | 0 | 0 | 0 | 0 | 0 | 0 | 0 | 0 | 0 | 0 | 0 | 0 | 0 | 0 | 0 | 0 | 0 | 0 | 0 | 0 | 0 | 0 | 0 | 0 | 0 | 0 | 0 | 0 | 0 | 5 | 0 | 251.9697 | 0 | 251.9697 | 215 | 2 | 228 | 2.7 | No328-Mg-3Al-1Zn-1.5Nd-2
386 | 0 | 0 | 0 | 0 | 0 | 0 | 0 | 0 | 0 | 0 | 0 | 83 | 5 | 0 | 0 | 0 | 0 | 0 | 0 | 0 | 0 | 0 | 0 | 0 | 0 | 0 | 0 | 0 | 0 | 10 | 0 | 0 | 0 | 0 | 0 | 0 | 0 | 0 | 0 | 0 | 0 | 0 | 0 | 0 | 0 | 0 | 0 | 0 | 0 | 0 | 0 | 0 | 0 | 0 | 0 | 0 | 0 | 2 | 0 | 0 | 0 | 0 | 0 | 0 | 0 | 0 | 0 | 0 | 0 | 0 | 0 | 0 | 0 | 0 | 0 | 0 | 0 | 0 | 0 | 0 | 0 | 0 | 0 | 0 | 0 | 0 | 0 | 0 | 0 | 0 | 0 | 0 | 0 | 0 | 0 | 0 | 0 | 0 | 0 | 0 | 0 | 0 | 0 | 0 | 4 | 0 | 433.5624 | 0 | 433.5624 | 110 | 0 | 225 | 2.5 | No668-Mg–3Al–1Zn–0.3Mn -18
387 | 0 | 0 | 0 | 0 | 0 | 0 | 0 | 0 | 0 | 0 | 0 | 100 | 0 | 0 | 0 | 0 | 0 | 0 | 0 | 0 | 0 | 0 | 0 | 0 | 0 | 0 | 0 | 0 | 0 | 0 | 0 | 0 | 0 | 0 | 0 | 0 | 0 | 0 | 0 | 0 | 0 | 0 | 0 | 0 | 0 | 0 | 0 | 0 | 0 | 0 | 0 | 0 | 0 | 0 | 0 | 0 | 0 | 0 | 0 | 0 | 0 | 0 | 0 | 0 | 0 | 0 | 0 | 0 | 0 | 0 | 0 | 0 | 0 | 0 | 0 | 0 | 0 | 0 | 0 | 0 | 0 | 0 | 0 | 0 | 0 | 0 | 0 | 0 | 0 | 0 | 0 | 0 | 0 | 0 | 0 | 0 | 0 | 0 | 0 | 0 | 0 | 0 | 0 | 0 | 4 | 0 | 0 | 0 | 0 | 155 | 0 | 74.7 | 4.7 | No854-Mg-5Al-2Zn-2Sn
388 | 0 | 0 | 0 | 0 | 0 | 0 | 0 | 0 | 0 | 0 | 0 | 98 | 0 | 0 | 0 | 0 | 0 | 0 | 0 | 0 | 2 | 0 | 0 | 0 | 0 | 0 | 0 | 0 | 0 | 0 | 0 | 0 | 0 | 0 | 0 | 0 | 0 | 0 | 0 | 0 | 0 | 0 | 0 | 0 | 0 | 0 | 0 | 0 | 0 | 0 | 0 | 0 | 0 | 0 | 0 | 0 | 0 | 0 | 0 | 0 | 0 | 0 | 0 | 0 | 0 | 0 | 0 | 0 | 0 | 0 | 0 | 0 | 0 | 0 | 0 | 0 | 0 | 0 | 0 | 0 | 0 | 0 | 0 | 0 | 0 | 0 | 0 | 0 | 0 | 0 | 0 | 0 | 0 | 0 | 0 | 0 | 0 | 0 | 0 | 0 | 0 | 0 | 0 | 331 | 4 | 0 | 113.6907 | 12.48439 | 126.175 | 195 | 0 | 121.5 | 7.6 | No649-Mg–3Al–1Zn–0.3Mn -2
389 | 0 | 0 | 0 | 0 | 0 | 0 | 0 | 0 | 0 | 0 | 0 | 95 | 0 | 0 | 0 | 0 | 0 | 0 | 0 | 0 | 5 | 0 | 0 | 0 | 0 | 0 | 0 | 0 | 0 | 0 | 0 | 0 | 0 | 0 | 0 | 0 | 0 | 0 | 0 | 0 | 0 | 0 | 0 | 0 | 0 | 0 | 0 | 0 | 0 | 0 | 0 | 0 | 0 | 0 | 0 | 0 | 0 | 0 | 0 | 0 | 0 | 0 | 0 | 0 | 0 | 0 | 0 | 0 | 0 | 0 | 0 | 0 | 0 | 0 | 0 | 0 | 0 | 0 | 0 | 0 | 0 | 0 | 0 | 0 | 0 | 0 | 0 | 0 | 0 | 0 | 0 | 0 | 0 | 0 | 0 | 0 | 0 | 0 | 0 | 0 | 0 | 0 | 0 | 161 | 4 | 0 | 288.2356 | 19.97371 | 308.2093 | 229 | 0 | 130 | 9 | No192-Mg-8.5Gd-4.5Y-0.4Zr
390 | 0 | 0 | 0 | 0 | 0 | 0 | 0 | 0 | 0 | 0 | 0 | 90 | 0 | 0 | 0 | 0 | 0 | 0 | 0 | 0 | 10 | 0 | 0 | 0 | 0 | 0 | 0 | 0 | 0 | 0 | 0 | 0 | 0 | 0 | 0 | 0 | 0 | 0 | 0 | 0 | 0 | 0 | 0 | 0 | 0 | 0 | 0 | 0 | 0 | 0 | 0 | 0 | 0 | 0 | 0 | 0 | 0 | 0 | 0 | 0 | 0 | 0 | 0 | 0 | 0 | 0 | 0 | 0 | 0 | 0 | 0 | 0 | 0 | 0 | 0 | 0 | 0 | 0 | 0 | 0 | 0 | 0 | 0 | 0 | 0 | 0 | 0 | 0 | 0 | 0 | 0 | 0 | 0 | 0 | 0 | 0 | 0 | 0 | 0 | 0 | 0 | 0 | 0 | 69 | 4 | 0 | 590.349 | 35.99145 | 626.3405 | 162 | 0 | 143.3 | 10.27 | No541-Mg-3.6Al-1.0Zn-0.5Mn
391 | 0 | 0 | 0 | 0 | 0 | 0 | 0 | 0 | 0 | 0 | 0 | 85 | 0 | 0 | 0 | 0 | 0 | 0 | 0 | 0 | 15 | 0 | 0 | 0 | 0 | 0 | 0 | 0 | 0 | 0 | 0 | 0 | 0 | 0 | 0 | 0 | 0 | 0 | 0 | 0 | 0 | 0 | 0 | 0 | 0 | 0 | 0 | 0 | 0 | 0 | 0 | 0 | 0 | 0 | 0 | 0 | 0 | 0 | 0 | 0 | 0 | 0 | 0 | 0 | 0 | 0 | 0 | 0 | 0 | 0 | 0 | 0 | 0 | 0 | 0 | 0 | 0 | 0 | 0 | 0 | 0 | 0 | 0 | 0 | 0 | 0 | 0 | 0 | 0 | 0 | 0 | 0 | 0 | 0 | 0 | 0 | 0 | 0 | 0 | 0 | 0 | 0 | 0 | 35 | 4 | 0 | 907.3673 | 58.61027 | 965.9776 | 90 | 0 | 152 | 3.5 | No715-Mg-0.5Al
392 | 0 | 0 | 0 | 0 | 0 | 0 | 0 | 0 | 0 | 0 | 0 | 86.5 | 0 | 0 | 0 | 0 | 0 | 0 | 0 | 0 | 0 | 0 | 0 | 0 | 0 | 0 | 0 | 0 | 0 | 0 | 0 | 0 | 0 | 0 | 0 | 0 | 0 | 0 | 3 | 0.5 | 0 | 0 | 0 | 0 | 0 | 0 | 0 | 0 | 0 | 0 | 0 | 0 | 0 | 0 | 0 | 0 | 0 | 0 | 0 | 0 | 0 | 0 | 0 | 10 | 0 | 0 | 0 | 0 | 0 | 0 | 0 | 0 | 0 | 0 | 0 | 0 | 0 | 0 | 0 | 0 | 0 | 0 | 0 | 0 | 0 | 0 | 0 | 0 | 0 | 0 | 0 | 0 | 0 | 0 | 0 | 0 | 0 | 0 | 0 | 0 | 0 | 0 | 0 | 156 | 5 | 0 | 684.1701 | 24.74778 | 708.9179 | 136 | 0 | 370 | 0 | No127-Mg-10Gd-3Y-0.5Zr-0.5Ca-2
393 | 0 | 0 | 0 | 0 | 0 | 0 | 0 | 0 | 0 | 0 | 0 | 86.5 | 0 | 0 | 0 | 0 | 0 | 0 | 0 | 0 | 0 | 0 | 0 | 0 | 0 | 0 | 0 | 0 | 0 | 0 | 0 | 0 | 0 | 0 | 0 | 0 | 0 | 0 | 3 | 0.5 | 0 | 0 | 0 | 0 | 0 | 0 | 0 | 0 | 0 | 0 | 0 | 0 | 0 | 0 | 0 | 0 | 0 | 0 | 0 | 0 | 0 | 0 | 0 | 10 | 0 | 0 | 0 | 0 | 0 | 0 | 0 | 0 | 0 | 0 | 0 | 0 | 0 | 0 | 0 | 0 | 0 | 0 | 0 | 0 | 0 | 0 | 0 | 0 | 0 | 0 | 0 | 0 | 0 | 0 | 0 | 0 | 0 | 0 | 0 | 0 | 0 | 0 | 0 | 18 | 4 | 0 | 684.1701 | 72.8555 | 757.0256 | 198 | 1 | 416 | 0 | No341-Mg-9Al-1Zn-0.4Ni-0.1Gd-0.05Y-2
394 | 0 | 0 | 0 | 0 | 0 | 0 | 0 | 0 | 0 | 0 | 0 | 82.5 | 0 | 0 | 0 | 0 | 0 | 0 | 0 | 0 | 0 | 0 | 0 | 0 | 0 | 0 | 0 | 0 | 0 | 2 | 0 | 0 | 0 | 0 | 0 | 0 | 0 | 0 | 10 | 0.5 | 0 | 0 | 0 | 0 | 0 | 0 | 0 | 0 | 0 | 0 | 0 | 0 | 0 | 0 | 0 | 0 | 0 | 0 | 0 | 0 | 0 | 0 | 0 | 5 | 0 | 0 | 0 | 0 | 0 | 0 | 0 | 0 | 0 | 0 | 0 | 0 | 0 | 0 | 0 | 0 | 0 | 0 | 0 | 0 | 0 | 0 | 0 | 0 | 0 | 0 | 0 | 0 | 0 | 0 | 0 | 0 | 0 | 0 | 0 | 0 | 0 | 0 | 0 | 0 | 4 | 0 | 961.2182 | 0 | 961.2182 | 369 | 4 | 185 | 0.3 | No201-Mg-8.5Gd-4.5Y-0.7Zn-0.4Zr-3
395 | 0 | 0 | 0 | 0 | 0 | 0 | 0 | 0 | 0 | 0 | 0 | 82.5 | 0 | 0 | 0 | 0 | 0 | 0 | 0 | 0 | 0 | 0 | 0 | 0 | 0 | 0 | 0 | 0 | 0 | 2 | 0 | 0 | 0 | 0 | 0 | 0 | 0 | 0 | 10 | 0.5 | 0 | 0 | 0 | 0 | 0 | 0 | 0 | 0 | 0 | 0 | 0 | 0 | 0 | 0 | 0 | 0 | 0 | 0 | 0 | 0 | 0 | 0 | 0 | 5 | 0 | 0 | 0 | 0 | 0 | 0 | 0 | 0 | 0 | 0 | 0 | 0 | 0 | 0 | 0 | 0 | 0 | 0 | 0 | 0 | 0 | 0 | 0 | 0 | 0 | 0 | 0 | 0 | 0 | 0 | 0 | 0 | 0 | 0 | 0 | 0 | 0 | 0 | 0 | 0 | 4 | 0 | 961.2182 | 0 | 961.2182 | 143 | 4 | 251.7 | 2.89 | No265-Mg-15Gd-1Zn-0.4Mn
396 | 0 | 0 | 0 | 0 | 0 | 0 | 0 | 0 | 0 | 0 | 0 | 98.85 | 0 | 0 | 0 | 0 | 0 | 0 | 0 | 0 | 0 | 0 | 0 | 0 | 0 | 0 | 0 | 0 | 0 | 0.8 | 0 | 0 | 0 | 0 | 0 | 0 | 0 | 0 | 0 | 0.35 | 0 | 0 | 0 | 0 | 0 | 0 | 0 | 0 | 0 | 0 | 0 | 0 | 0 | 0 | 0 | 0 | 0 | 0 | 0 | 0 | 0 | 0 | 0 | 0 | 0 | 0 | 0 | 0 | 0 | 0 | 0 | 0 | 0 | 0 | 0 | 0 | 0 | 0 | 0 | 0 | 0 | 0 | 0 | 0 | 0 | 0 | 0 | 0 | 0 | 0 | 0 | 0 | 0 | 0 | 0 | 0 | 0 | 0 | 0 | 0 | 0 | 0 | 0 | 72 | 4 | 0 | 4.996264 | 31.32869 | 36.32495 | 139 | 1 | 175 | 22 | No283-Mg-12.7Gd-2.6Y-1.6Zn-0.4Zr
397 | 0 | 0 | 0 | 0 | 0 | 0 | 0 | 0 | 0 | 0 | 0 | 97.85 | 0 | 0 | 0 | 0 | 0 | 0 | 0 | 0 | 0 | 0 | 0 | 0 | 0 | 0 | 0 | 0 | 0 | 0.8 | 0 | 0 | 0 | 0 | 0 | 0 | 0 | 0 | 1 | 0.35 | 0 | 0 | 0 | 0 | 0 | 0 | 0 | 0 | 0 | 0 | 0 | 0 | 0 | 0 | 0 | 0 | 0 | 0 | 0 | 0 | 0 | 0 | 0 | 0 | 0 | 0 | 0 | 0 | 0 | 0 | 0 | 0 | 0 | 0 | 0 | 0 | 0 | 0 | 0 | 0 | 0 | 0 | 0 | 0 | 0 | 0 | 0 | 0 | 0 | 0 | 0 | 0 | 0 | 0 | 0 | 0 | 0 | 0 | 0 | 0 | 0 | 0 | 0 | 47 | 4 | 0 | 67.82489 | 39.24054 | 107.0654 | 220 | 0 | 205 | 27 | No617-Mg-3.091Al–1.023Zn–0.421Mn -4
398 | 0 | 0 | 0 | 0 | 0 | 0 | 0 | 0 | 0 | 0 | 0 | 96.85 | 0 | 0 | 0 | 0 | 0 | 0 | 0 | 0 | 0 | 0 | 0 | 0 | 0 | 0 | 0 | 0 | 0 | 0.8 | 0 | 0 | 0 | 0 | 0 | 0 | 0 | 0 | 2 | 0.35 | 0 | 0 | 0 | 0 | 0 | 0 | 0 | 0 | 0 | 0 | 0 | 0 | 0 | 0 | 0 | 0 | 0 | 0 | 0 | 0 | 0 | 0 | 0 | 0 | 0 | 0 | 0 | 0 | 0 | 0 | 0 | 0 | 0 | 0 | 0 | 0 | 0 | 0 | 0 | 0 | 0 | 0 | 0 | 0 | 0 | 0 | 0 | 0 | 0 | 0 | 0 | 0 | 0 | 0 | 0 | 0 | 0 | 0 | 0 | 0 | 0 | 0 | 0 | 42 | 4 | 0 | 131.5872 | 42.00967 | 173.5969 | 22.1 | 0 | 200 | 24 | No808-Mg-7
399 | 0 | 0 | 0 | 0 | 0 | 0 | 0 | 0 | 0 | 0 | 0 | 95.85 | 0 | 0 | 0 | 0 | 0 | 0 | 0 | 0 | 0 | 0 | 0 | 0 | 0 | 0 | 0 | 0 | 0 | 0.8 | 0 | 0 | 0 | 0 | 0 | 0 | 0 | 0 | 3 | 0.35 | 0 | 0 | 0 | 0 | 0 | 0 | 0 | 0 | 0 | 0 | 0 | 0 | 0 | 0 | 0 | 0 | 0 | 0 | 0 | 0 | 0 | 0 | 0 | 0 | 0 | 0 | 0 | 0 | 0 | 0 | 0 | 0 | 0 | 0 | 0 | 0 | 0 | 0 | 0 | 0 | 0 | 0 | 0 | 0 | 0 | 0 | 0 | 0 | 0 | 0 | 0 | 0 | 0 | 0 | 0 | 0 | 0 | 0 | 0 | 0 | 0 | 0 | 0 | 34 | 4 | 0 | 196.3043 | 47.2541 | 243.5584 | 210 | 0 | 200 | 22 | No530-3Al-1Zn-0.3Mn -40
400 | 0 | 0 | 0 | 0 | 0 | 0 | 0 | 0 | 0 | 0 | 0 | 94.5 | 0 | 0 | 0 | 0 | 0 | 0 | 0 | 0 | 0 | 0 | 0 | 0 | 0 | 0 | 0 | 0 | 0 | 0 | 0 | 0 | 0 | 0 | 0 | 0 | 0 | 0 | 4 | 0.5 | 0 | 0 | 0 | 0 | 0 | 0 | 0 | 0 | 0 | 0 | 0 | 0 | 0 | 0 | 0 | 0 | 0 | 0 | 0 | 0 | 0 | 1 | 0 | 0 | 0 | 0 | 0 | 0 | 0 | 0 | 0 | 0 | 0 | 0 | 0 | 0 | 0 | 0 | 0 | 0 | 0 | 0 | 0 | 0 | 0 | 0 | 0 | 0 | 0 | 0 | 0 | 0 | 0 | 0 | 0 | 0 | 0 | 0 | 0 | 0 | 0 | 0 | 0 | 62 | 5 | 0 | 282.091 | 28.69202 | 310.783 | 105 | 0 | 215 | 11.4 | No622-Mg-3
401 | 0 | 0 | 0 | 0 | 0 | 0 | 0 | 0 | 0 | 0 | 0 | 91.5 | 0 | 0 | 0 | 0 | 0 | 0 | 0 | 0 | 0 | 0 | 0 | 0 | 0 | 0 | 0 | 0 | 0 | 0 | 0 | 0 | 0 | 0 | 0 | 0 | 0 | 0 | 4 | 0.5 | 0 | 0 | 0 | 0 | 0 | 0 | 0 | 0 | 0 | 0 | 0 | 0 | 0 | 0 | 0 | 0 | 0 | 0 | 0 | 0 | 0 | 4 | 0 | 0 | 0 | 0 | 0 | 0 | 0 | 0 | 0 | 0 | 0 | 0 | 0 | 0 | 0 | 0 | 0 | 0 | 0 | 0 | 0 | 0 | 0 | 0 | 0 | 0 | 0 | 0 | 0 | 0 | 0 | 0 | 0 | 0 | 0 | 0 | 0 | 0 | 0 | 0 | 0 | 50 | 5 | 0 | 344.4663 | 32.7452 | 377.2115 | 136 | 5 | 210 | 6.3 | No212-Mg-6Gd-3Y-1Zn-0.4Zr
402 | 0 | 0 | 0 | 0 | 0 | 0 | 0 | 0 | 0 | 0 | 0 | 87.5 | 0 | 0 | 0 | 0 | 0 | 0 | 0 | 0 | 0 | 0 | 0 | 0 | 0 | 0 | 0 | 0 | 0 | 0 | 0 | 0 | 0 | 0 | 0 | 0 | 0 | 0 | 4 | 0.5 | 0 | 0 | 0 | 0 | 0 | 0 | 0 | 0 | 0 | 0 | 0 | 0 | 0 | 0 | 0 | 0 | 0 | 0 | 0 | 0 | 0 | 8 | 0 | 0 | 0 | 0 | 0 | 0 | 0 | 0 | 0 | 0 | 0 | 0 | 0 | 0 | 0 | 0 | 0 | 0 | 0 | 0 | 0 | 0 | 0 | 0 | 0 | 0 | 0 | 0 | 0 | 0 | 0 | 0 | 0 | 0 | 0 | 0 | 0 | 0 | 0 | 0 | 0 | 44 | 5 | 0 | 433.0551 | 36.11032 | 469.1654 | 245 | 1 | 235 | 0.8 | No433-Mg–7.95Sn–0.95 Al–0.95Zn
403 | 0 | 0 | 0 | 0 | 0 | 0 | 0 | 0 | 0 | 0 | 0 | 94.5 | 0 | 0 | 0 | 0 | 0 | 0 | 0 | 0 | 0 | 0 | 0 | 0 | 0 | 0 | 0 | 0 | 0 | 0 | 0 | 0 | 0 | 0 | 0 | 0 | 0 | 0 | 4 | 0.5 | 0 | 0 | 0 | 0 | 0 | 0 | 0 | 0 | 0 | 0 | 0 | 0 | 0 | 0 | 0 | 0 | 0 | 0 | 0 | 0 | 0 | 1 | 0 | 0 | 0 | 0 | 0 | 0 | 0 | 0 | 0 | 0 | 0 | 0 | 0 | 0 | 0 | 0 | 0 | 0 | 0 | 0 | 0 | 0 | 0 | 0 | 0 | 0 | 0 | 0 | 0 | 0 | 0 | 0 | 0 | 0 | 0 | 0 | 0 | 0 | 0 | 0 | 0 | 65 | 4 | 0 | 282.091 | 28.02207 | 310.1131 | 154.44 | 1 | 210 | 15.5 | No748-Mg-9Al-2Sn-0.1Mn
404 | 0 | 0 | 0 | 0 | 0 | 0 | 0 | 0 | 0 | 0 | 0 | 91.5 | 0 | 0 | 0 | 0 | 0 | 0 | 0 | 0 | 0 | 0 | 0 | 0 | 0 | 0 | 0 | 0 | 0 | 0 | 0 | 0 | 0 | 0 | 0 | 0 | 0 | 0 | 4 | 0.5 | 0 | 0 | 0 | 0 | 0 | 0 | 0 | 0 | 0 | 0 | 0 | 0 | 0 | 0 | 0 | 0 | 0 | 0 | 0 | 0 | 0 | 4 | 0 | 0 | 0 | 0 | 0 | 0 | 0 | 0 | 0 | 0 | 0 | 0 | 0 | 0 | 0 | 0 | 0 | 0 | 0 | 0 | 0 | 0 | 0 | 0 | 0 | 0 | 0 | 0 | 0 | 0 | 0 | 0 | 0 | 0 | 0 | 0 | 0 | 0 | 0 | 0 | 0 | 61 | 4 | 0 | 344.4663 | 29.64611 | 374.1124 | 264 | 5 | 240 | 13.7 | No134-Mg-6Gd-3Y-0.5Zr-5
405 | 0 | 0 | 0 | 0 | 0 | 0 | 0 | 0 | 0 | 0 | 0 | 87.5 | 0 | 0 | 0 | 0 | 0 | 0 | 0 | 0 | 0 | 0 | 0 | 0 | 0 | 0 | 0 | 0 | 0 | 0 | 0 | 0 | 0 | 0 | 0 | 0 | 0 | 0 | 4 | 0.5 | 0 | 0 | 0 | 0 | 0 | 0 | 0 | 0 | 0 | 0 | 0 | 0 | 0 | 0 | 0 | 0 | 0 | 0 | 0 | 0 | 0 | 8 | 0 | 0 | 0 | 0 | 0 | 0 | 0 | 0 | 0 | 0 | 0 | 0 | 0 | 0 | 0 | 0 | 0 | 0 | 0 | 0 | 0 | 0 | 0 | 0 | 0 | 0 | 0 | 0 | 0 | 0 | 0 | 0 | 0 | 0 | 0 | 0 | 0 | 0 | 0 | 0 | 0 | 45 | 4 | 0 | 433.0551 | 35.70684 | 468.7619 | 195 | 0 | 208 | 0.8 | No532-3Al-1Zn-0.3Mn -42
406 | 0 | 0 | 0 | 0 | 0 | 0 | 0 | 0 | 0 | 0 | 0 | 94.5 | 0 | 0 | 0 | 0 | 0 | 0 | 0 | 0 | 0 | 0 | 0 | 0 | 0 | 0 | 0 | 0 | 0 | 0 | 0 | 0 | 0 | 0 | 0 | 0 | 0 | 0 | 4 | 0.5 | 0 | 0 | 0 | 0 | 0 | 0 | 0 | 0 | 0 | 0 | 0 | 0 | 0 | 0 | 0 | 0 | 0 | 0 | 0 | 0 | 0 | 1 | 0 | 0 | 0 | 0 | 0 | 0 | 0 | 0 | 0 | 0 | 0 | 0 | 0 | 0 | 0 | 0 | 0 | 0 | 0 | 0 | 0 | 0 | 0 | 0 | 0 | 0 | 0 | 0 | 0 | 0 | 0 | 0 | 0 | 0 | 0 | 0 | 0 | 0 | 0 | 0 | 0 | 0 | 4 | 0 | 282.091 | 0 | 282.091 | 139 | 4 | 310 | 9 | No159-Mg-1Gd-1Y-1Zn-2
407 | 0 | 0 | 0 | 0 | 0 | 0 | 0 | 0 | 0 | 0 | 0 | 91.5 | 0 | 0 | 0 | 0 | 0 | 0 | 0 | 0 | 0 | 0 | 0 | 0 | 0 | 0 | 0 | 0 | 0 | 0 | 0 | 0 | 0 | 0 | 0 | 0 | 0 | 0 | 4 | 0.5 | 0 | 0 | 0 | 0 | 0 | 0 | 0 | 0 | 0 | 0 | 0 | 0 | 0 | 0 | 0 | 0 | 0 | 0 | 0 | 0 | 0 | 4 | 0 | 0 | 0 | 0 | 0 | 0 | 0 | 0 | 0 | 0 | 0 | 0 | 0 | 0 | 0 | 0 | 0 | 0 | 0 | 0 | 0 | 0 | 0 | 0 | 0 | 0 | 0 | 0 | 0 | 0 | 0 | 0 | 0 | 0 | 0 | 0 | 0 | 0 | 0 | 0 | 0 | 0 | 4 | 0 | 344.4663 | 0 | 344.4663 | 125 | 1 | 350 | 6.9 | No794-Mg-10Zn-2Al
408 | 0 | 0 | 0 | 0 | 0 | 0 | 0 | 0 | 0 | 0 | 0 | 87.5 | 0 | 0 | 0 | 0 | 0 | 0 | 0 | 0 | 0 | 0 | 0 | 0 | 0 | 0 | 0 | 0 | 0 | 0 | 0 | 0 | 0 | 0 | 0 | 0 | 0 | 0 | 4 | 0.5 | 0 | 0 | 0 | 0 | 0 | 0 | 0 | 0 | 0 | 0 | 0 | 0 | 0 | 0 | 0 | 0 | 0 | 0 | 0 | 0 | 0 | 8 | 0 | 0 | 0 | 0 | 0 | 0 | 0 | 0 | 0 | 0 | 0 | 0 | 0 | 0 | 0 | 0 | 0 | 0 | 0 | 0 | 0 | 0 | 0 | 0 | 0 | 0 | 0 | 0 | 0 | 0 | 0 | 0 | 0 | 0 | 0 | 0 | 0 | 0 | 0 | 0 | 0 | 0 | 4 | 0 | 433.0551 | 0 | 433.0551 | 242 | 0 | 240 | 0.8 | No519-3Al-1Zn-0.3Mn -29
409 | 0 | 0 | 0 | 0 | 0 | 0 | 0 | 0 | 0 | 0 | 0 | 91.5 | 0 | 0 | 0 | 0 | 0 | 0 | 0 | 0 | 0 | 0 | 0 | 0 | 0 | 0 | 0 | 0 | 0 | 0 | 0 | 0 | 0 | 0 | 0 | 0 | 0 | 0 | 4 | 0.5 | 0 | 0 | 0 | 0 | 0 | 0 | 0 | 0 | 0 | 0 | 0 | 0 | 0 | 0 | 0 | 0 | 0 | 0 | 0 | 0 | 0 | 4 | 0 | 0 | 0 | 0 | 0 | 0 | 0 | 0 | 0 | 0 | 0 | 0 | 0 | 0 | 0 | 0 | 0 | 0 | 0 | 0 | 0 | 0 | 0 | 0 | 0 | 0 | 0 | 0 | 0 | 0 | 0 | 0 | 0 | 0 | 0 | 0 | 0 | 0 | 0 | 0 | 0 | 10 | 4 | 0 | 344.4663 | 73.2205 | 417.6868 | 117.2 | 1 | 400 | 7 | No774-Mg-9Al-2Sm-0.2Ca-2
410 | 0 | 0 | 0 | 0 | 0 | 0 | 0 | 0 | 0 | 0 | 0 | 92.2 | 0 | 0 | 0 | 0 | 0 | 0 | 0 | 0 | 0 | 0 | 0 | 0 | 0 | 0 | 0 | 0 | 0 | 0 | 0 | 0 | 0 | 0 | 0 | 0 | 0 | 0 | 4 | 0.5 | 0 | 0 | 0 | 0 | 0 | 0 | 0 | 0 | 0 | 0 | 0 | 0 | 0 | 0 | 0 | 0 | 0 | 0 | 0 | 0 | 0 | 0 | 0 | 3.3 | 0 | 0 | 0 | 0 | 0 | 0 | 0 | 0 | 0 | 0 | 0 | 0 | 0 | 0 | 0 | 0 | 0 | 0 | 0 | 0 | 0 | 0 | 0 | 0 | 0 | 0 | 0 | 0 | 0 | 0 | 0 | 0 | 0 | 0 | 0 | 0 | 0 | 0 | 0 | 0 | 4 | 0 | 416.4065 | 0 | 416.4065 | 100 | 1 | 255 | 10.2 | No344-Mg-8.5Al-0.75Zn-0.25Mn
411 | 0 | 0 | 0 | 0 | 0 | 0 | 0 | 0 | 0 | 0 | 0 | 91.1 | 0 | 0 | 0 | 0 | 0 | 0 | 0 | 0 | 0 | 0 | 0 | 0 | 0 | 0 | 0 | 0 | 0 | 0 | 0 | 0 | 0 | 0 | 0 | 0 | 0 | 0 | 5 | 0.4 | 0 | 0 | 0 | 0 | 0 | 0 | 0 | 0 | 0 | 0 | 0 | 0 | 0 | 0 | 0 | 0 | 0 | 0 | 0 | 1.5 | 0 | 0 | 0 | 2 | 0 | 0 | 0 | 0 | 0 | 0 | 0 | 0 | 0 | 0 | 0 | 0 | 0 | 0 | 0 | 0 | 0 | 0 | 0 | 0 | 0 | 0 | 0 | 0 | 0 | 0 | 0 | 0 | 0 | 0 | 0 | 0 | 0 | 0 | 0 | 0 | 0 | 0 | 0 | 0 | 4 | 0 | 489.7767 | 0 | 489.7767 | 125 | 1 | 30 | 10 | No389-Mg-6Al-Zn-0.6Y-1.2Gd-2
412 | 0 | 0 | 0 | 0 | 0 | 0 | 0 | 0 | 0 | 0 | 0 | 91.5 | 0 | 0 | 0 | 0 | 0 | 0 | 0 | 0 | 0 | 0 | 0 | 0 | 0 | 0 | 0 | 0 | 0 | 0 | 0 | 0 | 0 | 0 | 0 | 0 | 0 | 0 | 4 | 0.5 | 0 | 0 | 0 | 0 | 0 | 0 | 0 | 0 | 0 | 0 | 0 | 0 | 0 | 0 | 0 | 0 | 0 | 0 | 0 | 0 | 0 | 4 | 0 | 0 | 0 | 0 | 0 | 0 | 0 | 0 | 0 | 0 | 0 | 0 | 0 | 0 | 0 | 0 | 0 | 0 | 0 | 0 | 0 | 0 | 0 | 0 | 0 | 0 | 0 | 0 | 0 | 0 | 0 | 0 | 0 | 0 | 0 | 0 | 0 | 0 | 0 | 0 | 0 | 8 | 4 | 0 | 344.4663 | 81.86301 | 426.3293 | 200 | 0 | 280 | 12.3 | No675-3.2Al-1.3Zn-0.4Mn-0.015Si-0.03Fe-0.06-Ce-6
413 | 0 | 0 | 0 | 0 | 0 | 0 | 0 | 0 | 0 | 0 | 0 | 91.5 | 0 | 0 | 0 | 0 | 0 | 0 | 0 | 0 | 0 | 0 | 0 | 0 | 0 | 0 | 0 | 0 | 0 | 0 | 0 | 0 | 0 | 0 | 0 | 0 | 0 | 0 | 4 | 0.5 | 0 | 0 | 0 | 0 | 0 | 0 | 0 | 0 | 0 | 0 | 0 | 0 | 0 | 0 | 0 | 0 | 0 | 0 | 0 | 0 | 0 | 4 | 0 | 0 | 0 | 0 | 0 | 0 | 0 | 0 | 0 | 0 | 0 | 0 | 0 | 0 | 0 | 0 | 0 | 0 | 0 | 0 | 0 | 0 | 0 | 0 | 0 | 0 | 0 | 0 | 0 | 0 | 0 | 0 | 0 | 0 | 0 | 0 | 0 | 0 | 0 | 0 | 0 | 8 | 4 | 0 | 344.4663 | 81.86301 | 426.3293 | 100 | 0 | 385 | 5.8 | No718-Mg-2Al
414 | 0 | 0 | 0 | 0 | 0 | 0 | 0 | 0 | 0 | 0 | 0 | 98.7 | 0 | 0 | 0 | 0 | 0 | 0 | 0 | 0 | 0 | 0 | 0 | 0 | 0 | 0 | 0 | 0 | 0 | 0.5 | 0 | 0 | 0 | 0 | 0 | 0 | 0 | 0 | 0 | 0.5 | 0 | 0 | 0 | 0 | 0 | 0 | 0 | 0 | 0 | 0 | 0 | 0 | 0 | 0 | 0 | 0 | 0 | 0.3 | 0 | 0 | 0 | 0 | 0 | 0 | 0 | 0 | 0 | 0 | 0 | 0 | 0 | 0 | 0 | 0 | 0 | 0 | 0 | 0 | 0 | 0 | 0 | 0 | 0 | 0 | 0 | 0 | 0 | 0 | 0 | 0 | 0 | 0 | 0 | 0 | 0 | 0 | 0 | 0 | 0 | 0 | 0 | 0 | 0 | 5.54 | 4 | 0 | 56.26044 | 116.0692 | 172.3297 | 190 | 0 | 220 | 25 | No528-3Al-1Zn-0.3Mn -38
415 | 0 | 0 | 0 | 0 | 0 | 0 | 0 | 0 | 0 | 0 | 0 | 97.7 | 0 | 0 | 0 | 0 | 0 | 0 | 0 | 0 | 0 | 0 | 0 | 0 | 0 | 0 | 0 | 0 | 0 | 1.5 | 0 | 0 | 0 | 0 | 0 | 0 | 0 | 0 | 0 | 0.5 | 0 | 0 | 0 | 0 | 0 | 0 | 0 | 0 | 0 | 0 | 0 | 0 | 0 | 0 | 0 | 0 | 0 | 0.3 | 0 | 0 | 0 | 0 | 0 | 0 | 0 | 0 | 0 | 0 | 0 | 0 | 0 | 0 | 0 | 0 | 0 | 0 | 0 | 0 | 0 | 0 | 0 | 0 | 0 | 0 | 0 | 0 | 0 | 0 | 0 | 0 | 0 | 0 | 0 | 0 | 0 | 0 | 0 | 0 | 0 | 0 | 0 | 0 | 0 | 6.93 | 4 | 0 | 57.5745 | 129.7408 | 187.3153 | 158 | 0 | 240 | 30 | No516-Mg-3Al-1Zn-0.3Mn -8
416 | 0 | 0 | 0 | 0 | 0 | 0 | 0 | 0 | 0 | 0 | 0 | 97.2 | 0 | 0 | 0 | 0 | 0 | 0 | 0 | 0 | 0 | 0 | 0 | 0 | 0 | 0 | 0 | 0 | 0 | 2 | 0 | 0 | 0 | 0 | 0 | 0 | 0 | 0 | 0 | 0.5 | 0 | 0 | 0 | 0 | 0 | 0 | 0 | 0 | 0 | 0 | 0 | 0 | 0 | 0 | 0 | 0 | 0 | 0.3 | 0 | 0 | 0 | 0 | 0 | 0 | 0 | 0 | 0 | 0 | 0 | 0 | 0 | 0 | 0 | 0 | 0 | 0 | 0 | 0 | 0 | 0 | 0 | 0 | 0 | 0 | 0 | 0 | 0 | 0 | 0 | 0 | 0 | 0 | 0 | 0 | 0 | 0 | 0 | 0 | 0 | 0 | 0 | 0 | 0 | 6.95 | 4 | 0 | 58.23784 | 142.6412 | 200.8791 | 123 | 1 | 250 | 42 | No385-Mg-6Al-Zn-0.9Y-1.8Gd
417 | 0 | 0 | 0 | 0 | 0 | 0 | 0 | 0 | 0 | 0 | 0 | 88.5 | 0 | 0 | 0 | 0 | 0 | 0 | 0 | 0 | 0 | 0 | 0 | 0 | 0 | 0 | 0 | 0 | 0 | 0 | 0 | 0 | 0 | 0 | 0 | 0 | 0 | 0 | 3 | 0.5 | 0 | 0 | 0 | 0 | 0 | 0 | 0 | 0 | 0 | 0 | 0 | 0 | 0 | 0 | 0 | 0 | 0 | 0 | 0 | 0 | 0 | 0 | 0 | 8 | 0 | 0 | 0 | 0 | 0 | 0 | 0 | 0 | 0 | 0 | 0 | 0 | 0 | 0 | 0 | 0 | 0 | 0 | 0 | 0 | 0 | 0 | 0 | 0 | 0 | 0 | 0 | 0 | 0 | 0 | 0 | 0 | 0 | 0 | 0 | 0 | 0 | 0 | 0 | 0.8 | 4 | 0 | 579.3818 | 324.4635 | 903.8453 | 116 | 1 | 458 | 10 | No865-Mg-6Al-3Sn-0.3Mn
418 | 0 | 0 | 0 | 0 | 0 | 0 | 0 | 0 | 0 | 0 | 0 | 88.5 | 0 | 0 | 0 | 0 | 0 | 0 | 0 | 0 | 0 | 0 | 0 | 0 | 0 | 0 | 0 | 0 | 0 | 0 | 0 | 0 | 0 | 0 | 0 | 0 | 0 | 0 | 3 | 0.5 | 0 | 0 | 0 | 0 | 0 | 0 | 0 | 0 | 0 | 0 | 0 | 0 | 0 | 0 | 0 | 0 | 0 | 0 | 0 | 0 | 0 | 0 | 0 | 8 | 0 | 0 | 0 | 0 | 0 | 0 | 0 | 0 | 0 | 0 | 0 | 0 | 0 | 0 | 0 | 0 | 0 | 0 | 0 | 0 | 0 | 0 | 0 | 0 | 0 | 0 | 0 | 0 | 0 | 0 | 0 | 0 | 0 | 0 | 0 | 0 | 0 | 0 | 0 | 4.13 | 4 | 0 | 579.3818 | 142.8025 | 722.1843 | 94.4 | 2 | 334 | 13.9 | No314-Mg-7.6Al-0.5Zn-1Ca-4
419 | 0 | 0 | 0 | 0 | 0 | 0 | 0 | 0 | 0 | 0 | 0 | 88.5 | 0 | 0 | 0 | 0 | 0 | 0 | 0 | 0 | 0 | 0 | 0 | 0 | 0 | 0 | 0 | 0 | 0 | 0 | 0 | 0 | 0 | 0 | 0 | 0 | 0 | 0 | 3 | 0.5 | 0 | 0 | 0 | 0 | 0 | 0 | 0 | 0 | 0 | 0 | 0 | 0 | 0 | 0 | 0 | 0 | 0 | 0 | 0 | 0 | 0 | 0 | 0 | 8 | 0 | 0 | 0 | 0 | 0 | 0 | 0 | 0 | 0 | 0 | 0 | 0 | 0 | 0 | 0 | 0 | 0 | 0 | 0 | 0 | 0 | 0 | 0 | 0 | 0 | 0 | 0 | 0 | 0 | 0 | 0 | 0 | 0 | 0 | 0 | 0 | 0 | 0 | 0 | 10.07 | 4 | 0 | 579.3818 | 91.45262 | 670.8344 | 23.67 | 0 | 300 | 9.4 | No310-Mg-1Gd-1Y-0.2Zn-0.6Ca-0.3Yb
420 | 0 | 0 | 0 | 0 | 0 | 0 | 0 | 0 | 0 | 0 | 0 | 97 | 0 | 0 | 0 | 0 | 0 | 0 | 0 | 0 | 0 | 0 | 0 | 0 | 0 | 0 | 0 | 0 | 0 | 1 | 0 | 0 | 0 | 0 | 0 | 0 | 0 | 0 | 1 | 0 | 0 | 0 | 0 | 0 | 0 | 0 | 0 | 0 | 0 | 0 | 0 | 0 | 0 | 0 | 0 | 0 | 0 | 0 | 0 | 0 | 0 | 0 | 0 | 1 | 0 | 0 | 0 | 0 | 0 | 0 | 0 | 0 | 0 | 0 | 0 | 0 | 0 | 0 | 0 | 0 | 0 | 0 | 0 | 0 | 0 | 0 | 0 | 0 | 0 | 0 | 0 | 0 | 0 | 0 | 0 | 0 | 0 | 0 | 0 | 0 | 0 | 0 | 0 | 0 | 4 | 0 | 106.8825 | 0 | 106.8825 | 222 | 2 | 178 | 2 | No327-Mg-3Al-1Zn-1.2Nd-2
421 | 0 | 0 | 0 | 0 | 0 | 0 | 0 | 0 | 0 | 0 | 0 | 97 | 0 | 0 | 0 | 0 | 0 | 0 | 0 | 0 | 0 | 0 | 0 | 0 | 0 | 0 | 0 | 0 | 0 | 1 | 0 | 0 | 0 | 0 | 0 | 0 | 0 | 0 | 1 | 0 | 0 | 0 | 0 | 0 | 0 | 0 | 0 | 0 | 0 | 0 | 0 | 0 | 0 | 0 | 0 | 0 | 0 | 0 | 0 | 0 | 0 | 0 | 0 | 1 | 0 | 0 | 0 | 0 | 0 | 0 | 0 | 0 | 0 | 0 | 0 | 0 | 0 | 0 | 0 | 0 | 0 | 0 | 0 | 0 | 0 | 0 | 0 | 0 | 0 | 0 | 0 | 0 | 0 | 0 | 0 | 0 | 0 | 0 | 0 | 0 | 0 | 0 | 0 | 0 | 4 | 0 | 106.8825 | 0 | 106.8825 | 125 | 1 | 234 | 2.5 | No382-Mg-6Al-Zn
422 | 0 | 0 | 0 | 0 | 0 | 0 | 0 | 0 | 0 | 0 | 0 | 97 | 0 | 0 | 0 | 0 | 0 | 0 | 0 | 0 | 0 | 0 | 0 | 0 | 0 | 0 | 0 | 0 | 0 | 1 | 0 | 0 | 0 | 0 | 0 | 0 | 0 | 0 | 1 | 0 | 0 | 0 | 0 | 0 | 0 | 0 | 0 | 0 | 0 | 0 | 0 | 0 | 0 | 0 | 0 | 0 | 0 | 0 | 0 | 0 | 0 | 0 | 0 | 1 | 0 | 0 | 0 | 0 | 0 | 0 | 0 | 0 | 0 | 0 | 0 | 0 | 0 | 0 | 0 | 0 | 0 | 0 | 0 | 0 | 0 | 0 | 0 | 0 | 0 | 0 | 0 | 0 | 0 | 0 | 0 | 0 | 0 | 0 | 0 | 0 | 0 | 0 | 0 | 0 | 4 | 0 | 106.8825 | 0 | 106.8825 | 169 | 1 | 211 | 1.9 | No376-Mg-6Al-5Zn-6Ca-5Gd-3
423 | 0 | 0 | 0 | 0 | 0 | 0 | 0 | 0 | 0 | 0 | 0 | 96.5 | 0 | 0 | 0 | 0 | 0 | 0 | 0 | 0 | 0 | 0 | 0 | 0 | 0 | 0 | 0 | 0 | 0 | 1.5 | 0 | 0 | 0 | 0 | 0 | 0 | 0 | 0 | 1 | 0 | 0 | 0 | 0 | 0 | 0 | 0 | 0 | 0 | 0 | 0 | 0 | 0 | 0 | 0 | 0 | 0 | 0 | 0 | 0 | 0 | 0 | 0 | 0 | 1 | 0 | 0 | 0 | 0 | 0 | 0 | 0 | 0 | 0 | 0 | 0 | 0 | 0 | 0 | 0 | 0 | 0 | 0 | 0 | 0 | 0 | 0 | 0 | 0 | 0 | 0 | 0 | 0 | 0 | 0 | 0 | 0 | 0 | 0 | 0 | 0 | 0 | 0 | 0 | 0 | 4 | 0 | 107.7092 | 0 | 107.7092 | 84 | 1 | 193 | 2.9 | No363-Mg-4Al-0.4Mn-0.8Sn-0.4Sr
424 | 0 | 0 | 0 | 0 | 0 | 0 | 0 | 0 | 0 | 0 | 0 | 96.5 | 0 | 0 | 0 | 0 | 0 | 0 | 0 | 0 | 0 | 0 | 0 | 0 | 0 | 0 | 0 | 0 | 0 | 1.5 | 0 | 0 | 0 | 0 | 0 | 0 | 0 | 0 | 1 | 0 | 0 | 0 | 0 | 0 | 0 | 0 | 0 | 0 | 0 | 0 | 0 | 0 | 0 | 0 | 0 | 0 | 0 | 0 | 0 | 0 | 0 | 0 | 0 | 1 | 0 | 0 | 0 | 0 | 0 | 0 | 0 | 0 | 0 | 0 | 0 | 0 | 0 | 0 | 0 | 0 | 0 | 0 | 0 | 0 | 0 | 0 | 0 | 0 | 0 | 0 | 0 | 0 | 0 | 0 | 0 | 0 | 0 | 0 | 0 | 0 | 0 | 0 | 0 | 0 | 4 | 0 | 107.7092 | 0 | 107.7092 | 179.9 | 0 | 252 | 3.5 | No608-3Al-1Zn-0.3Mn -62
425 | 0 | 0 | 0 | 0 | 0 | 0 | 0 | 0 | 0 | 0 | 0 | 96.5 | 0 | 0 | 0 | 0 | 0 | 0 | 0 | 0 | 0 | 0 | 0 | 0 | 0 | 0 | 0 | 0 | 0 | 1.5 | 0 | 0 | 0 | 0 | 0 | 0 | 0 | 0 | 1 | 0 | 0 | 0 | 0 | 0 | 0 | 0 | 0 | 0 | 0 | 0 | 0 | 0 | 0 | 0 | 0 | 0 | 0 | 0 | 0 | 0 | 0 | 0 | 0 | 1 | 0 | 0 | 0 | 0 | 0 | 0 | 0 | 0 | 0 | 0 | 0 | 0 | 0 | 0 | 0 | 0 | 0 | 0 | 0 | 0 | 0 | 0 | 0 | 0 | 0 | 0 | 0 | 0 | 0 | 0 | 0 | 0 | 0 | 0 | 0 | 0 | 0 | 0 | 0 | 0 | 4 | 0 | 107.7092 | 0 | 107.7092 | 260 | 4 | 210 | 3.6 | No254-Mg-1.6Gd-0.8Y-0.4Ag-0.1Zr-3
427 | 0 | 0 | 0 | 0 | 0 | 0 | 0 | 0 | 0 | 0 | 0 | 96 | 0 | 0 | 0 | 0 | 0 | 0 | 0 | 0 | 0 | 0 | 0 | 0 | 0 | 0 | 0 | 0 | 0 | 2 | 0 | 0 | 0 | 0 | 0 | 0 | 0 | 0 | 1 | 0 | 0 | 0 | 0 | 0 | 0 | 0 | 0 | 0 | 0 | 0 | 0 | 0 | 0 | 0 | 0 | 0 | 0 | 0 | 0 | 0 | 0 | 0 | 0 | 1 | 0 | 0 | 0 | 0 | 0 | 0 | 0 | 0 | 0 | 0 | 0 | 0 | 0 | 0 | 0 | 0 | 0 | 0 | 0 | 0 | 0 | 0 | 0 | 0 | 0 | 0 | 0 | 0 | 0 | 0 | 0 | 0 | 0 | 0 | 0 | 0 | 0 | 0 | 0 | 0 | 4 | 0 | 108.5412 | 0 | 108.5412 | 210 | 5 | 265 | 3.3 | No13-Mg–14Gd–3Y–1.8Zn–0.5Zr -6
428 | 0 | 0 | 0 | 0 | 0 | 0 | 0 | 0 | 0 | 0 | 0 | 96 | 0 | 0 | 0 | 0 | 0 | 0 | 0 | 0 | 0 | 0 | 0 | 0 | 0 | 0 | 0 | 0 | 0 | 2 | 0 | 0 | 0 | 0 | 0 | 0 | 0 | 0 | 1 | 0 | 0 | 0 | 0 | 0 | 0 | 0 | 0 | 0 | 0 | 0 | 0 | 0 | 0 | 0 | 0 | 0 | 0 | 0 | 0 | 0 | 0 | 0 | 0 | 1 | 0 | 0 | 0 | 0 | 0 | 0 | 0 | 0 | 0 | 0 | 0 | 0 | 0 | 0 | 0 | 0 | 0 | 0 | 0 | 0 | 0 | 0 | 0 | 0 | 0 | 0 | 0 | 0 | 0 | 0 | 0 | 0 | 0 | 0 | 0 | 0 | 0 | 0 | 0 | 0 | 4 | 0 | 108.5412 | 0 | 108.5412 | 361 | 4 | 199 | 2.8 | No49-Mg- 12.6Gd-1.3Y-0.9Zn-0.5Mn -2
429 | 0 | 0 | 0 | 0 | 0 | 0 | 0 | 0 | 0 | 0 | 0 | 93 | 5 | 0 | 0 | 0 | 0 | 0 | 0 | 0 | 0 | 0 | 0 | 0 | 0 | 0 | 0 | 0 | 0 | 2 | 0 | 0 | 0 | 0 | 0 | 0 | 0 | 0 | 0 | 0 | 0 | 0 | 0 | 0 | 0 | 0 | 0 | 0 | 0 | 0 | 0 | 0 | 0 | 0 | 0 | 0 | 0 | 0 | 0 | 0 | 0 | 0 | 0 | 0 | 0 | 0 | 0 | 0 | 0 | 0 | 0 | 0 | 0 | 0 | 0 | 0 | 0 | 0 | 0 | 0 | 0 | 0 | 0 | 0 | 0 | 0 | 0 | 0 | 0 | 0 | 0 | 0 | 0 | 0 | 0 | 0 | 0 | 0 | 0 | 0 | 0 | 0 | 0 | 43.3 | 4 | 0 | 62.17663 | 66.53894 | 128.7156 | 166 | 1 | 288 | 15.1 | No244-Mg-2.8Gd-0.1Zr-2
430 | 0 | 0 | 0 | 0 | 0 | 0 | 0 | 0 | 0 | 0 | 0 | 92.5 | 5 | 0 | 0 | 0 | 0 | 0 | 0 | 0 | 0 | 0 | 0 | 0 | 0 | 0 | 0 | 0 | 0 | 2 | 0 | 0 | 0 | 0 | 0 | 0 | 0 | 0 | 0 | 0 | 0 | 0 | 0 | 0 | 0 | 0 | 0 | 0 | 0 | 0.5 | 0 | 0 | 0 | 0 | 0 | 0 | 0 | 0 | 0 | 0 | 0 | 0 | 0 | 0 | 0 | 0 | 0 | 0 | 0 | 0 | 0 | 0 | 0 | 0 | 0 | 0 | 0 | 0 | 0 | 0 | 0 | 0 | 0 | 0 | 0 | 0 | 0 | 0 | 0 | 0 | 0 | 0 | 0 | 0 | 0 | 0 | 0 | 0 | 0 | 0 | 0 | 0 | 0 | 42.5 | 4 | 0 | 67.3311 | 67.78573 | 135.1168 | 204 | 0 | 287 | 16.8 | No555-3Al-1Zn-0.3Mn -53
431 | 0 | 0 | 0 | 0 | 0 | 0 | 0 | 0 | 0 | 0 | 0 | 92 | 5 | 0 | 0 | 0 | 0 | 0 | 0 | 0 | 0 | 0 | 0 | 0 | 0 | 0 | 0 | 0 | 0 | 2 | 0 | 0 | 0 | 0 | 0 | 0 | 0 | 0 | 0 | 0 | 0 | 0 | 0 | 0 | 0 | 0 | 0 | 0 | 0 | 1 | 0 | 0 | 0 | 0 | 0 | 0 | 0 | 0 | 0 | 0 | 0 | 0 | 0 | 0 | 0 | 0 | 0 | 0 | 0 | 0 | 0 | 0 | 0 | 0 | 0 | 0 | 0 | 0 | 0 | 0 | 0 | 0 | 0 | 0 | 0 | 0 | 0 | 0 | 0 | 0 | 0 | 0 | 0 | 0 | 0 | 0 | 0 | 0 | 0 | 0 | 0 | 0 | 0 | 38.3 | 4 | 0 | 72.52764 | 72.06791 | 144.5955 | 76 | 0 | 294 | 16.3 | No491-Mg–3.02Al–1.01Zn–0.30Mn -14
432 | 0 | 0 | 0 | 0 | 0 | 0 | 0 | 0 | 0 | 0 | 0 | 91 | 5 | 0 | 0 | 0 | 0 | 0 | 0 | 0 | 0 | 0 | 0 | 0 | 0 | 0 | 0 | 0 | 0 | 2 | 0 | 0 | 0 | 0 | 0 | 0 | 0 | 0 | 0 | 0 | 0 | 0 | 0 | 0 | 0 | 0 | 0 | 0 | 0 | 2 | 0 | 0 | 0 | 0 | 0 | 0 | 0 | 0 | 0 | 0 | 0 | 0 | 0 | 0 | 0 | 0 | 0 | 0 | 0 | 0 | 0 | 0 | 0 | 0 | 0 | 0 | 0 | 0 | 0 | 0 | 0 | 0 | 0 | 0 | 0 | 0 | 0 | 0 | 0 | 0 | 0 | 0 | 0 | 0 | 0 | 0 | 0 | 0 | 0 | 0 | 0 | 0 | 0 | 33.4 | 4 | 0 | 83.04899 | 78.60904 | 161.658 | 278 | 0 | 312 | 16.3 | No188-Mg-8Gd-4Y-1.6Zn-0.5Zr-2
433 | 0 | 0 | 0 | 0 | 0 | 0 | 0 | 0 | 0 | 0 | 0 | 93 | 5 | 0 | 0 | 0 | 0 | 0 | 0 | 0 | 0 | 0 | 0 | 0 | 0 | 0 | 0 | 0 | 0 | 2 | 0 | 0 | 0 | 0 | 0 | 0 | 0 | 0 | 0 | 0 | 0 | 0 | 0 | 0 | 0 | 0 | 0 | 0 | 0 | 0 | 0 | 0 | 0 | 0 | 0 | 0 | 0 | 0 | 0 | 0 | 0 | 0 | 0 | 0 | 0 | 0 | 0 | 0 | 0 | 0 | 0 | 0 | 0 | 0 | 0 | 0 | 0 | 0 | 0 | 0 | 0 | 0 | 0 | 0 | 0 | 0 | 0 | 0 | 0 | 0 | 0 | 0 | 0 | 0 | 0 | 0 | 0 | 0 | 0 | 0 | 0 | 0 | 0 | 3.2 | 4 | 0 | 62.17663 | 244.7625 | 306.9391 | 227 | 0 | 329 | 17.4 | No503-Mg–2.96Al–0.94Zn -3
434 | 0 | 0 | 0 | 0 | 0 | 0 | 0 | 0 | 0 | 0 | 0 | 92.5 | 5 | 0 | 0 | 0 | 0 | 0 | 0 | 0 | 0 | 0 | 0 | 0 | 0 | 0 | 0 | 0 | 0 | 2 | 0 | 0 | 0 | 0 | 0 | 0 | 0 | 0 | 0 | 0 | 0 | 0 | 0 | 0 | 0 | 0 | 0 | 0 | 0 | 0.5 | 0 | 0 | 0 | 0 | 0 | 0 | 0 | 0 | 0 | 0 | 0 | 0 | 0 | 0 | 0 | 0 | 0 | 0 | 0 | 0 | 0 | 0 | 0 | 0 | 0 | 0 | 0 | 0 | 0 | 0 | 0 | 0 | 0 | 0 | 0 | 0 | 0 | 0 | 0 | 0 | 0 | 0 | 0 | 0 | 0 | 0 | 0 | 0 | 0 | 0 | 0 | 0 | 0 | 3.2 | 4 | 0 | 67.3311 | 247.0346 | 314.3657 | 45 | 0 | 327 | 14.6 | No623-Mg-4
435 | 0 | 0 | 0 | 0 | 0 | 0 | 0 | 0 | 0 | 0 | 0 | 92 | 5 | 0 | 0 | 0 | 0 | 0 | 0 | 0 | 0 | 0 | 0 | 0 | 0 | 0 | 0 | 0 | 0 | 2 | 0 | 0 | 0 | 0 | 0 | 0 | 0 | 0 | 0 | 0 | 0 | 0 | 0 | 0 | 0 | 0 | 0 | 0 | 0 | 1 | 0 | 0 | 0 | 0 | 0 | 0 | 0 | 0 | 0 | 0 | 0 | 0 | 0 | 0 | 0 | 0 | 0 | 0 | 0 | 0 | 0 | 0 | 0 | 0 | 0 | 0 | 0 | 0 | 0 | 0 | 0 | 0 | 0 | 0 | 0 | 0 | 0 | 0 | 0 | 0 | 0 | 0 | 0 | 0 | 0 | 0 | 0 | 0 | 0 | 0 | 0 | 0 | 0 | 3.1 | 4 | 0 | 72.52764 | 253.3147 | 325.8424 | 75 | 1 | 337 | 13.4 | No777-Mg-6Zn-0.1Ca-0.5Mn
436 | 0 | 0 | 0 | 0 | 0 | 0 | 0 | 0 | 0 | 0 | 0 | 91 | 5 | 0 | 0 | 0 | 0 | 0 | 0 | 0 | 0 | 0 | 0 | 0 | 0 | 0 | 0 | 0 | 0 | 2 | 0 | 0 | 0 | 0 | 0 | 0 | 0 | 0 | 0 | 0 | 0 | 0 | 0 | 0 | 0 | 0 | 0 | 0 | 0 | 2 | 0 | 0 | 0 | 0 | 0 | 0 | 0 | 0 | 0 | 0 | 0 | 0 | 0 | 0 | 0 | 0 | 0 | 0 | 0 | 0 | 0 | 0 | 0 | 0 | 0 | 0 | 0 | 0 | 0 | 0 | 0 | 0 | 0 | 0 | 0 | 0 | 0 | 0 | 0 | 0 | 0 | 0 | 0 | 0 | 0 | 0 | 0 | 0 | 0 | 0 | 0 | 0 | 0 | 2.9 | 4 | 0 | 83.04899 | 266.776 | 349.825 | 337 | 1 | 338 | 13.2 | No56-Mg-8Gd-4Y-1Mn-0.4Sc
437 | 0 | 0 | 0 | 0 | 0 | 0 | 0 | 0 | 0 | 0 | 0 | 90.5 | 5 | 0 | 0 | 0 | 0 | 0 | 0 | 0 | 0 | 0 | 0 | 0 | 0 | 0 | 0 | 0 | 0 | 2 | 0 | 0 | 0 | 0 | 0 | 0 | 0 | 0 | 0 | 0 | 0 | 0 | 0 | 0 | 0 | 0 | 0 | 0 | 0 | 2 | 0 | 0 | 0 | 0 | 0 | 0 | 0 | 0 | 0 | 0 | 0 | 0 | 0 | 0 | 0 | 0 | 0 | 0 | 0 | 0 | 0 | 0 | 0 | 0 | 0 | 0 | 0 | 0 | 0 | 0 | 0 | 0 | 0.5 | 0 | 0 | 0 | 0 | 0 | 0 | 0 | 0 | 0 | 0 | 0 | 0 | 0 | 0 | 0 | 0 | 0 | 0 | 0 | 0 | 2.3 | 4 | 0 | 84.03476 | 300.6969 | 384.7317 | 308 | 5 | 312 | 18.7 | No81-Mg-6Gd-4Y-0.7Zn-0.4Zr-0.3Ag-5
438 | 0 | 0 | 0 | 0 | 0 | 0 | 0 | 0 | 0 | 0 | 0 | 89.8 | 9 | 0 | 0 | 0 | 0 | 0 | 0 | 0 | 0 | 0 | 0 | 0 | 0.2 | 0 | 0 | 0 | 0 | 1 | 0 | 0 | 0 | 0 | 0 | 0 | 0 | 0 | 0 | 0 | 0 | 0 | 0 | 0 | 0 | 0 | 0 | 0 | 0 | 0 | 0 | 0 | 0 | 0 | 0 | 0 | 0 | 0 | 0 | 0 | 0 | 0 | 0 | 0 | 0 | 0 | 0 | 0 | 0 | 0 | 0 | 0 | 0 | 0 | 0 | 0 | 0 | 0 | 0 | 0 | 0 | 0 | 0 | 0 | 0 | 0 | 0 | 0 | 0 | 0 | 0 | 0 | 0 | 0 | 0 | 0 | 0 | 0 | 0 | 0 | 0 | 0 | 0 | 3.8 | 4 | 0 | 111.083 | 228.0904 | 339.1734 | 244 | 0 | 334 | 13.9 | No634-9Al-1Zn-0.15Mn -3
439 | 0 | 0 | 0 | 0 | 0 | 0 | 0 | 0 | 0 | 0 | 0 | 97.7 | 1 | 0 | 0 | 0 | 0 | 0 | 0 | 0 | 0 | 0 | 0 | 0 | 0.3 | 0 | 0 | 0 | 0 | 0 | 0 | 0 | 0 | 0 | 0 | 0 | 0 | 0 | 0 | 0 | 0 | 0 | 0 | 0 | 0 | 0 | 0 | 0 | 0 | 1 | 0 | 0 | 0 | 0 | 0 | 0 | 0 | 0 | 0 | 0 | 0 | 0 | 0 | 0 | 0 | 0 | 0 | 0 | 0 | 0 | 0 | 0 | 0 | 0 | 0 | 0 | 0 | 0 | 0 | 0 | 0 | 0 | 0 | 0 | 0 | 0 | 0 | 0 | 0 | 0 | 0 | 0 | 0 | 0 | 0 | 0 | 0 | 0 | 0 | 0 | 0 | 0 | 0 | 1523 | 4 | 0 | 24.32834 | 6.075506 | 30.40385 | 35.92 | 1 | 154 | 8.9 | No700-Mg-0.5Al-0.3Zn-0.2Mn
440 | 0 | 0 | 0 | 0 | 0 | 0 | 0 | 0 | 0 | 0 | 0 | 95.7 | 3 | 0 | 0 | 0 | 0 | 0 | 0 | 0 | 0 | 0 | 0 | 0 | 0.3 | 0 | 0 | 0 | 0 | 0 | 0 | 0 | 0 | 0 | 0 | 0 | 0 | 0 | 0 | 0 | 0 | 0 | 0 | 0 | 0 | 0 | 0 | 0 | 0 | 1 | 0 | 0 | 0 | 0 | 0 | 0 | 0 | 0 | 0 | 0 | 0 | 0 | 0 | 0 | 0 | 0 | 0 | 0 | 0 | 0 | 0 | 0 | 0 | 0 | 0 | 0 | 0 | 0 | 0 | 0 | 0 | 0 | 0 | 0 | 0 | 0 | 0 | 0 | 0 | 0 | 0 | 0 | 0 | 0 | 0 | 0 | 0 | 0 | 0 | 0 | 0 | 0 | 0 | 314 | 4 | 0 | 48.36214 | 15.44278 | 63.80493 | 218 | 0 | 165 | 7.5 | No559-Mg–2.96Al–0.94Zn -12
441 | 0 | 0 | 0 | 0 | 0 | 0 | 0 | 0 | 0 | 0 | 0 | 92.7 | 6 | 0 | 0 | 0 | 0 | 0 | 0 | 0 | 0 | 0 | 0 | 0 | 0.3 | 0 | 0 | 0 | 0 | 0 | 0 | 0 | 0 | 0 | 0 | 0 | 0 | 0 | 0 | 0 | 0 | 0 | 0 | 0 | 0 | 0 | 0 | 0 | 0 | 1 | 0 | 0 | 0 | 0 | 0 | 0 | 0 | 0 | 0 | 0 | 0 | 0 | 0 | 0 | 0 | 0 | 0 | 0 | 0 | 0 | 0 | 0 | 0 | 0 | 0 | 0 | 0 | 0 | 0 | 0 | 0 | 0 | 0 | 0 | 0 | 0 | 0 | 0 | 0 | 0 | 0 | 0 | 0 | 0 | 0 | 0 | 0 | 0 | 0 | 0 | 0 | 0 | 0 | 68 | 4 | 0 | 84.59448 | 39.86589 | 124.4604 | 229 | 3 | 204 | 7.4 | No171-Mg-1Gd-1Y-1.5Zn-5
442 | 0 | 0 | 0 | 0 | 0 | 0 | 0 | 0 | 0 | 0 | 0 | 89.7 | 9 | 0 | 0 | 0 | 0 | 0 | 0 | 0 | 0 | 0 | 0 | 0 | 0.3 | 0 | 0 | 0 | 0 | 0 | 0 | 0 | 0 | 0 | 0 | 0 | 0 | 0 | 0 | 0 | 0 | 0 | 0 | 0 | 0 | 0 | 0 | 0 | 0 | 1 | 0 | 0 | 0 | 0 | 0 | 0 | 0 | 0 | 0 | 0 | 0 | 0 | 0 | 0 | 0 | 0 | 0 | 0 | 0 | 0 | 0 | 0 | 0 | 0 | 0 | 0 | 0 | 0 | 0 | 0 | 0 | 0 | 0 | 0 | 0 | 0 | 0 | 0 | 0 | 0 | 0 | 0 | 0 | 0 | 0 | 0 | 0 | 0 | 0 | 0 | 0 | 0 | 0 | 63 | 4 | 0 | 121.0466 | 48.40117 | 169.4477 | 297 | 5 | 190 | 1.7 | No138-Mg-8Gd-3Y-0.5Zr-5
443 | 0 | 0 | 0 | 0 | 0 | 0 | 0 | 0 | 0 | 0 | 0 | 95.7 | 1 | 0 | 0 | 0 | 0 | 0 | 0 | 0 | 0 | 0 | 0 | 0 | 0.3 | 0 | 0 | 0 | 0 | 0 | 0 | 0 | 0 | 0 | 0 | 0 | 0 | 0 | 0 | 0 | 0 | 0 | 0 | 0 | 0 | 0 | 0 | 0 | 0 | 3 | 0 | 0 | 0 | 0 | 0 | 0 | 0 | 0 | 0 | 0 | 0 | 0 | 0 | 0 | 0 | 0 | 0 | 0 | 0 | 0 | 0 | 0 | 0 | 0 | 0 | 0 | 0 | 0 | 0 | 0 | 0 | 0 | 0 | 0 | 0 | 0 | 0 | 0 | 0 | 0 | 0 | 0 | 0 | 0 | 0 | 0 | 0 | 0 | 0 | 0 | 0 | 0 | 0 | 925 | 4 | 0 | 44.43414 | 8.225293 | 52.65944 | 261 | 1 | 151 | 7.9 | No37-Mg-10.4Gd-3.3Y-0.46Zr-4
444 | 0 | 0 | 0 | 0 | 0 | 0 | 0 | 0 | 0 | 0 | 0 | 93.7 | 3 | 0 | 0 | 0 | 0 | 0 | 0 | 0 | 0 | 0 | 0 | 0 | 0.3 | 0 | 0 | 0 | 0 | 0 | 0 | 0 | 0 | 0 | 0 | 0 | 0 | 0 | 0 | 0 | 0 | 0 | 0 | 0 | 0 | 0 | 0 | 0 | 0 | 3 | 0 | 0 | 0 | 0 | 0 | 0 | 0 | 0 | 0 | 0 | 0 | 0 | 0 | 0 | 0 | 0 | 0 | 0 | 0 | 0 | 0 | 0 | 0 | 0 | 0 | 0 | 0 | 0 | 0 | 0 | 0 | 0 | 0 | 0 | 0 | 0 | 0 | 0 | 0 | 0 | 0 | 0 | 0 | 0 | 0 | 0 | 0 | 0 | 0 | 0 | 0 | 0 | 0 | 286 | 4 | 0 | 68.90248 | 16.99041 | 85.89289 | 125 | 1 | 179 | 11.1 | No826-Mg-4Y-4Sm-0.5Zr-2
445 | 0 | 0 | 0 | 0 | 0 | 0 | 0 | 0 | 0 | 0 | 0 | 90.7 | 6 | 0 | 0 | 0 | 0 | 0 | 0 | 0 | 0 | 0 | 0 | 0 | 0.3 | 0 | 0 | 0 | 0 | 0 | 0 | 0 | 0 | 0 | 0 | 0 | 0 | 0 | 0 | 0 | 0 | 0 | 0 | 0 | 0 | 0 | 0 | 0 | 0 | 3 | 0 | 0 | 0 | 0 | 0 | 0 | 0 | 0 | 0 | 0 | 0 | 0 | 0 | 0 | 0 | 0 | 0 | 0 | 0 | 0 | 0 | 0 | 0 | 0 | 0 | 0 | 0 | 0 | 0 | 0 | 0 | 0 | 0 | 0 | 0 | 0 | 0 | 0 | 0 | 0 | 0 | 0 | 0 | 0 | 0 | 0 | 0 | 0 | 0 | 0 | 0 | 0 | 0 | 60 | 4 | 0 | 105.7929 | 44.32971 | 150.1227 | 130 | 0 | 204 | 6 | No677-Mg–3Al–1Zn–0.3Mn -21
446 | 0 | 0 | 0 | 0 | 0 | 0 | 0 | 0 | 0 | 0 | 0 | 87.7 | 9 | 0 | 0 | 0 | 0 | 0 | 0 | 0 | 0 | 0 | 0 | 0 | 0.3 | 0 | 0 | 0 | 0 | 0 | 0 | 0 | 0 | 0 | 0 | 0 | 0 | 0 | 0 | 0 | 0 | 0 | 0 | 0 | 0 | 0 | 0 | 0 | 0 | 3 | 0 | 0 | 0 | 0 | 0 | 0 | 0 | 0 | 0 | 0 | 0 | 0 | 0 | 0 | 0 | 0 | 0 | 0 | 0 | 0 | 0 | 0 | 0 | 0 | 0 | 0 | 0 | 0 | 0 | 0 | 0 | 0 | 0 | 0 | 0 | 0 | 0 | 0 | 0 | 0 | 0 | 0 | 0 | 0 | 0 | 0 | 0 | 0 | 0 | 0 | 0 | 0 | 0 | 58 | 4 | 0 | 142.9108 | 52.49165 | 195.4025 | 91 | 0 | 157 | 0.55 | No428-2.61Al-0.78Zn-0.35Mn-2.93Li-3
447 | 0 | 0 | 0 | 0 | 0 | 0 | 0 | 0 | 0 | 0 | 0 | 93.7 | 1 | 0 | 0 | 0 | 0 | 0 | 0 | 0 | 0 | 0 | 0 | 0 | 0.3 | 0 | 0 | 0 | 0 | 0 | 0 | 0 | 0 | 0 | 0 | 0 | 0 | 0 | 0 | 0 | 0 | 0 | 0 | 0 | 0 | 0 | 0 | 0 | 0 | 5 | 0 | 0 | 0 | 0 | 0 | 0 | 0 | 0 | 0 | 0 | 0 | 0 | 0 | 0 | 0 | 0 | 0 | 0 | 0 | 0 | 0 | 0 | 0 | 0 | 0 | 0 | 0 | 0 | 0 | 0 | 0 | 0 | 0 | 0 | 0 | 0 | 0 | 0 | 0 | 0 | 0 | 0 | 0 | 0 | 0 | 0 | 0 | 0 | 0 | 0 | 0 | 0 | 0 | 753 | 4 | 0 | 65.20785 | 9.608249 | 74.8161 | 185.5 | 0 | 161 | 9.1 | No664-Mg–3Al–1Zn–0.3Mn -14
448 | 0 | 0 | 0 | 0 | 0 | 0 | 0 | 0 | 0 | 0 | 0 | 93.7 | 1 | 0 | 0 | 0 | 0 | 0 | 0 | 0 | 0 | 0 | 0 | 0 | 0.3 | 0 | 0 | 0 | 0 | 0 | 0 | 0 | 0 | 0 | 0 | 0 | 0 | 0 | 0 | 0 | 0 | 0 | 0 | 0 | 0 | 0 | 0 | 0 | 0 | 5 | 0 | 0 | 0 | 0 | 0 | 0 | 0 | 0 | 0 | 0 | 0 | 0 | 0 | 0 | 0 | 0 | 0 | 0 | 0 | 0 | 0 | 0 | 0 | 0 | 0 | 0 | 0 | 0 | 0 | 0 | 0 | 0 | 0 | 0 | 0 | 0 | 0 | 0 | 0 | 0 | 0 | 0 | 0 | 0 | 0 | 0 | 0 | 0 | 0 | 0 | 0 | 0 | 0 | 357 | 4 | 0 | 65.20785 | 13.95429 | 79.16214 | 130 | 0 | 190 | 8.1 | No121-Mg-10Gd-2Y-0.5Zr-2
450 | 0 | 0 | 0 | 0 | 0 | 0 | 0 | 0 | 0 | 0 | 0 | 93.7 | 1 | 0 | 0 | 0 | 0 | 0 | 0 | 0 | 0 | 0 | 0 | 0 | 0.3 | 0 | 0 | 0 | 0 | 0 | 0 | 0 | 0 | 0 | 0 | 0 | 0 | 0 | 0 | 0 | 0 | 0 | 0 | 0 | 0 | 0 | 0 | 0 | 0 | 5 | 0 | 0 | 0 | 0 | 0 | 0 | 0 | 0 | 0 | 0 | 0 | 0 | 0 | 0 | 0 | 0 | 0 | 0 | 0 | 0 | 0 | 0 | 0 | 0 | 0 | 0 | 0 | 0 | 0 | 0 | 0 | 0 | 0 | 0 | 0 | 0 | 0 | 0 | 0 | 0 | 0 | 0 | 0 | 0 | 0 | 0 | 0 | 0 | 0 | 0 | 0 | 0 | 0 | 56 | 4 | 0 | 65.20785 | 35.23284 | 100.4407 | 183 | 4 | 184 | 0.8 | No79-Mg-6Gd-4Y-0.7Zn-0.4Zr-0.3Ag-3
451 | 0 | 0 | 0 | 0 | 0 | 0 | 0 | 0 | 0 | 0 | 0 | 99.2193 | 0 | 0.0562 | 0 | 0 | 0 | 0 | 0 | 0 | 0 | 0 | 0 | 0 | 0 | 0.0299 | 0 | 0 | 0 | 0 | 0 | 0 | 0 | 0 | 0 | 0 | 0 | 0 | 0.6946 | 0 | 0 | 0 | 0 | 0 | 0 | 0 | 0 | 0 | 0 | 0 | 0 | 0 | 0 | 0 | 0 | 0 | 0 | 0 | 0 | 0 | 0 | 0 | 0 | 0 | 0 | 0 | 0 | 0 | 0 | 0 | 0 | 0 | 0 | 0 | 0 | 0 | 0 | 0 | 0 | 0 | 0 | 0 | 0 | 0 | 0 | 0 | 0 | 0 | 0 | 0 | 0 | 0 | 0 | 0 | 0 | 0 | 0 | 0 | 0 | 0 | 0 | 0 | 0 | 20.96 | 4 | 0 | 48.40432 | 48.23735 | 96.64167 | 131 | 1 | 174 | 48 | No765-Mg-9Al-2Sm-0.5Si
452 | 0 | 0 | 0 | 0 | 0 | 0 | 0 | 0 | 0 | 0 | 0 | 98.9491 | 0 | 0.0316 | 0 | 0 | 0 | 0 | 0 | 0 | 0 | 0 | 0 | 0 | 0 | 0.0156 | 0 | 0 | 0 | 0 | 0 | 0 | 0 | 0 | 0 | 0 | 0 | 0 | 0.7323 | 0 | 0 | 0 | 0 | 0 | 0 | 0 | 0 | 0 | 0 | 0 | 0 | 0 | 0 | 0 | 0 | 0 | 0 | 0 | 0 | 0 | 0 | 0 | 0 | 0.2714 | 0 | 0 | 0 | 0 | 0 | 0 | 0 | 0 | 0 | 0 | 0 | 0 | 0 | 0 | 0 | 0 | 0 | 0 | 0 | 0 | 0 | 0 | 0 | 0 | 0 | 0 | 0 | 0 | 0 | 0 | 0 | 0 | 0 | 0 | 0 | 0 | 0 | 0 | 0 | 18.37 | 4 | 0 | 59.95582 | 51.13378 | 111.0896 | 198.3 | 0 | 188 | 50 | No609-3Al-1Zn-0.3Mn -63
453 | 0 | 0 | 0 | 0 | 0 | 0 | 0 | 0 | 0 | 0 | 0 | 98.5869 | 0 | 0.0265 | 0 | 0 | 0 | 0 | 0 | 0 | 0 | 0 | 0 | 0 | 0 | 0.0103 | 0 | 0 | 0 | 0 | 0 | 0 | 0 | 0 | 0 | 0 | 0 | 0 | 0.6239 | 0 | 0 | 0 | 0 | 0 | 0 | 0 | 0 | 0 | 0 | 0 | 0 | 0 | 0 | 0 | 0 | 0 | 0 | 0 | 0 | 0 | 0 | 0 | 0 | 0.7524 | 0 | 0 | 0 | 0 | 0 | 0 | 0 | 0 | 0 | 0 | 0 | 0 | 0 | 0 | 0 | 0 | 0 | 0 | 0 | 0 | 0 | 0 | 0 | 0 | 0 | 0 | 0 | 0 | 0 | 0 | 0 | 0 | 0 | 0 | 0 | 0 | 0 | 0 | 0 | 13.22 | 4 | 0 | 73.09168 | 61.00855 | 134.1002 | 290 | 0 | 188 | 52 | No568-Mg-3.6Al-1.0Zn-0.5Mn -11
454 | 0 | 0 | 0 | 0 | 0 | 0 | 0 | 0 | 0 | 0 | 0 | 96.65 | 0 | 0 | 0 | 0 | 0 | 0 | 0 | 0 | 0 | 0 | 0 | 0 | 0.3 | 0 | 0 | 0 | 0 | 0.51 | 0 | 0 | 0 | 0 | 0 | 0 | 0 | 0 | 0 | 0 | 0 | 0 | 0 | 0 | 0 | 0 | 0 | 0 | 0 | 0 | 0 | 0 | 0 | 0 | 0 | 0 | 0 | 0 | 0 | 0 | 0 | 0 | 0 | 2.54 | 0 | 0 | 0 | 0 | 0 | 0 | 0 | 0 | 0 | 0 | 0 | 0 | 0 | 0 | 0 | 0 | 0 | 0 | 0 | 0 | 0 | 0 | 0 | 0 | 0 | 0 | 0 | 0 | 0 | 0 | 0 | 0 | 0 | 0 | 0 | 0 | 0 | 0 | 0 | 160 | 0 | 3 | 112.0677 | 21.18107 | 133.2488 | 116 | 0 | 362 | 10.3 | No114-Mg-6Gd-3Y-0.5Zr-2
455 | 0 | 0 | 0 | 0 | 0 | 0 | 0 | 0 | 0 | 0 | 0 | 96.77 | 0 | 0 | 0 | 0 | 0 | 0 | 0 | 0 | 0 | 0 | 0 | 0 | 0.3 | 0 | 0 | 0 | 0 | 0.46 | 0 | 0 | 0 | 0 | 0 | 0 | 0 | 0 | 0.68 | 0 | 0 | 0 | 0 | 0 | 0 | 0 | 0 | 0 | 0 | 0 | 0 | 0 | 0 | 0 | 0 | 0 | 0 | 0 | 0 | 0 | 0 | 0 | 0 | 1.79 | 0 | 0 | 0 | 0 | 0 | 0 | 0 | 0 | 0 | 0 | 0 | 0 | 0 | 0 | 0 | 0 | 0 | 0 | 0 | 0 | 0 | 0 | 0 | 0 | 0 | 0 | 0 | 0 | 0 | 0 | 0 | 0 | 0 | 0 | 0 | 0 | 0 | 0 | 0 | 175 | 0 | 3 | 122.8594 | 19.68096 | 142.5403 | 286 | 3 | 382 | 6.8 | No175-Mg-1Gd-1Y-1Zn-0.3Ce
456 | 0 | 0 | 0 | 0 | 0 | 0 | 0 | 0 | 0 | 0 | 0 | 96.66 | 0 | 0 | 0 | 0 | 0 | 0 | 0 | 0 | 0 | 0 | 0 | 0 | 0.3 | 0 | 0 | 0 | 0 | 0.54 | 0 | 0 | 0 | 0 | 0 | 0 | 0 | 0 | 1.24 | 0 | 0 | 0 | 0 | 0 | 0 | 0 | 0 | 0 | 0 | 0 | 0 | 0 | 0 | 0 | 0 | 0 | 0 | 0 | 0 | 0 | 0 | 0 | 0 | 1.26 | 0 | 0 | 0 | 0 | 0 | 0 | 0 | 0 | 0 | 0 | 0 | 0 | 0 | 0 | 0 | 0 | 0 | 0 | 0 | 0 | 0 | 0 | 0 | 0 | 0 | 0 | 0 | 0 | 0 | 0 | 0 | 0 | 0 | 0 | 0 | 0 | 0 | 0 | 0 | 250 | 0 | 3 | 135.7884 | 16.64723 | 152.4356 | 331 | 0 | 352 | 8.3 | No200-Mg-8.5Gd-4.5Y-0.4Zr-3
457 | 0 | 0 | 0 | 0 | 0 | 0 | 0 | 0 | 0 | 0 | 0 | 95.84 | 0 | 0 | 0 | 0 | 0 | 0 | 0 | 0 | 0 | 0 | 0 | 0 | 0.3 | 0 | 0 | 0 | 0 | 0.48 | 0 | 0 | 0 | 0 | 0 | 0 | 0 | 0 | 0.75 | 0 | 0 | 0 | 0 | 0 | 0 | 0 | 0 | 0 | 0 | 0 | 0 | 0 | 0 | 0 | 0 | 0 | 0 | 0 | 0 | 0 | 0 | 0 | 0 | 2.63 | 0 | 0 | 0 | 0 | 0 | 0 | 0 | 0 | 0 | 0 | 0 | 0 | 0 | 0 | 0 | 0 | 0 | 0 | 0 | 0 | 0 | 0 | 0 | 0 | 0 | 0 | 0 | 0 | 0 | 0 | 0 | 0 | 0 | 0 | 0 | 0 | 0 | 0 | 0 | 100 | 0 | 3 | 164.5637 | 26.90463 | 191.4683 | 131.3 | 1 | 403 | 5.2 | No762-Mg-9Al-2Sm-3
458 | 0 | 0 | 0 | 0 | 0 | 0 | 0 | 0 | 0 | 0 | 0 | 80.7 | 0 | 0 | 0 | 0 | 0 | 0 | 0 | 0 | 0 | 0 | 0 | 0 | 0 | 0 | 0 | 0 | 0 | 1.8 | 0 | 0 | 0 | 0 | 0 | 0 | 0 | 0 | 3 | 0.5 | 0 | 0 | 0 | 0 | 0 | 0 | 0 | 0 | 0 | 0 | 0 | 0 | 0 | 0 | 0 | 0 | 0 | 0 | 0 | 0 | 0 | 0 | 0 | 14 | 0 | 0 | 0 | 0 | 0 | 0 | 0 | 0 | 0 | 0 | 0 | 0 | 0 | 0 | 0 | 0 | 0 | 0 | 0 | 0 | 0 | 0 | 0 | 0 | 0 | 0 | 0 | 0 | 0 | 0 | 0 | 0 | 0 | 0 | 0 | 0 | 0 | 0 | 0 | 50 | 0 | 2 | 920.2987 | 69.78905 | 990.0877 | 210 | 0 | 265 | 11 | No533-3Al-1Zn-0.3Mn -43
459 | 0 | 0 | 0 | 0 | 0 | 0 | 0 | 0 | 0 | 0 | 0 | 80.7 | 0 | 0 | 0 | 0 | 0 | 0 | 0 | 0 | 0 | 0 | 0 | 0 | 0 | 0 | 0 | 0 | 0 | 1.8 | 0 | 0 | 0 | 0 | 0 | 0 | 0 | 0 | 3 | 0.5 | 0 | 0 | 0 | 0 | 0 | 0 | 0 | 0 | 0 | 0 | 0 | 0 | 0 | 0 | 0 | 0 | 0 | 0 | 0 | 0 | 0 | 0 | 0 | 14 | 0 | 0 | 0 | 0 | 0 | 0 | 0 | 0 | 0 | 0 | 0 | 0 | 0 | 0 | 0 | 0 | 0 | 0 | 0 | 0 | 0 | 0 | 0 | 0 | 0 | 0 | 0 | 0 | 0 | 0 | 0 | 0 | 0 | 0 | 0 | 0 | 0 | 0 | 0 | 50 | 0 | 2 | 920.2987 | 69.78905 | 990.0877 | 286 | 3 | 275 | 13 | No176-Mg-1Gd-1Y-1Zn-0.1La
460 | 0 | 0 | 0 | 0 | 0 | 0 | 0 | 0 | 0 | 0 | 0 | 80.7 | 0 | 0 | 0 | 0 | 0 | 0 | 0 | 0 | 0 | 0 | 0 | 0 | 0 | 0 | 0 | 0 | 0 | 1.8 | 0 | 0 | 0 | 0 | 0 | 0 | 0 | 0 | 3 | 0.5 | 0 | 0 | 0 | 0 | 0 | 0 | 0 | 0 | 0 | 0 | 0 | 0 | 0 | 0 | 0 | 0 | 0 | 0 | 0 | 0 | 0 | 0 | 0 | 14 | 0 | 0 | 0 | 0 | 0 | 0 | 0 | 0 | 0 | 0 | 0 | 0 | 0 | 0 | 0 | 0 | 0 | 0 | 0 | 0 | 0 | 0 | 0 | 0 | 0 | 0 | 0 | 0 | 0 | 0 | 0 | 0 | 0 | 0 | 0 | 0 | 0 | 0 | 0 | 50 | 0 | 3 | 920.2987 | 69.78905 | 990.0877 | 100 | 1 | 285 | 18 | No797-Mg-10Zn-2
461 | 0 | 0 | 0 | 0 | 0 | 0 | 0 | 0 | 0 | 0 | 0 | 80.7 | 0 | 0 | 0 | 0 | 0 | 0 | 0 | 0 | 0 | 0 | 0 | 0 | 0 | 0 | 0 | 0 | 0 | 1.8 | 0 | 0 | 0 | 0 | 0 | 0 | 0 | 0 | 3 | 0.5 | 0 | 0 | 0 | 0 | 0 | 0 | 0 | 0 | 0 | 0 | 0 | 0 | 0 | 0 | 0 | 0 | 0 | 0 | 0 | 0 | 0 | 0 | 0 | 14 | 0 | 0 | 0 | 0 | 0 | 0 | 0 | 0 | 0 | 0 | 0 | 0 | 0 | 0 | 0 | 0 | 0 | 0 | 0 | 0 | 0 | 0 | 0 | 0 | 0 | 0 | 0 | 0 | 0 | 0 | 0 | 0 | 0 | 0 | 0 | 0 | 0 | 0 | 0 | 50 | 0 | 3 | 920.2987 | 69.78905 | 990.0877 | 168 | 0 | 280 | 19 | No423-2.52Al-0.76Zn-0.39Mn-0.93-Li
462 | 0 | 0 | 0 | 0 | 0 | 0 | 0 | 0 | 0 | 0 | 0 | 80.7 | 0 | 0 | 0 | 0 | 0 | 0 | 0 | 0 | 0 | 0 | 0 | 0 | 0 | 0 | 0 | 0 | 0 | 1.8 | 0 | 0 | 0 | 0 | 0 | 0 | 0 | 0 | 3 | 0.5 | 0 | 0 | 0 | 0 | 0 | 0 | 0 | 0 | 0 | 0 | 0 | 0 | 0 | 0 | 0 | 0 | 0 | 0 | 0 | 0 | 0 | 0 | 0 | 14 | 0 | 0 | 0 | 0 | 0 | 0 | 0 | 0 | 0 | 0 | 0 | 0 | 0 | 0 | 0 | 0 | 0 | 0 | 0 | 0 | 0 | 0 | 0 | 0 | 0 | 0 | 0 | 0 | 0 | 0 | 0 | 0 | 0 | 0 | 0 | 0 | 0 | 0 | 0 | 50 | 0 | 3 | 920.2987 | 69.78905 | 990.0877 | 155 | 1 | 285 | 21 | No246-Mg-2.4Gd-0.4Ag-0.1Zr-2
463 | 0 | 0 | 0 | 0 | 0 | 0 | 0 | 0 | 0 | 0 | 0 | 80.7 | 0 | 0 | 0 | 0 | 0 | 0 | 0 | 0 | 0 | 0 | 0 | 0 | 0 | 0 | 0 | 0 | 0 | 1.8 | 0 | 0 | 0 | 0 | 0 | 0 | 0 | 0 | 3 | 0.5 | 0 | 0 | 0 | 0 | 0 | 0 | 0 | 0 | 0 | 0 | 0 | 0 | 0 | 0 | 0 | 0 | 0 | 0 | 0 | 0 | 0 | 0 | 0 | 14 | 0 | 0 | 0 | 0 | 0 | 0 | 0 | 0 | 0 | 0 | 0 | 0 | 0 | 0 | 0 | 0 | 0 | 0 | 0 | 0 | 0 | 0 | 0 | 0 | 0 | 0 | 0 | 0 | 0 | 0 | 0 | 0 | 0 | 0 | 0 | 0 | 0 | 0 | 0 | 50 | 3 | 3 | 920.2987 | 69.78905 | 990.0877 | 185 | 0 | 325 | 2.5 | No592-4.4Al-0.9Zn-0.4Mn -3
464 | 0 | 0 | 0 | 0 | 0 | 0 | 0 | 0 | 0 | 0 | 0 | 80.7 | 0 | 0 | 0 | 0 | 0 | 0 | 0 | 0 | 0 | 0 | 0 | 0 | 0 | 0 | 0 | 0 | 0 | 1.8 | 0 | 0 | 0 | 0 | 0 | 0 | 0 | 0 | 3 | 0.5 | 0 | 0 | 0 | 0 | 0 | 0 | 0 | 0 | 0 | 0 | 0 | 0 | 0 | 0 | 0 | 0 | 0 | 0 | 0 | 0 | 0 | 0 | 0 | 14 | 0 | 0 | 0 | 0 | 0 | 0 | 0 | 0 | 0 | 0 | 0 | 0 | 0 | 0 | 0 | 0 | 0 | 0 | 0 | 0 | 0 | 0 | 0 | 0 | 0 | 0 | 0 | 0 | 0 | 0 | 0 | 0 | 0 | 0 | 0 | 0 | 0 | 0 | 0 | 50 | 3 | 3 | 920.2987 | 69.78905 | 990.0877 | 175 | 0 | 345 | 3 | No539-3Al-1Zn-0.3Mn -49
465 | 0 | 0 | 0 | 0 | 0 | 0 | 0 | 0 | 0 | 0 | 0 | 80.7 | 0 | 0 | 0 | 0 | 0 | 0 | 0 | 0 | 0 | 0 | 0 | 0 | 0 | 0 | 0 | 0 | 0 | 1.8 | 0 | 0 | 0 | 0 | 0 | 0 | 0 | 0 | 3 | 0.5 | 0 | 0 | 0 | 0 | 0 | 0 | 0 | 0 | 0 | 0 | 0 | 0 | 0 | 0 | 0 | 0 | 0 | 0 | 0 | 0 | 0 | 0 | 0 | 14 | 0 | 0 | 0 | 0 | 0 | 0 | 0 | 0 | 0 | 0 | 0 | 0 | 0 | 0 | 0 | 0 | 0 | 0 | 0 | 0 | 0 | 0 | 0 | 0 | 0 | 0 | 0 | 0 | 0 | 0 | 0 | 0 | 0 | 0 | 0 | 0 | 0 | 0 | 0 | 50 | 3 | 3 | 920.2987 | 69.78905 | 990.0877 | 151 | 3 | 366 | 2.8 | No185-Mg-8Gd-4Y-1.6Zn-0.5Zr
466 | 0 | 0 | 0 | 0 | 0 | 0 | 0 | 0 | 0 | 0 | 0 | 80.7 | 0 | 0 | 0 | 0 | 0 | 0 | 0 | 0 | 0 | 0 | 0 | 0 | 0 | 0 | 0 | 0 | 0 | 1.8 | 0 | 0 | 0 | 0 | 0 | 0 | 0 | 0 | 3 | 0.5 | 0 | 0 | 0 | 0 | 0 | 0 | 0 | 0 | 0 | 0 | 0 | 0 | 0 | 0 | 0 | 0 | 0 | 0 | 0 | 0 | 0 | 0 | 0 | 14 | 0 | 0 | 0 | 0 | 0 | 0 | 0 | 0 | 0 | 0 | 0 | 0 | 0 | 0 | 0 | 0 | 0 | 0 | 0 | 0 | 0 | 0 | 0 | 0 | 0 | 0 | 0 | 0 | 0 | 0 | 0 | 0 | 0 | 0 | 0 | 0 | 0 | 0 | 0 | 50 | 3 | 3 | 920.2987 | 69.78905 | 990.0877 | 153 | 1 | 340 | 4.5 | No340-Mg-9Al-1Zn-0.4Ni-0.4Gd-0.05Y
467 | 0 | 0 | 0 | 0 | 0 | 0 | 0 | 0 | 0 | 0 | 0 | 80.7 | 0 | 0 | 0 | 0 | 0 | 0 | 0 | 0 | 0 | 0 | 0 | 0 | 0 | 0 | 0 | 0 | 0 | 1.8 | 0 | 0 | 0 | 0 | 0 | 0 | 0 | 0 | 3 | 0.5 | 0 | 0 | 0 | 0 | 0 | 0 | 0 | 0 | 0 | 0 | 0 | 0 | 0 | 0 | 0 | 0 | 0 | 0 | 0 | 0 | 0 | 0 | 0 | 14 | 0 | 0 | 0 | 0 | 0 | 0 | 0 | 0 | 0 | 0 | 0 | 0 | 0 | 0 | 0 | 0 | 0 | 0 | 0 | 0 | 0 | 0 | 0 | 0 | 0 | 0 | 0 | 0 | 0 | 0 | 0 | 0 | 0 | 0 | 0 | 0 | 0 | 0 | 0 | 50 | 3 | 3 | 920.2987 | 69.78905 | 990.0877 | 55 | 0 | 325 | 6 | No642-Mg-0.9Al-5
468 | 0 | 0 | 0 | 0 | 0 | 0 | 0 | 0 | 0 | 0 | 0 | 82.2 | 0 | 0 | 0 | 0 | 0 | 0 | 0 | 0 | 0 | 0 | 0 | 0 | 0 | 0 | 0 | 0 | 0 | 0 | 0 | 0 | 0 | 0 | 0 | 0 | 0 | 0 | 0 | 0.4 | 0 | 0 | 0 | 0 | 0 | 0 | 1.8 | 0 | 0 | 0 | 0 | 0 | 0 | 0 | 0 | 0 | 0 | 0 | 0 | 0 | 0 | 0 | 0 | 15.6 | 0 | 0 | 0 | 0 | 0 | 0 | 0 | 0 | 0 | 0 | 0 | 0 | 0 | 0 | 0 | 0 | 0 | 0 | 0 | 0 | 0 | 0 | 0 | 0 | 0 | 0 | 0 | 0 | 0 | 0 | 0 | 0 | 0 | 0 | 0 | 0 | 0 | 0 | 0 | 35 | 5 | 2 | 774.6599 | 60.67273 | 835.3326 | 180 | 0 | 274 | 4.2 | No432-Mg–2.90Al– 0.69Zn–0.32Mn
469 | 0 | 0 | 0 | 0 | 0 | 0 | 0 | 0 | 0 | 0 | 0 | 82.2 | 0 | 0 | 0 | 0 | 0 | 0 | 0 | 0 | 0 | 0 | 0 | 0 | 0 | 0 | 0 | 0 | 0 | 0 | 0 | 0 | 0 | 0 | 0 | 0 | 0 | 0 | 0 | 0.4 | 0 | 0 | 0 | 0 | 0 | 0 | 1.8 | 0 | 0 | 0 | 0 | 0 | 0 | 0 | 0 | 0 | 0 | 0 | 0 | 0 | 0 | 0 | 0 | 15.6 | 0 | 0 | 0 | 0 | 0 | 0 | 0 | 0 | 0 | 0 | 0 | 0 | 0 | 0 | 0 | 0 | 0 | 0 | 0 | 0 | 0 | 0 | 0 | 0 | 0 | 0 | 0 | 0 | 0 | 0 | 0 | 0 | 0 | 0 | 0 | 0 | 0 | 0 | 0 | 45 | 5 | 2 | 774.6599 | 53.50832 | 828.1682 | 109 | 1 | 292 | 15.9 | No357-Mg-8.5Al-0.7Zn-1.2La-0.7Nd
470 | 0 | 0 | 0 | 0 | 0 | 0 | 0 | 0 | 0 | 0 | 0 | 82.2 | 0 | 0 | 0 | 0 | 0 | 0 | 0 | 0 | 0 | 0 | 0 | 0 | 0 | 0 | 0 | 0 | 0 | 0 | 0 | 0 | 0 | 0 | 0 | 0 | 0 | 0 | 0 | 0.4 | 0 | 0 | 0 | 0 | 0 | 0 | 1.8 | 0 | 0 | 0 | 0 | 0 | 0 | 0 | 0 | 0 | 0 | 0 | 0 | 0 | 0 | 0 | 0 | 15.6 | 0 | 0 | 0 | 0 | 0 | 0 | 0 | 0 | 0 | 0 | 0 | 0 | 0 | 0 | 0 | 0 | 0 | 0 | 0 | 0 | 0 | 0 | 0 | 0 | 0 | 0 | 0 | 0 | 0 | 0 | 0 | 0 | 0 | 0 | 0 | 0 | 0 | 0 | 0 | 45 | 3 | 1 | 774.6599 | 53.50832 | 828.1682 | 180 | 0 | 423 | 2.6 | No585-Mg-3.6Al-1.0Zn-0.5Mn -28
471 | 0 | 0 | 0 | 0 | 0 | 0 | 0 | 0 | 0 | 0 | 0 | 84.15 | 0 | 0 | 0 | 0 | 0 | 0 | 0 | 0 | 0 | 0 | 0 | 0 | 0.35 | 0 | 0 | 0 | 0 | 1.2 | 0 | 0 | 0 | 0 | 0 | 0 | 0 | 0 | 0 | 0 | 0 | 0 | 0 | 0 | 0 | 0 | 0 | 0 | 0 | 0 | 0 | 0 | 0 | 0 | 0 | 0 | 0 | 0 | 0 | 0 | 0 | 0 | 0 | 14.3 | 0 | 0 | 0 | 0 | 0 | 0 | 0 | 0 | 0 | 0 | 0 | 0 | 0 | 0 | 0 | 0 | 0 | 0 | 0 | 0 | 0 | 0 | 0 | 0 | 0 | 0 | 0 | 0 | 0 | 0 | 0 | 0 | 0 | 0 | 0 | 0 | 0 | 0 | 0 | 0 | 0 | 2 | 691.0802 | 0 | 691.0802 | 128 | 1 | 362 | 10.3 | No799-Mg-10Zn-3.5Al-2
472 | 0 | 0 | 0 | 0 | 0 | 0 | 0 | 0 | 0 | 0 | 0 | 84.15 | 0 | 0 | 0 | 0 | 0 | 0 | 0 | 0 | 0 | 0 | 0 | 0 | 0.35 | 0 | 0 | 0 | 0 | 1.2 | 0 | 0 | 0 | 0 | 0 | 0 | 0 | 0 | 0 | 0 | 0 | 0 | 0 | 0 | 0 | 0 | 0 | 0 | 0 | 0 | 0 | 0 | 0 | 0 | 0 | 0 | 0 | 0 | 0 | 0 | 0 | 0 | 0 | 14.3 | 0 | 0 | 0 | 0 | 0 | 0 | 0 | 0 | 0 | 0 | 0 | 0 | 0 | 0 | 0 | 0 | 0 | 0 | 0 | 0 | 0 | 0 | 0 | 0 | 0 | 0 | 0 | 0 | 0 | 0 | 0 | 0 | 0 | 0 | 0 | 0 | 0 | 0 | 0 | 0 | 3 | 3 | 691.0802 | 0 | 691.0802 | 156 | 5 | 464 | 6.2 | No214-Mg-6Gd-3Y-1Zn-0.4Zr-0.3Ag
473 | 0 | 0 | 0 | 0 | 0 | 0 | 0 | 0 | 0 | 0 | 0 | 86.06 | 0 | 0 | 0 | 0 | 0 | 0 | 0 | 0 | 0 | 0 | 0 | 0 | 0.34 | 0 | 0 | 0 | 0 | 1.1 | 0 | 0 | 0 | 0 | 0 | 0 | 0 | 0 | 2.2 | 0 | 0 | 0 | 0 | 0 | 0 | 0 | 0 | 0 | 0 | 0 | 0 | 0 | 0 | 0 | 0 | 0 | 0 | 0 | 0 | 0 | 0 | 0 | 0 | 10.3 | 0 | 0 | 0 | 0 | 0 | 0 | 0 | 0 | 0 | 0 | 0 | 0 | 0 | 0 | 0 | 0 | 0 | 0 | 0 | 0 | 0 | 0 | 0 | 0 | 0 | 0 | 0 | 0 | 0 | 0 | 0 | 0 | 0 | 0 | 0 | 0 | 0 | 0 | 0 | 0 | 0 | 2 | 641.744 | 0 | 641.744 | 265 | 0 | 382 | 6.8 | No480-Mg–3.02Al–1.01Zn–0.30Mn -3
474 | 0 | 0 | 0 | 0 | 0 | 0 | 0 | 0 | 0 | 0 | 0 | 86.06 | 0 | 0 | 0 | 0 | 0 | 0 | 0 | 0 | 0 | 0 | 0 | 0 | 0.34 | 0 | 0 | 0 | 0 | 1.1 | 0 | 0 | 0 | 0 | 0 | 0 | 0 | 0 | 2.2 | 0 | 0 | 0 | 0 | 0 | 0 | 0 | 0 | 0 | 0 | 0 | 0 | 0 | 0 | 0 | 0 | 0 | 0 | 0 | 0 | 0 | 0 | 0 | 0 | 10.3 | 0 | 0 | 0 | 0 | 0 | 0 | 0 | 0 | 0 | 0 | 0 | 0 | 0 | 0 | 0 | 0 | 0 | 0 | 0 | 0 | 0 | 0 | 0 | 0 | 0 | 0 | 0 | 0 | 0 | 0 | 0 | 0 | 0 | 0 | 0 | 0 | 0 | 0 | 0 | 0 | 3 | 3 | 641.744 | 0 | 641.744 | 427 | 5 | 493 | 3.1 | No47-Mg-12Gd-2Y-1Zn-1Mn-2
475 | 0 | 0 | 0 | 0 | 0 | 0 | 0 | 0 | 0 | 0 | 0 | 87.12 | 0 | 0 | 0 | 0 | 0 | 0 | 0 | 0 | 0 | 0 | 0 | 0 | 0.28 | 0 | 0 | 0 | 0 | 1.3 | 0 | 0 | 0 | 0 | 0 | 0 | 0 | 0 | 4 | 0 | 0 | 0 | 0 | 0 | 0 | 0 | 0 | 0 | 0 | 0 | 0 | 0 | 0 | 0 | 0 | 0 | 0 | 0 | 0 | 0 | 0 | 0 | 0 | 7.3 | 0 | 0 | 0 | 0 | 0 | 0 | 0 | 0 | 0 | 0 | 0 | 0 | 0 | 0 | 0 | 0 | 0 | 0 | 0 | 0 | 0 | 0 | 0 | 0 | 0 | 0 | 0 | 0 | 0 | 0 | 0 | 0 | 0 | 0 | 0 | 0 | 0 | 0 | 0 | 0 | 0 | 2 | 617.8629 | 0 | 617.8629 | 250 | 0 | 352 | 8.3 | No575-Mg-3.6Al-1.0Zn-0.5Mn -18
476 | 0 | 0 | 0 | 0 | 0 | 0 | 0 | 0 | 0 | 0 | 0 | 87.12 | 0 | 0 | 0 | 0 | 0 | 0 | 0 | 0 | 0 | 0 | 0 | 0 | 0.28 | 0 | 0 | 0 | 0 | 1.3 | 0 | 0 | 0 | 0 | 0 | 0 | 0 | 0 | 4 | 0 | 0 | 0 | 0 | 0 | 0 | 0 | 0 | 0 | 0 | 0 | 0 | 0 | 0 | 0 | 0 | 0 | 0 | 0 | 0 | 0 | 0 | 0 | 0 | 7.3 | 0 | 0 | 0 | 0 | 0 | 0 | 0 | 0 | 0 | 0 | 0 | 0 | 0 | 0 | 0 | 0 | 0 | 0 | 0 | 0 | 0 | 0 | 0 | 0 | 0 | 0 | 0 | 0 | 0 | 0 | 0 | 0 | 0 | 0 | 0 | 0 | 0 | 0 | 0 | 0 | 3 | 3 | 617.8629 | 0 | 617.8629 | 128 | 0 | 487 | 4.9 | No64-Mg-11Gd-3Y-0.5Nd-Zr -3
477 | 0 | 0 | 0 | 0 | 0 | 0 | 0 | 0 | 0 | 0 | 0 | 81.8 | 0 | 0 | 0 | 0 | 0 | 0 | 0 | 0 | 0 | 0 | 0 | 0 | 0.3 | 0 | 0 | 0 | 0 | 1.1 | 0 | 0 | 0 | 0 | 0 | 0 | 0 | 0 | 2.3 | 0 | 0 | 0 | 0 | 0 | 0 | 0 | 0 | 0 | 0 | 0 | 0 | 0 | 0 | 0 | 0 | 0 | 0 | 0 | 0 | 0 | 0 | 0 | 0 | 14.5 | 0 | 0 | 0 | 0 | 0 | 0 | 0 | 0 | 0 | 0 | 0 | 0 | 0 | 0 | 0 | 0 | 0 | 0 | 0 | 0 | 0 | 0 | 0 | 0 | 0 | 0 | 0 | 0 | 0 | 0 | 0 | 0 | 0 | 0 | 0 | 0 | 0 | 0 | 0 | 0 | 0 | 2 | 881.4057 | 0 | 881.4057 | 141 | 5 | 402 | 5.2 | No213-Mg-6Gd-3Y-1Zn-0.4Zr-0.1Ag
478 | 0 | 0 | 0 | 0 | 0 | 0 | 0 | 0 | 0 | 0 | 0 | 81.8 | 0 | 0 | 0 | 0 | 0 | 0 | 0 | 0 | 0 | 0 | 0 | 0 | 0.3 | 0 | 0 | 0 | 0 | 1.1 | 0 | 0 | 0 | 0 | 0 | 0 | 0 | 0 | 2.3 | 0 | 0 | 0 | 0 | 0 | 0 | 0 | 0 | 0 | 0 | 0 | 0 | 0 | 0 | 0 | 0 | 0 | 0 | 0 | 0 | 0 | 0 | 0 | 0 | 14.5 | 0 | 0 | 0 | 0 | 0 | 0 | 0 | 0 | 0 | 0 | 0 | 0 | 0 | 0 | 0 | 0 | 0 | 0 | 0 | 0 | 0 | 0 | 0 | 0 | 0 | 0 | 0 | 0 | 0 | 0 | 0 | 0 | 0 | 0 | 0 | 0 | 0 | 0 | 0 | 0 | 3 | 3 | 881.4057 | 0 | 881.4057 | 70 | 1 | 520 | 3.5 | No810-Mg-5Sc
479 | 0 | 0 | 0 | 0 | 0 | 0 | 0 | 0 | 0 | 0 | 0 | 88.34 | 0 | 0 | 0 | 0 | 0 | 0 | 0 | 0 | 0 | 0 | 0 | 0 | 0 | 0 | 0 | 0 | 0 | 0 | 0 | 0 | 0 | 0 | 0 | 0 | 0 | 0 | 1.13 | 0.47 | 0 | 0 | 0 | 0 | 0 | 0 | 0 | 0 | 0 | 0 | 0 | 0 | 0 | 0 | 0 | 0 | 0 | 0 | 0 | 0 | 0 | 0 | 0 | 10.06 | 0 | 0 | 0 | 0 | 0 | 0 | 0 | 0 | 0 | 0 | 0 | 0 | 0 | 0 | 0 | 0 | 0 | 0 | 0 | 0 | 0 | 0 | 0 | 0 | 0 | 0 | 0 | 0 | 0 | 0 | 0 | 0 | 0 | 0 | 0 | 0 | 0 | 0 | 0 | 150 | 7 | 1 | 548.4085 | 24.68383 | 573.0923 | 380 | 0 | 240 | 12 | No406-3Al-1Zn-1Mn
480 | 0 | 0 | 0 | 0 | 0 | 0 | 0 | 0 | 0 | 0 | 0 | 86.99 | 0 | 0 | 0 | 0 | 0 | 0 | 0 | 0 | 0 | 0 | 0 | 0 | 0 | 0 | 0 | 0 | 0 | 0 | 0 | 0 | 0 | 0 | 0 | 0 | 0 | 0 | 2.45 | 0.45 | 0 | 0 | 0 | 0 | 0 | 0 | 0 | 0 | 0 | 0 | 0 | 0 | 0 | 0 | 0 | 0 | 0 | 0 | 0 | 0 | 0 | 0 | 0 | 10.11 | 0 | 0 | 0 | 0 | 0 | 0 | 0 | 0 | 0 | 0 | 0 | 0 | 0 | 0 | 0 | 0 | 0 | 0 | 0 | 0 | 0 | 0 | 0 | 0 | 0 | 0 | 0 | 0 | 0 | 0 | 0 | 0 | 0 | 0 | 0 | 0 | 0 | 0 | 0 | 90 | 7 | 1 | 647.9257 | 32.43269 | 680.3584 | 268 | 3 | 220 | 7 | No173-Mg-1Gd-1Y-1Zn-0.1Ce
481 | 0 | 0 | 0 | 0 | 0 | 0 | 0 | 0 | 0 | 0 | 0 | 84.3 | 0 | 0 | 0 | 0 | 0 | 0 | 0 | 0 | 0 | 0 | 0 | 0 | 0 | 0 | 0 | 0 | 0 | 0 | 0 | 0 | 0 | 0 | 0 | 0 | 0 | 0 | 5.18 | 0.43 | 0 | 0 | 0 | 0 | 0 | 0 | 0 | 0 | 0 | 0 | 0 | 0 | 0 | 0 | 0 | 0 | 0 | 0 | 0 | 0 | 0 | 0 | 0 | 10.09 | 0 | 0 | 0 | 0 | 0 | 0 | 0 | 0 | 0 | 0 | 0 | 0 | 0 | 0 | 0 | 0 | 0 | 0 | 0 | 0 | 0 | 0 | 0 | 0 | 0 | 0 | 0 | 0 | 0 | 0 | 0 | 0 | 0 | 0 | 0 | 0 | 0 | 0 | 0 | 40 | 7 | 1 | 854.4102 | 50.29675 | 904.7069 | 305 | 0 | 340 | 3 | No549-Mg-3Al–1Zn–0.2Mn -4
482 | 0 | 0 | 0 | 0 | 0 | 0 | 0 | 0 | 0 | 0 | 0 | 95.6 | 0 | 0 | 0 | 0 | 0 | 0 | 0 | 0 | 0 | 0 | 0 | 0 | 0 | 0 | 0 | 0 | 0 | 1 | 0 | 0 | 0 | 0 | 0 | 0 | 0 | 0 | 1.2 | 0.2 | 0 | 0 | 0 | 0 | 0 | 0 | 0 | 0 | 0 | 0 | 0 | 0 | 0 | 0 | 0 | 0 | 0 | 0 | 0 | 0 | 0 | 0 | 0 | 2 | 0 | 0 | 0 | 0 | 0 | 0 | 0 | 0 | 0 | 0 | 0 | 0 | 0 | 0 | 0 | 0 | 0 | 0 | 0 | 0 | 0 | 0 | 0 | 0 | 0 | 0 | 0 | 0 | 0 | 0 | 0 | 0 | 0 | 0 | 0 | 0 | 0 | 0 | 0 | 52.3 | 0 | 2 | 166.5989 | 41.44186 | 208.0407 | 147.7 | 0 | 283 | 20.6 | No603-3Al-1Zn-0.3Mn -57
483 | 0 | 0 | 0 | 0 | 0 | 0 | 0 | 0 | 0 | 0 | 0 | 95.6 | 0 | 0 | 0 | 0 | 0 | 0 | 0 | 0 | 0 | 0 | 0 | 0 | 0 | 0 | 0 | 0 | 0 | 1 | 0 | 0 | 0 | 0 | 0 | 0 | 0 | 0 | 1.2 | 0.2 | 0 | 0 | 0 | 0 | 0 | 0 | 0 | 0 | 0 | 0 | 0 | 0 | 0 | 0 | 0 | 0 | 0 | 0 | 0 | 0 | 0 | 0 | 0 | 2 | 0 | 0 | 0 | 0 | 0 | 0 | 0 | 0 | 0 | 0 | 0 | 0 | 0 | 0 | 0 | 0 | 0 | 0 | 0 | 0 | 0 | 0 | 0 | 0 | 0 | 0 | 0 | 0 | 0 | 0 | 0 | 0 | 0 | 0 | 0 | 0 | 0 | 0 | 0 | 52.6 | 7 | 1 | 166.5989 | 41.32351 | 207.9224 | 254 | 0 | 330 | 7.1 | No860-Mg-9Al-1Zn-0.2Mn
484 | 0 | 0 | 0 | 0 | 0 | 0 | 0 | 0 | 0 | 0 | 0 | 85.84 | 0 | 0 | 0 | 0 | 0 | 0 | 0 | 0 | 0 | 0 | 0 | 0 | 0 | 0 | 0 | 0 | 0 | 0 | 0 | 0 | 0 | 0 | 0 | 0 | 0 | 0 | 3.3 | 0.46 | 0 | 0 | 0 | 0 | 0 | 0 | 0 | 0 | 0 | 0 | 0 | 0 | 0 | 0 | 0 | 0 | 0 | 0 | 0 | 0 | 0 | 0 | 0 | 10.4 | 0 | 0 | 0 | 0 | 0 | 0 | 0 | 0 | 0 | 0 | 0 | 0 | 0 | 0 | 0 | 0 | 0 | 0 | 0 | 0 | 0 | 0 | 0 | 0 | 0 | 0 | 0 | 0 | 0 | 0 | 0 | 0 | 0 | 0 | 0 | 0 | 0 | 0 | 0 | 9 | 5 | 1 | 727.5442 | 104.6218 | 832.1659 | 358 | 6 | 290 | 13 | No68-Mg-11Gd-3Y-0.5Nd-Zr -7
485 | 0 | 0 | 0 | 0 | 0 | 0 | 0 | 0 | 0 | 0 | 0 | 85.84 | 0 | 0 | 0 | 0 | 0 | 0 | 0 | 0 | 0 | 0 | 0 | 0 | 0 | 0 | 0 | 0 | 0 | 0 | 0 | 0 | 0 | 0 | 0 | 0 | 0 | 0 | 3.3 | 0.46 | 0 | 0 | 0 | 0 | 0 | 0 | 0 | 0 | 0 | 0 | 0 | 0 | 0 | 0 | 0 | 0 | 0 | 0 | 0 | 0 | 0 | 0 | 0 | 10.4 | 0 | 0 | 0 | 0 | 0 | 0 | 0 | 0 | 0 | 0 | 0 | 0 | 0 | 0 | 0 | 0 | 0 | 0 | 0 | 0 | 0 | 0 | 0 | 0 | 0 | 0 | 0 | 0 | 0 | 0 | 0 | 0 | 0 | 0 | 0 | 0 | 0 | 0 | 0 | 114 | 5 | 1 | 727.5442 | 29.39618 | 756.9403 | 252 | 0 | 348 | 3 | No627-3Al-1Zn-0.3Mn -68
486 | 0 | 0 | 0 | 0 | 0 | 0 | 0 | 0 | 0 | 0 | 0 | 85.84 | 0 | 0 | 0 | 0 | 0 | 0 | 0 | 0 | 0 | 0 | 0 | 0 | 0 | 0 | 0 | 0 | 0 | 0 | 0 | 0 | 0 | 0 | 0 | 0 | 0 | 0 | 3.3 | 0.46 | 0 | 0 | 0 | 0 | 0 | 0 | 0 | 0 | 0 | 0 | 0 | 0 | 0 | 0 | 0 | 0 | 0 | 0 | 0 | 0 | 0 | 0 | 0 | 10.4 | 0 | 0 | 0 | 0 | 0 | 0 | 0 | 0 | 0 | 0 | 0 | 0 | 0 | 0 | 0 | 0 | 0 | 0 | 0 | 0 | 0 | 0 | 0 | 0 | 0 | 0 | 0 | 0 | 0 | 0 | 0 | 0 | 0 | 0 | 0 | 0 | 0 | 0 | 0 | 15 | 5 | 1 | 727.5442 | 81.03968 | 808.5838 | 122 | 1 | 341 | 11 | No387-Mg-6Al-Zn-2
487 | 0 | 0 | 0 | 0 | 0 | 0 | 0 | 0 | 0 | 0 | 0 | 85.84 | 0 | 0 | 0 | 0 | 0 | 0 | 0 | 0 | 0 | 0 | 0 | 0 | 0 | 0 | 0 | 0 | 0 | 0 | 0 | 0 | 0 | 0 | 0 | 0 | 0 | 0 | 3.3 | 0.46 | 0 | 0 | 0 | 0 | 0 | 0 | 0 | 0 | 0 | 0 | 0 | 0 | 0 | 0 | 0 | 0 | 0 | 0 | 0 | 0 | 0 | 0 | 0 | 10.4 | 0 | 0 | 0 | 0 | 0 | 0 | 0 | 0 | 0 | 0 | 0 | 0 | 0 | 0 | 0 | 0 | 0 | 0 | 0 | 0 | 0 | 0 | 0 | 0 | 0 | 0 | 0 | 0 | 0 | 0 | 0 | 0 | 0 | 0 | 0 | 0 | 0 | 0 | 0 | 13 | 5 | 1 | 727.5442 | 87.05058 | 814.5947 | 94.7 | 2 | 383 | 9 | No313-Mg-7.6Al-0.5Zn-1Ca-3
488 | 0 | 0 | 0 | 0 | 0 | 0 | 0 | 0 | 0 | 0 | 0 | 85.84 | 0 | 0 | 0 | 0 | 0 | 0 | 0 | 0 | 0 | 0 | 0 | 0 | 0 | 0 | 0 | 0 | 0 | 0 | 0 | 0 | 0 | 0 | 0 | 0 | 0 | 0 | 3.3 | 0.46 | 0 | 0 | 0 | 0 | 0 | 0 | 0 | 0 | 0 | 0 | 0 | 0 | 0 | 0 | 0 | 0 | 0 | 0 | 0 | 0 | 0 | 0 | 0 | 10.4 | 0 | 0 | 0 | 0 | 0 | 0 | 0 | 0 | 0 | 0 | 0 | 0 | 0 | 0 | 0 | 0 | 0 | 0 | 0 | 0 | 0 | 0 | 0 | 0 | 0 | 0 | 0 | 0 | 0 | 0 | 0 | 0 | 0 | 0 | 0 | 0 | 0 | 0 | 0 | 12 | 5 | 1 | 727.5442 | 90.60512 | 818.1493 | 169 | 5 | 397 | 5 | No110-Mg-10.13Gd-3.12Y-2.03Zn-0.6Zr-3
489 | 0 | 0 | 0 | 0 | 0 | 0 | 0 | 0 | 0 | 0 | 0 | 85.84 | 0 | 0 | 0 | 0 | 0 | 0 | 0 | 0 | 0 | 0 | 0 | 0 | 0 | 0 | 0 | 0 | 0 | 0 | 0 | 0 | 0 | 0 | 0 | 0 | 0 | 0 | 3.3 | 0.46 | 0 | 0 | 0 | 0 | 0 | 0 | 0 | 0 | 0 | 0 | 0 | 0 | 0 | 0 | 0 | 0 | 0 | 0 | 0 | 0 | 0 | 0 | 0 | 10.4 | 0 | 0 | 0 | 0 | 0 | 0 | 0 | 0 | 0 | 0 | 0 | 0 | 0 | 0 | 0 | 0 | 0 | 0 | 0 | 0 | 0 | 0 | 0 | 0 | 0 | 0 | 0 | 0 | 0 | 0 | 0 | 0 | 0 | 0 | 0 | 0 | 0 | 0 | 0 | 12 | 5 | 1 | 727.5442 | 90.60512 | 818.1493 | 120 | 1 | 395 | 7 | No386-Mg-6Al-Zn-1.2Y-2.4Gd
490 | 0 | 0 | 0 | 0 | 0 | 0 | 0 | 0 | 0 | 0 | 0 | 85.48 | 0 | 0 | 0 | 0 | 0 | 0 | 0 | 0 | 0 | 0 | 0 | 0 | 0 | 0 | 0 | 0 | 0 | 1.1 | 0 | 0 | 0 | 0 | 0 | 0 | 0 | 0 | 3.2 | 0.42 | 0 | 0 | 0 | 0 | 0 | 0 | 0 | 0 | 0 | 0 | 0 | 0 | 0 | 0 | 0 | 0 | 0 | 0 | 0 | 0 | 0 | 0 | 0 | 9.8 | 0 | 0 | 0 | 0 | 0 | 0 | 0 | 0 | 0 | 0 | 0 | 0 | 0 | 0 | 0 | 0 | 0 | 0 | 0 | 0 | 0 | 0 | 0 | 0 | 0 | 0 | 0 | 0 | 0 | 0 | 0 | 0 | 0 | 0 | 0 | 0 | 0 | 0 | 0 | 8 | 5 | 1 | 693.5187 | 138.3802 | 831.8989 | 130 | 0 | 347 | 11 | No452-3Al-1Zn-0.3Mn -14
491 | 0 | 0 | 0 | 0 | 0 | 0 | 0 | 0 | 0 | 0 | 0 | 85.48 | 0 | 0 | 0 | 0 | 0 | 0 | 0 | 0 | 0 | 0 | 0 | 0 | 0 | 0 | 0 | 0 | 0 | 1.1 | 0 | 0 | 0 | 0 | 0 | 0 | 0 | 0 | 3.2 | 0.42 | 0 | 0 | 0 | 0 | 0 | 0 | 0 | 0 | 0 | 0 | 0 | 0 | 0 | 0 | 0 | 0 | 0 | 0 | 0 | 0 | 0 | 0 | 0 | 9.8 | 0 | 0 | 0 | 0 | 0 | 0 | 0 | 0 | 0 | 0 | 0 | 0 | 0 | 0 | 0 | 0 | 0 | 0 | 0 | 0 | 0 | 0 | 0 | 0 | 0 | 0 | 0 | 0 | 0 | 0 | 0 | 0 | 0 | 0 | 0 | 0 | 0 | 0 | 0 | 102 | 5 | 1 | 693.5187 | 38.75421 | 732.2729 | 237 | 0 | 364 | 2 | No501-Mg–2.96Al–0.94Zn
492 | 0 | 0 | 0 | 0 | 0 | 0 | 0 | 0 | 0 | 0 | 0 | 85.48 | 0 | 0 | 0 | 0 | 0 | 0 | 0 | 0 | 0 | 0 | 0 | 0 | 0 | 0 | 0 | 0 | 0 | 1.1 | 0 | 0 | 0 | 0 | 0 | 0 | 0 | 0 | 3.2 | 0.42 | 0 | 0 | 0 | 0 | 0 | 0 | 0 | 0 | 0 | 0 | 0 | 0 | 0 | 0 | 0 | 0 | 0 | 0 | 0 | 0 | 0 | 0 | 0 | 9.8 | 0 | 0 | 0 | 0 | 0 | 0 | 0 | 0 | 0 | 0 | 0 | 0 | 0 | 0 | 0 | 0 | 0 | 0 | 0 | 0 | 0 | 0 | 0 | 0 | 0 | 0 | 0 | 0 | 0 | 0 | 0 | 0 | 0 | 0 | 0 | 0 | 0 | 0 | 0 | 11 | 5 | 1 | 693.5187 | 118.011 | 811.5297 | 158 | 1 | 382 | 9 | No243-Mg-0.8Gd-1.6Y-0.4Ag-0.1Zr
493 | 0 | 0 | 0 | 0 | 0 | 0 | 0 | 0 | 0 | 0 | 0 | 85.48 | 0 | 0 | 0 | 0 | 0 | 0 | 0 | 0 | 0 | 0 | 0 | 0 | 0 | 0 | 0 | 0 | 0 | 1.1 | 0 | 0 | 0 | 0 | 0 | 0 | 0 | 0 | 3.2 | 0.42 | 0 | 0 | 0 | 0 | 0 | 0 | 0 | 0 | 0 | 0 | 0 | 0 | 0 | 0 | 0 | 0 | 0 | 0 | 0 | 0 | 0 | 0 | 0 | 9.8 | 0 | 0 | 0 | 0 | 0 | 0 | 0 | 0 | 0 | 0 | 0 | 0 | 0 | 0 | 0 | 0 | 0 | 0 | 0 | 0 | 0 | 0 | 0 | 0 | 0 | 0 | 0 | 0 | 0 | 0 | 0 | 0 | 0 | 0 | 0 | 0 | 0 | 0 | 0 | 11 | 5 | 1 | 693.5187 | 118.011 | 811.5297 | 160 | 0 | 406 | 6 | No449-3Al-1Zn-0.3Mn -11
494 | 0 | 0 | 0 | 0 | 0 | 0 | 0 | 0 | 0 | 0 | 0 | 85.48 | 0 | 0 | 0 | 0 | 0 | 0 | 0 | 0 | 0 | 0 | 0 | 0 | 0 | 0 | 0 | 0 | 0 | 1.1 | 0 | 0 | 0 | 0 | 0 | 0 | 0 | 0 | 3.2 | 0.42 | 0 | 0 | 0 | 0 | 0 | 0 | 0 | 0 | 0 | 0 | 0 | 0 | 0 | 0 | 0 | 0 | 0 | 0 | 0 | 0 | 0 | 0 | 0 | 9.8 | 0 | 0 | 0 | 0 | 0 | 0 | 0 | 0 | 0 | 0 | 0 | 0 | 0 | 0 | 0 | 0 | 0 | 0 | 0 | 0 | 0 | 0 | 0 | 0 | 0 | 0 | 0 | 0 | 0 | 0 | 0 | 0 | 0 | 0 | 0 | 0 | 0 | 0 | 0 | 11 | 5 | 1 | 693.5187 | 118.011 | 811.5297 | 200 | 0 | 428 | 4 | No583-Mg-3.6Al-1.0Zn-0.5Mn -26
495 | 0 | 0 | 0 | 0 | 0 | 0 | 0 | 0 | 0 | 0 | 0 | 85.48 | 0 | 0 | 0 | 0 | 0 | 0 | 0 | 0 | 0 | 0 | 0 | 0 | 0 | 0 | 0 | 0 | 0 | 1.1 | 0 | 0 | 0 | 0 | 0 | 0 | 0 | 0 | 3.2 | 0.42 | 0 | 0 | 0 | 0 | 0 | 0 | 0 | 0 | 0 | 0 | 0 | 0 | 0 | 0 | 0 | 0 | 0 | 0 | 0 | 0 | 0 | 0 | 0 | 9.8 | 0 | 0 | 0 | 0 | 0 | 0 | 0 | 0 | 0 | 0 | 0 | 0 | 0 | 0 | 0 | 0 | 0 | 0 | 0 | 0 | 0 | 0 | 0 | 0 | 0 | 0 | 0 | 0 | 0 | 0 | 0 | 0 | 0 | 0 | 0 | 0 | 0 | 0 | 0 | 11 | 5 | 1 | 693.5187 | 118.011 | 811.5297 | 148 | 0 | 421 | 6 | No100-Mg-10.03Gd-3.04Y--0.63Zr-2
496 | 0 | 0 | 0 | 0 | 0 | 0 | 0 | 0 | 0 | 0 | 0 | 84 | 0 | 0 | 0 | 0 | 0 | 0 | 0 | 0 | 0 | 0 | 0 | 0 | 1 | 0 | 0 | 0 | 0 | 1 | 0 | 0 | 0 | 0 | 0 | 0 | 0 | 0 | 2 | 0 | 0 | 0 | 0 | 0 | 0 | 0 | 0 | 0 | 0 | 0 | 0 | 0 | 0 | 0 | 0 | 0 | 0 | 0 | 0 | 0 | 0 | 0 | 0 | 12 | 0 | 0 | 0 | 0 | 0 | 0 | 0 | 0 | 0 | 0 | 0 | 0 | 0 | 0 | 0 | 0 | 0 | 0 | 0 | 0 | 0 | 0 | 0 | 0 | 0 | 0 | 0 | 0 | 0 | 0 | 0 | 0 | 0 | 0 | 0 | 0 | 0 | 0 | 0 | 0 | 0 | 2 | 727.1954 | 0 | 727.1954 | 124 | 4 | 386 | 8.8 | No163-Mg-1Gd-1Y-1.5Zn-3
497 | 0 | 0 | 0 | 0 | 0 | 0 | 0 | 0 | 0 | 0 | 0 | 84 | 0 | 0 | 0 | 0 | 0 | 0 | 0 | 0 | 0 | 0 | 0 | 0 | 1 | 0 | 0 | 0 | 0 | 1 | 0 | 0 | 0 | 0 | 0 | 0 | 0 | 0 | 2 | 0 | 0 | 0 | 0 | 0 | 0 | 0 | 0 | 0 | 0 | 0 | 0 | 0 | 0 | 0 | 0 | 0 | 0 | 0 | 0 | 0 | 0 | 0 | 0 | 12 | 0 | 0 | 0 | 0 | 0 | 0 | 0 | 0 | 0 | 0 | 0 | 0 | 0 | 0 | 0 | 0 | 0 | 0 | 0 | 0 | 0 | 0 | 0 | 0 | 0 | 0 | 0 | 0 | 0 | 0 | 0 | 0 | 0 | 0 | 0 | 0 | 0 | 0 | 0 | 0 | 3 | 3 | 727.1954 | 0 | 727.1954 | 300 | 5 | 509 | 5.1 | No97-Mg-9.3Gd-2.7Y-0.65Ag-0.52Zr-0.18Ce -5
498 | 0 | 0 | 0 | 0 | 0 | 0 | 0 | 0 | 0 | 0 | 0 | 84.7 | 0 | 0 | 0 | 0 | 0 | 0 | 0 | 0 | 0 | 0 | 0 | 0 | 0.5 | 0 | 0 | 0 | 0 | 0.9 | 0 | 0 | 0 | 0 | 0 | 0 | 0 | 0 | 1.3 | 0 | 0 | 0 | 0 | 0 | 0 | 0 | 0 | 0 | 0 | 0 | 0 | 0 | 0 | 0 | 0 | 0 | 0 | 0 | 0 | 0 | 0 | 0 | 0 | 12.6 | 0 | 0 | 0 | 0 | 0 | 0 | 0 | 0 | 0 | 0 | 0 | 0 | 0 | 0 | 0 | 0 | 0 | 0 | 0 | 0 | 0 | 0 | 0 | 0 | 0 | 0 | 0 | 0 | 0 | 0 | 0 | 0 | 0 | 0 | 0 | 0 | 0 | 0 | 0 | 0.88 | 0 | 3 | 698.3651 | 425.413 | 1123.778 | 149 | 4 | 395 | 15.2 | No32-Mg-2Gd-1.2Y-1.0Zn-0.2Zr
499 | 0 | 0 | 0 | 0 | 0 | 0 | 0 | 0 | 0 | 0 | 0 | 84.7 | 0 | 0 | 0 | 0 | 0 | 0 | 0 | 0 | 0 | 0 | 0 | 0 | 0.5 | 0 | 0 | 0 | 0 | 0.9 | 0 | 0 | 0 | 0 | 0 | 0 | 0 | 0 | 1.3 | 0 | 0 | 0 | 0 | 0 | 0 | 0 | 0 | 0 | 0 | 0 | 0 | 0 | 0 | 0 | 0 | 0 | 0 | 0 | 0 | 0 | 0 | 0 | 0 | 12.6 | 0 | 0 | 0 | 0 | 0 | 0 | 0 | 0 | 0 | 0 | 0 | 0 | 0 | 0 | 0 | 0 | 0 | 0 | 0 | 0 | 0 | 0 | 0 | 0 | 0 | 0 | 0 | 0 | 0 | 0 | 0 | 0 | 0 | 0 | 0 | 0 | 0 | 0 | 0 | 0.82 | 0 | 3 | 698.3651 | 440.7022 | 1139.067 | 190 | 0 | 443 | 4.9 | No787-Mg-3Al-0.4Mn-1Si-2
500 | 0 | 0 | 0 | 0 | 0 | 0 | 0 | 0 | 0 | 0 | 0 | 84.7 | 0 | 0 | 0 | 0 | 0 | 0 | 0 | 0 | 0 | 0 | 0 | 0 | 0.5 | 0 | 0 | 0 | 0 | 0.9 | 0 | 0 | 0 | 0 | 0 | 0 | 0 | 0 | 1.3 | 0 | 0 | 0 | 0 | 0 | 0 | 0 | 0 | 0 | 0 | 0 | 0 | 0 | 0 | 0 | 0 | 0 | 0 | 0 | 0 | 0 | 0 | 0 | 0 | 12.6 | 0 | 0 | 0 | 0 | 0 | 0 | 0 | 0 | 0 | 0 | 0 | 0 | 0 | 0 | 0 | 0 | 0 | 0 | 0 | 0 | 0 | 0 | 0 | 0 | 0 | 0 | 0 | 0 | 0 | 0 | 0 | 0 | 0 | 0 | 0 | 0 | 0 | 0 | 0 | 0.73 | 0 | 3 | 698.3651 | 467.0794 | 1165.444 | 285 | 5 | 445 | 3.4 | No82-Mg-6Gd-4Y-0.7Zn-0.4Zr-0.3Ag-6
501 | 0 | 0 | 0 | 0 | 0 | 0 | 0 | 0 | 0 | 0 | 0 | 84.7 | 0 | 0 | 0 | 0 | 0 | 0 | 0 | 0 | 0 | 0 | 0 | 0 | 0.5 | 0 | 0 | 0 | 0 | 0.9 | 0 | 0 | 0 | 0 | 0 | 0 | 0 | 0 | 1.3 | 0 | 0 | 0 | 0 | 0 | 0 | 0 | 0 | 0 | 0 | 0 | 0 | 0 | 0 | 0 | 0 | 0 | 0 | 0 | 0 | 0 | 0 | 0 | 0 | 12.6 | 0 | 0 | 0 | 0 | 0 | 0 | 0 | 0 | 0 | 0 | 0 | 0 | 0 | 0 | 0 | 0 | 0 | 0 | 0 | 0 | 0 | 0 | 0 | 0 | 0 | 0 | 0 | 0 | 0 | 0 | 0 | 0 | 0 | 0 | 0 | 0 | 0 | 0 | 0 | 0.77 | 3 | 1 | 698.3651 | 454.7857 | 1153.151 | 268 | 0 | 511 | 5.4 | No840-Mg-8Gd-3Y-0.5Zr-10
502 | 0 | 0 | 0 | 0 | 0 | 0 | 0 | 0 | 0 | 0 | 0 | 84.7 | 0 | 0 | 0 | 0 | 0 | 0 | 0 | 0 | 0 | 0 | 0 | 0 | 0.5 | 0 | 0 | 0 | 0 | 0.9 | 0 | 0 | 0 | 0 | 0 | 0 | 0 | 0 | 1.3 | 0 | 0 | 0 | 0 | 0 | 0 | 0 | 0 | 0 | 0 | 0 | 0 | 0 | 0 | 0 | 0 | 0 | 0 | 0 | 0 | 0 | 0 | 0 | 0 | 12.6 | 0 | 0 | 0 | 0 | 0 | 0 | 0 | 0 | 0 | 0 | 0 | 0 | 0 | 0 | 0 | 0 | 0 | 0 | 0 | 0 | 0 | 0 | 0 | 0 | 0 | 0 | 0 | 0 | 0 | 0 | 0 | 0 | 0 | 0 | 0 | 0 | 0 | 0 | 0 | 0.79 | 3 | 1 | 698.3651 | 448.992 | 1147.357 | 134 | 0 | 538 | 4.4 | No118-Mg-9Gd-3Y-0.5Zr-0.6Ca-2
503 | 0 | 0 | 0 | 0 | 0 | 0 | 0 | 0 | 0 | 0 | 0 | 84.7 | 0 | 0 | 0 | 0 | 0 | 0 | 0 | 0 | 0 | 0 | 0 | 0 | 0.5 | 0 | 0 | 0 | 0 | 0.9 | 0 | 0 | 0 | 0 | 0 | 0 | 0 | 0 | 1.3 | 0 | 0 | 0 | 0 | 0 | 0 | 0 | 0 | 0 | 0 | 0 | 0 | 0 | 0 | 0 | 0 | 0 | 0 | 0 | 0 | 0 | 0 | 0 | 0 | 12.6 | 0 | 0 | 0 | 0 | 0 | 0 | 0 | 0 | 0 | 0 | 0 | 0 | 0 | 0 | 0 | 0 | 0 | 0 | 0 | 0 | 0 | 0 | 0 | 0 | 0 | 0 | 0 | 0 | 0 | 0 | 0 | 0 | 0 | 0 | 0 | 0 | 0 | 0 | 0 | 0.76 | 3 | 1 | 698.3651 | 457.7679 | 1156.133 | 235 | 0 | 564 | 1.2 | No445-6.4Al-0.74Zn-0.35Mn-3
504 | 0 | 0 | 0 | 0 | 0 | 0 | 0 | 0 | 0 | 0 | 0 | 87.3 | 0 | 0 | 0 | 0 | 0 | 0 | 0 | 0 | 0.2 | 0 | 0 | 0 | 0.5 | 0 | 0 | 0 | 0 | 0 | 0 | 0 | 0 | 0 | 0 | 0 | 0 | 0 | 4 | 0 | 0 | 0 | 0 | 0 | 0 | 0 | 0 | 0 | 0 | 0 | 0 | 0 | 0 | 0 | 0 | 0 | 0 | 0 | 0 | 0 | 0 | 0 | 0 | 8 | 0 | 0 | 0 | 0 | 0 | 0 | 0 | 0 | 0 | 0 | 0 | 0 | 0 | 0 | 0 | 0 | 0 | 0 | 0 | 0 | 0 | 0 | 0 | 0 | 0 | 0 | 0 | 0 | 0 | 0 | 0 | 0 | 0 | 0 | 0 | 0 | 0 | 0 | 0 | 0 | 5 | 2 | 663.5752 | 0 | 663.5752 | 238 | 6 | 382 | 8.8 | No251-Mg-2.8Y-0.1Zr-3
505 | 0 | 0 | 0 | 0 | 0 | 0 | 0 | 0 | 0 | 0 | 0 | 87.3 | 0 | 0 | 0 | 0 | 0 | 0 | 0 | 0 | 0.2 | 0 | 0 | 0 | 0.5 | 0 | 0 | 0 | 0 | 0 | 0 | 0 | 0 | 0 | 0 | 0 | 0 | 0 | 4 | 0 | 0 | 0 | 0 | 0 | 0 | 0 | 0 | 0 | 0 | 0 | 0 | 0 | 0 | 0 | 0 | 0 | 0 | 0 | 0 | 0 | 0 | 0 | 0 | 8 | 0 | 0 | 0 | 0 | 0 | 0 | 0 | 0 | 0 | 0 | 0 | 0 | 0 | 0 | 0 | 0 | 0 | 0 | 0 | 0 | 0 | 0 | 0 | 0 | 0 | 0 | 0 | 0 | 0 | 0 | 0 | 0 | 0 | 0 | 0 | 0 | 0 | 0 | 0 | 0 | 7 | 3 | 663.5752 | 0 | 663.5752 | 154 | 1 | 507 | 2.8 | No334-Mg-9Al-1Zn-0.6Ni-0.15Gd-0.05Y
506 | 0 | 0 | 0 | 0 | 0 | 0 | 0 | 0 | 0 | 0 | 0 | 86.6 | 0 | 0 | 0 | 0 | 0 | 0 | 0 | 0 | 0.4 | 0 | 0 | 0 | 1 | 0 | 0 | 0 | 0 | 0 | 0 | 0 | 0 | 0 | 0 | 0 | 0 | 0 | 4 | 0 | 0 | 0 | 0 | 0 | 0 | 0 | 0 | 0 | 0 | 0 | 0 | 0 | 0 | 0 | 0 | 0 | 0 | 0 | 0 | 0 | 0 | 0 | 0 | 8 | 0 | 0 | 0 | 0 | 0 | 0 | 0 | 0 | 0 | 0 | 0 | 0 | 0 | 0 | 0 | 0 | 0 | 0 | 0 | 0 | 0 | 0 | 0 | 0 | 0 | 0 | 0 | 0 | 0 | 0 | 0 | 0 | 0 | 0 | 0 | 0 | 0 | 0 | 0 | 0 | 5 | 2 | 683.7981 | 0 | 683.7981 | 125 | 1 | 406 | 10.8 | No397-Mg-9Al-1Zn-0.8Ce
507 | 0 | 0 | 0 | 0 | 0 | 0 | 0 | 0 | 0 | 0 | 0 | 86.6 | 0 | 0 | 0 | 0 | 0 | 0 | 0 | 0 | 0.4 | 0 | 0 | 0 | 1 | 0 | 0 | 0 | 0 | 0 | 0 | 0 | 0 | 0 | 0 | 0 | 0 | 0 | 4 | 0 | 0 | 0 | 0 | 0 | 0 | 0 | 0 | 0 | 0 | 0 | 0 | 0 | 0 | 0 | 0 | 0 | 0 | 0 | 0 | 0 | 0 | 0 | 0 | 8 | 0 | 0 | 0 | 0 | 0 | 0 | 0 | 0 | 0 | 0 | 0 | 0 | 0 | 0 | 0 | 0 | 0 | 0 | 0 | 0 | 0 | 0 | 0 | 0 | 0 | 0 | 0 | 0 | 0 | 0 | 0 | 0 | 0 | 0 | 0 | 0 | 0 | 0 | 0 | 0 | 7 | 3 | 683.7981 | 0 | 683.7981 | 173 | 1 | 538 | 4.7 | No236-Mg-12Gd-1Y-3Sm-0.5Zr
508 | 0 | 0 | 0 | 0 | 0 | 0 | 0 | 0 | 0 | 0 | 0 | 94.23 | 0 | 0 | 0 | 0 | 0 | 0 | 0 | 0 | 0 | 0 | 0 | 0 | 0 | 0 | 0 | 0 | 0 | 0 | 0 | 0 | 0 | 0 | 0 | 0 | 0 | 0 | 1.21 | 0.51 | 0 | 0 | 0 | 0 | 0 | 0 | 0 | 0 | 0 | 0 | 0 | 0 | 0 | 0 | 0 | 0 | 0 | 0 | 0 | 0 | 0 | 0 | 0 | 4.05 | 0 | 0 | 0 | 0 | 0 | 0 | 0 | 0 | 0 | 0 | 0 | 0 | 0 | 0 | 0 | 0 | 0 | 0 | 0 | 0 | 0 | 0 | 0 | 0 | 0 | 0 | 0 | 0 | 0 | 0 | 0 | 0 | 0 | 0 | 0 | 0 | 0 | 0 | 0 | 4.49 | 4 | 0 | 262.2593 | 117.6095 | 379.8688 | 359 | 5 | 241.3 | 39 | No141-Mg-8Gd-3Y-0.5Zr-8
509 | 0 | 0 | 0 | 0 | 0 | 0 | 0 | 0 | 0 | 0 | 0 | 94.65 | 0 | 0 | 0 | 0 | 0 | 0 | 0 | 0 | 0 | 0 | 0 | 0 | 0 | 0 | 0 | 0 | 0 | 0 | 0 | 0 | 0 | 0 | 0 | 0 | 0 | 0 | 0.82 | 0.57 | 0 | 0 | 0 | 0 | 0 | 0 | 0 | 0 | 0 | 0 | 0 | 0 | 0 | 0 | 0 | 0 | 0 | 0 | 0 | 0 | 0 | 0 | 0 | 3.96 | 0 | 0 | 0 | 0 | 0 | 0 | 0 | 0 | 0 | 0 | 0 | 0 | 0 | 0 | 0 | 0 | 0 | 0 | 0 | 0 | 0 | 0 | 0 | 0 | 0 | 0 | 0 | 0 | 0 | 0 | 0 | 0 | 0 | 0 | 0 | 0 | 0 | 0 | 0 | 5.02 | 4 | 0 | 232.9959 | 110.5001 | 343.496 | 180 | 4 | 210.6 | 39.7 | No179-Mg-9Gd-2Y-0.5Zr
510 | 0 | 0 | 0 | 0 | 0 | 0 | 0 | 0 | 0 | 0 | 0 | 98.01 | 0 | 0 | 0 | 0 | 0 | 0 | 0 | 0 | 0 | 0 | 0 | 0 | 0 | 0 | 0 | 0 | 0 | 0 | 0 | 0 | 0 | 0 | 0 | 0 | 0 | 0 | 0.53 | 0.48 | 0 | 0 | 0 | 0 | 0 | 0 | 0 | 0 | 0 | 0 | 0 | 0 | 0 | 0 | 0 | 0 | 0 | 0 | 0 | 0 | 0 | 0 | 0 | 0.98 | 0 | 0 | 0 | 0 | 0 | 0 | 0 | 0 | 0 | 0 | 0 | 0 | 0 | 0 | 0 | 0 | 0 | 0 | 0 | 0 | 0 | 0 | 0 | 0 | 0 | 0 | 0 | 0 | 0 | 0 | 0 | 0 | 0 | 0 | 0 | 0 | 0 | 0 | 0 | 5.77 | 4 | 0 | 80.7148 | 92.3423 | 173.0571 | 140 | 4 | 201.2 | 41.5 | No12-Mg–14Gd–3Y–1.8Zn–0.5Zr -5
511 | 0 | 0 | 0 | 0 | 0 | 0 | 0 | 0 | 0 | 0 | 0 | 95.51 | 0 | 0 | 0 | 0 | 0 | 0 | 0 | 0 | 0 | 0 | 0 | 0 | 0 | 0 | 0 | 0 | 0 | 0 | 0 | 0 | 0 | 0 | 0 | 0 | 0 | 0 | 0 | 0.46 | 0 | 0 | 0 | 0 | 0 | 0 | 0 | 0 | 0 | 0 | 0 | 0 | 0 | 0 | 0 | 0 | 0 | 0 | 0 | 0 | 0 | 0 | 0 | 4.03 | 0 | 0 | 0 | 0 | 0 | 0 | 0 | 0 | 0 | 0 | 0 | 0 | 0 | 0 | 0 | 0 | 0 | 0 | 0 | 0 | 0 | 0 | 0 | 0 | 0 | 0 | 0 | 0 | 0 | 0 | 0 | 0 | 0 | 0 | 0 | 0 | 0 | 0 | 0 | 6.02 | 4 | 0 | 180.4657 | 99.83454 | 280.3002 | 233.67 | 0 | 185.7 | 44.6 | No309-Mg-1Gd-1Y-0.2Zn-0.45Ca-0.45Yb
512 | 0 | 0 | 0 | 0 | 0 | 0 | 0 | 0 | 0 | 0 | 0 | 84.5 | 0 | 0 | 0 | 0 | 0 | 0 | 0 | 0 | 0 | 0 | 0 | 0 | 0 | 0 | 0 | 0 | 0 | 0 | 0 | 0 | 0 | 0 | 0 | 0 | 0 | 0 | 3 | 1 | 0 | 0 | 0 | 0 | 0 | 0 | 0 | 0 | 0 | 0 | 0 | 0 | 0 | 0 | 0 | 0 | 0 | 0 | 0 | 0.5 | 0 | 0 | 0 | 11 | 0 | 0 | 0 | 0 | 0 | 0 | 0 | 0 | 0 | 0 | 0 | 0 | 0 | 0 | 0 | 0 | 0 | 0 | 0 | 0 | 0 | 0 | 0 | 0 | 0 | 0 | 0 | 0 | 0 | 0 | 0 | 0 | 0 | 0 | 0 | 0 | 0 | 0 | 0 | 4.2 | 4 | 0 | 773.9131 | 167.1525 | 941.0655 | 238 | 0 | 305 | 14.9 | No855-Mg-5Al-2Zn-2
513 | 0 | 0 | 0 | 0 | 0 | 0 | 0 | 0 | 0 | 0 | 0 | 84.5 | 0 | 0 | 0 | 0 | 0 | 0 | 0 | 0 | 0 | 0 | 0 | 0 | 0 | 0 | 0 | 0 | 0 | 0 | 0 | 0 | 0 | 0 | 0 | 0 | 0 | 0 | 3 | 1 | 0 | 0 | 0 | 0 | 0 | 0 | 0 | 0 | 0 | 0 | 0 | 0 | 0 | 0 | 0 | 0 | 0 | 0 | 0 | 0.5 | 0 | 0 | 0 | 11 | 0 | 0 | 0 | 0 | 0 | 0 | 0 | 0 | 0 | 0 | 0 | 0 | 0 | 0 | 0 | 0 | 0 | 0 | 0 | 0 | 0 | 0 | 0 | 0 | 0 | 0 | 0 | 0 | 0 | 0 | 0 | 0 | 0 | 0 | 0 | 0 | 0 | 0 | 0 | 16.3 | 4 | 0 | 773.9131 | 84.84839 | 858.7615 | 158 | 1 | 300 | 11 | No239-Mg-2.8Y-0.1Zr
514 | 0 | 0 | 0 | 0 | 0 | 0 | 0 | 0 | 0 | 0 | 0 | 84.5 | 0 | 0 | 0 | 0 | 0 | 0 | 0 | 0 | 0 | 0 | 0 | 0 | 0 | 0 | 0 | 0 | 0 | 0 | 0 | 0 | 0 | 0 | 0 | 0 | 0 | 0 | 3 | 1 | 0 | 0 | 0 | 0 | 0 | 0 | 0 | 0 | 0 | 0 | 0 | 0 | 0 | 0 | 0 | 0 | 0 | 0 | 0 | 0.5 | 0 | 0 | 0 | 11 | 0 | 0 | 0 | 0 | 0 | 0 | 0 | 0 | 0 | 0 | 0 | 0 | 0 | 0 | 0 | 0 | 0 | 0 | 0 | 0 | 0 | 0 | 0 | 0 | 0 | 0 | 0 | 0 | 0 | 0 | 0 | 0 | 0 | 0 | 0 | 0 | 0 | 0 | 0 | 24.8 | 4 | 0 | 773.9131 | 68.78782 | 842.7009 | 117 | 1 | 280 | 5.8 | No396-Mg-9Al-1Zn-0.5Ce
515 | 0 | 0 | 0 | 0 | 0 | 0 | 0 | 0 | 0 | 0 | 0 | 84.5 | 0 | 0 | 0 | 0 | 0 | 0 | 0 | 0 | 0 | 0 | 0 | 0 | 0 | 0 | 0 | 0 | 0 | 0 | 0 | 0 | 0 | 0 | 0 | 0 | 0 | 0 | 3 | 1 | 0 | 0 | 0 | 0 | 0 | 0 | 0 | 0 | 0 | 0 | 0 | 0 | 0 | 0 | 0 | 0 | 0 | 0 | 0 | 0.5 | 0 | 0 | 0 | 11 | 0 | 0 | 0 | 0 | 0 | 0 | 0 | 0 | 0 | 0 | 0 | 0 | 0 | 0 | 0 | 0 | 0 | 0 | 0 | 0 | 0 | 0 | 0 | 0 | 0 | 0 | 0 | 0 | 0 | 0 | 0 | 0 | 0 | 0 | 0 | 0 | 0 | 0 | 0 | 4.2 | 7 | 1 | 773.9131 | 167.1525 | 941.0655 | 195 | 0 | 456 | 10.5 | No409-3Al-1Zn-1Mn-4
516 | 0 | 0 | 0 | 0 | 0 | 0 | 0 | 0 | 0 | 0 | 0 | 84.5 | 0 | 0 | 0 | 0 | 0 | 0 | 0 | 0 | 0 | 0 | 0 | 0 | 0 | 0 | 0 | 0 | 0 | 0 | 0 | 0 | 0 | 0 | 0 | 0 | 0 | 0 | 3 | 1 | 0 | 0 | 0 | 0 | 0 | 0 | 0 | 0 | 0 | 0 | 0 | 0 | 0 | 0 | 0 | 0 | 0 | 0 | 0 | 0.5 | 0 | 0 | 0 | 11 | 0 | 0 | 0 | 0 | 0 | 0 | 0 | 0 | 0 | 0 | 0 | 0 | 0 | 0 | 0 | 0 | 0 | 0 | 0 | 0 | 0 | 0 | 0 | 0 | 0 | 0 | 0 | 0 | 0 | 0 | 0 | 0 | 0 | 0 | 0 | 0 | 0 | 0 | 0 | 16.3 | 7 | 1 | 773.9131 | 84.84839 | 858.7615 | 51 | 1 | 405 | 9.8 | No736-Mg-3Al-1Zn-0.03Ti
517 | 0 | 0 | 0 | 0 | 0 | 0 | 0 | 0 | 0 | 0 | 0 | 84.5 | 0 | 0 | 0 | 0 | 0 | 0 | 0 | 0 | 0 | 0 | 0 | 0 | 0 | 0 | 0 | 0 | 0 | 0 | 0 | 0 | 0 | 0 | 0 | 0 | 0 | 0 | 3 | 1 | 0 | 0 | 0 | 0 | 0 | 0 | 0 | 0 | 0 | 0 | 0 | 0 | 0 | 0 | 0 | 0 | 0 | 0 | 0 | 0.5 | 0 | 0 | 0 | 11 | 0 | 0 | 0 | 0 | 0 | 0 | 0 | 0 | 0 | 0 | 0 | 0 | 0 | 0 | 0 | 0 | 0 | 0 | 0 | 0 | 0 | 0 | 0 | 0 | 0 | 0 | 0 | 0 | 0 | 0 | 0 | 0 | 0 | 0 | 0 | 0 | 0 | 0 | 0 | 24.8 | 7 | 1 | 773.9131 | 68.78782 | 842.7009 | 50 | 1 | 300 | 2 | No708-Mg-2Al-0.3Zn-0.4Mn
518 | 0 | 0 | 0 | 0 | 0 | 0 | 0 | 0 | 0 | 0 | 0 | 84.5 | 0 | 0 | 0 | 0 | 0 | 0 | 0 | 0 | 0 | 0 | 0 | 0 | 0 | 0 | 0 | 0 | 0 | 0 | 0 | 0 | 0 | 0 | 0 | 0 | 0 | 0 | 3 | 1 | 0 | 0 | 0 | 0 | 0 | 0 | 0 | 0 | 0 | 0 | 0 | 0 | 0 | 0 | 0 | 0 | 0 | 0 | 0 | 0.5 | 0 | 0 | 0 | 11 | 0 | 0 | 0 | 0 | 0 | 0 | 0 | 0 | 0 | 0 | 0 | 0 | 0 | 0 | 0 | 0 | 0 | 0 | 0 | 0 | 0 | 0 | 0 | 0 | 0 | 0 | 0 | 0 | 0 | 0 | 0 | 0 | 0 | 0 | 0 | 0 | 0 | 0 | 0 | 0 | 7 | 1 | 773.9131 | 0 | 773.9131 | 220 | 5 | 436 | 10.8 | No14-Mg–14Gd–3Y–1.8Zn–0.5Zr -7
519 | 0 | 0 | 0 | 0 | 0 | 0 | 0 | 0 | 0 | 0 | 0 | 84.5 | 0 | 0 | 0 | 0 | 0 | 0 | 0 | 0 | 0 | 0 | 0 | 0 | 0 | 0 | 0 | 0 | 0 | 0 | 0 | 0 | 0 | 0 | 0 | 0 | 0 | 0 | 3 | 1 | 0 | 0 | 0 | 0 | 0 | 0 | 0 | 0 | 0 | 0 | 0 | 0 | 0 | 0 | 0 | 0 | 0 | 0 | 0 | 0.5 | 0 | 0 | 0 | 11 | 0 | 0 | 0 | 0 | 0 | 0 | 0 | 0 | 0 | 0 | 0 | 0 | 0 | 0 | 0 | 0 | 0 | 0 | 0 | 0 | 0 | 0 | 0 | 0 | 0 | 0 | 0 | 0 | 0 | 0 | 0 | 0 | 0 | 0 | 0 | 0 | 0 | 0 | 0 | 0 | 7 | 1 | 773.9131 | 0 | 773.9131 | 133 | 3 | 446 | 7.8 | No264-Mg-15Gd-1Zn
521 | 0 | 0 | 0 | 0 | 0 | 0 | 0 | 0 | 0 | 0 | 0 | 90.15 | 0 | 0 | 0 | 0 | 0 | 0 | 0 | 0 | 0 | 0 | 0 | 0 | 0 | 0 | 0 | 0 | 0 | 0 | 0 | 0 | 0 | 0 | 0 | 0 | 0 | 0 | 1.53 | 0.37 | 0 | 0 | 0 | 0 | 0 | 0 | 0.45 | 0 | 0 | 0 | 0 | 0 | 0 | 0 | 0 | 0 | 0 | 0 | 0 | 0 | 0 | 0 | 0 | 7.5 | 0 | 0 | 0 | 0 | 0 | 0 | 0 | 0 | 0 | 0 | 0 | 0 | 0 | 0 | 0 | 0 | 0 | 0 | 0 | 0 | 0 | 0 | 0 | 0 | 0 | 0 | 0 | 0 | 0 | 0 | 0 | 0 | 0 | 0 | 0 | 0 | 0 | 0 | 0 | 18.9 | 4 | 0 | 449.243 | 64.61068 | 513.8536 | 138 | 0 | 329 | 15.6 | No451-3Al-1Zn-0.3Mn -13
522 | 0 | 0 | 0 | 0 | 0 | 0 | 0 | 0 | 0 | 0 | 0 | 90.15 | 0 | 0 | 0 | 0 | 0 | 0 | 0 | 0 | 0 | 0 | 0 | 0 | 0 | 0 | 0 | 0 | 0 | 0 | 0 | 0 | 0 | 0 | 0 | 0 | 0 | 0 | 1.53 | 0.37 | 0 | 0 | 0 | 0 | 0 | 0 | 0.45 | 0 | 0 | 0 | 0 | 0 | 0 | 0 | 0 | 0 | 0 | 0 | 0 | 0 | 0 | 0 | 0 | 7.5 | 0 | 0 | 0 | 0 | 0 | 0 | 0 | 0 | 0 | 0 | 0 | 0 | 0 | 0 | 0 | 0 | 0 | 0 | 0 | 0 | 0 | 0 | 0 | 0 | 0 | 0 | 0 | 0 | 0 | 0 | 0 | 0 | 0 | 0 | 0 | 0 | 0 | 0 | 0 | 20.8 | 4 | 0 | 449.243 | 61.58906 | 510.832 | 125 | 1 | 303 | 22.3 | No390-Mg-6Al-Zn-0.9Y-1.8Gd-2
523 | 0 | 0 | 0 | 0 | 0 | 0 | 0 | 0 | 0 | 0 | 0 | 90.15 | 0 | 0 | 0 | 0 | 0 | 0 | 0 | 0 | 0 | 0 | 0 | 0 | 0 | 0 | 0 | 0 | 0 | 0 | 0 | 0 | 0 | 0 | 0 | 0 | 0 | 0 | 1.53 | 0.37 | 0 | 0 | 0 | 0 | 0 | 0 | 0.45 | 0 | 0 | 0 | 0 | 0 | 0 | 0 | 0 | 0 | 0 | 0 | 0 | 0 | 0 | 0 | 0 | 7.5 | 0 | 0 | 0 | 0 | 0 | 0 | 0 | 0 | 0 | 0 | 0 | 0 | 0 | 0 | 0 | 0 | 0 | 0 | 0 | 0 | 0 | 0 | 0 | 0 | 0 | 0 | 0 | 0 | 0 | 0 | 0 | 0 | 0 | 0 | 0 | 0 | 0 | 0 | 0 | 19.5 | 4 | 0 | 449.243 | 63.6089 | 512.8519 | 125 | 0 | 310 | 22.3 | No464-3Al-1Zn-0.3Mn -26
524 | 0 | 0 | 0 | 0 | 0 | 0 | 0 | 0 | 0 | 0 | 0 | 90.15 | 0 | 0 | 0 | 0 | 0 | 0 | 0 | 0 | 0 | 0 | 0 | 0 | 0 | 0 | 0 | 0 | 0 | 0 | 0 | 0 | 0 | 0 | 0 | 0 | 0 | 0 | 1.53 | 0.37 | 0 | 0 | 0 | 0 | 0 | 0 | 0.45 | 0 | 0 | 0 | 0 | 0 | 0 | 0 | 0 | 0 | 0 | 0 | 0 | 0 | 0 | 0 | 0 | 7.5 | 0 | 0 | 0 | 0 | 0 | 0 | 0 | 0 | 0 | 0 | 0 | 0 | 0 | 0 | 0 | 0 | 0 | 0 | 0 | 0 | 0 | 0 | 0 | 0 | 0 | 0 | 0 | 0 | 0 | 0 | 0 | 0 | 0 | 0 | 0 | 0 | 0 | 0 | 0 | 18.9 | 7 | 1 | 449.243 | 64.61068 | 513.8536 | 218 | 5 | 416 | 9.3 | No224-Mg-6Gd-3Y-1Zn-0.4Zr-0.3Ag-3
525 | 0 | 0 | 0 | 0 | 0 | 0 | 0 | 0 | 0 | 0 | 0 | 90.15 | 0 | 0 | 0 | 0 | 0 | 0 | 0 | 0 | 0 | 0 | 0 | 0 | 0 | 0 | 0 | 0 | 0 | 0 | 0 | 0 | 0 | 0 | 0 | 0 | 0 | 0 | 1.53 | 0.37 | 0 | 0 | 0 | 0 | 0 | 0 | 0.45 | 0 | 0 | 0 | 0 | 0 | 0 | 0 | 0 | 0 | 0 | 0 | 0 | 0 | 0 | 0 | 0 | 7.5 | 0 | 0 | 0 | 0 | 0 | 0 | 0 | 0 | 0 | 0 | 0 | 0 | 0 | 0 | 0 | 0 | 0 | 0 | 0 | 0 | 0 | 0 | 0 | 0 | 0 | 0 | 0 | 0 | 0 | 0 | 0 | 0 | 0 | 0 | 0 | 0 | 0 | 0 | 0 | 20.8 | 7 | 1 | 449.243 | 61.58906 | 510.832 | 149.5 | 0 | 398 | 14.3 | No605-3Al-1Zn-0.3Mn -59
526 | 0 | 0 | 0 | 0 | 0 | 0 | 0 | 0 | 0 | 0 | 0 | 90.15 | 0 | 0 | 0 | 0 | 0 | 0 | 0 | 0 | 0 | 0 | 0 | 0 | 0 | 0 | 0 | 0 | 0 | 0 | 0 | 0 | 0 | 0 | 0 | 0 | 0 | 0 | 1.53 | 0.37 | 0 | 0 | 0 | 0 | 0 | 0 | 0.45 | 0 | 0 | 0 | 0 | 0 | 0 | 0 | 0 | 0 | 0 | 0 | 0 | 0 | 0 | 0 | 0 | 7.5 | 0 | 0 | 0 | 0 | 0 | 0 | 0 | 0 | 0 | 0 | 0 | 0 | 0 | 0 | 0 | 0 | 0 | 0 | 0 | 0 | 0 | 0 | 0 | 0 | 0 | 0 | 0 | 0 | 0 | 0 | 0 | 0 | 0 | 0 | 0 | 0 | 0 | 0 | 0 | 19.5 | 7 | 1 | 449.243 | 63.6089 | 512.8519 | 379 | 0 | 409 | 12.9 | No190-Mg-8Gd-4Y-1.1Zn-0.5Zr-3
527 | 0 | 0 | 0 | 0 | 0 | 0 | 0 | 0 | 0 | 0 | 0 | 88.6 | 0 | 0 | 0 | 0 | 0 | 0 | 0 | 0 | 0 | 0 | 0 | 0 | 0 | 0 | 0 | 0 | 0 | 0.7 | 0 | 0 | 0 | 0 | 0 | 0 | 0 | 0 | 4 | 0.4 | 0 | 0 | 0 | 0 | 0 | 0 | 0.3 | 0 | 0 | 0 | 0 | 0 | 0 | 0 | 0 | 0 | 0 | 0 | 0 | 0 | 0 | 0 | 0 | 6 | 0 | 0 | 0 | 0 | 0 | 0 | 0 | 0 | 0 | 0 | 0 | 0 | 0 | 0 | 0 | 0 | 0 | 0 | 0 | 0 | 0 | 0 | 0 | 0 | 0 | 0 | 0 | 0 | 0 | 0 | 0 | 0 | 0 | 0 | 0 | 0 | 0 | 0 | 0 | 2.2 | 3 | 3 | 553.3896 | 220.787 | 774.1766 | 348 | 0 | 386 | 9.6 | No624-3Al-1Zn-0.3Mn -65
528 | 0 | 0 | 0 | 0 | 0 | 0 | 0 | 0 | 0 | 0 | 0 | 88.6 | 0 | 0 | 0 | 0 | 0 | 0 | 0 | 0 | 0 | 0 | 0 | 0 | 0 | 0 | 0 | 0 | 0 | 0.7 | 0 | 0 | 0 | 0 | 0 | 0 | 0 | 0 | 4 | 0.4 | 0 | 0 | 0 | 0 | 0 | 0 | 0.3 | 0 | 0 | 0 | 0 | 0 | 0 | 0 | 0 | 0 | 0 | 0 | 0 | 0 | 0 | 0 | 0 | 6 | 0 | 0 | 0 | 0 | 0 | 0 | 0 | 0 | 0 | 0 | 0 | 0 | 0 | 0 | 0 | 0 | 0 | 0 | 0 | 0 | 0 | 0 | 0 | 0 | 0 | 0 | 0 | 0 | 0 | 0 | 0 | 0 | 0 | 0 | 0 | 0 | 0 | 0 | 0 | 5.5 | 3 | 3 | 553.3896 | 139.6379 | 693.0276 | 346 | 6 | 332 | 15.5 | No207-Mg-8.5Gd-4.5Y-3.3Zn-0.4Zr-4
529 | 0 | 0 | 0 | 0 | 0 | 0 | 0 | 0 | 0 | 0 | 0 | 88.6 | 0 | 0 | 0 | 0 | 0 | 0 | 0 | 0 | 0 | 0 | 0 | 0 | 0 | 0 | 0 | 0 | 0 | 0.7 | 0 | 0 | 0 | 0 | 0 | 0 | 0 | 0 | 4 | 0.4 | 0 | 0 | 0 | 0 | 0 | 0 | 0.3 | 0 | 0 | 0 | 0 | 0 | 0 | 0 | 0 | 0 | 0 | 0 | 0 | 0 | 0 | 0 | 0 | 6 | 0 | 0 | 0 | 0 | 0 | 0 | 0 | 0 | 0 | 0 | 0 | 0 | 0 | 0 | 0 | 0 | 0 | 0 | 0 | 0 | 0 | 0 | 0 | 0 | 0 | 0 | 0 | 0 | 0 | 0 | 0 | 0 | 0 | 0 | 0 | 0 | 0 | 0 | 0 | 10.5 | 0 | 3 | 553.3896 | 101.0625 | 654.4522 | 210 | 0 | 324 | 17.5 | No697-Mg-8Al-0.5Zn-0.2 Mn -2
530 | 0 | 0 | 0 | 0 | 0 | 0 | 0 | 0 | 0 | 0 | 0 | 88.6 | 0 | 0 | 0 | 0 | 0 | 0 | 0 | 0 | 0 | 0 | 0 | 0 | 0 | 0 | 0 | 0 | 0 | 0.7 | 0 | 0 | 0 | 0 | 0 | 0 | 0 | 0 | 4 | 0.4 | 0 | 0 | 0 | 0 | 0 | 0 | 0.3 | 0 | 0 | 0 | 0 | 0 | 0 | 0 | 0 | 0 | 0 | 0 | 0 | 0 | 0 | 0 | 0 | 6 | 0 | 0 | 0 | 0 | 0 | 0 | 0 | 0 | 0 | 0 | 0 | 0 | 0 | 0 | 0 | 0 | 0 | 0 | 0 | 0 | 0 | 0 | 0 | 0 | 0 | 0 | 0 | 0 | 0 | 0 | 0 | 0 | 0 | 0 | 0 | 0 | 0 | 0 | 0 | 2.2 | 3 | 0 | 553.3896 | 220.787 | 774.1766 | 195 | 0 | 421 | 4.4 | No832-Mg-4Y-0.5Zr-2Gd-1.6Nd
531 | 0 | 0 | 0 | 0 | 0 | 0 | 0 | 0 | 0 | 0 | 0 | 88.6 | 0 | 0 | 0 | 0 | 0 | 0 | 0 | 0 | 0 | 0 | 0 | 0 | 0 | 0 | 0 | 0 | 0 | 0.7 | 0 | 0 | 0 | 0 | 0 | 0 | 0 | 0 | 4 | 0.4 | 0 | 0 | 0 | 0 | 0 | 0 | 0.3 | 0 | 0 | 0 | 0 | 0 | 0 | 0 | 0 | 0 | 0 | 0 | 0 | 0 | 0 | 0 | 0 | 6 | 0 | 0 | 0 | 0 | 0 | 0 | 0 | 0 | 0 | 0 | 0 | 0 | 0 | 0 | 0 | 0 | 0 | 0 | 0 | 0 | 0 | 0 | 0 | 0 | 0 | 0 | 0 | 0 | 0 | 0 | 0 | 0 | 0 | 0 | 0 | 0 | 0 | 0 | 0 | 5.5 | 3 | 0 | 553.3896 | 139.6379 | 693.0276 | 190 | 0 | 455 | 7.7 | No838-Mg-0.3Ce-2Zn-0.5Zr
533 | 0 | 0 | 0 | 0 | 0 | 0 | 0 | 0 | 0 | 0 | 0 | 89.32 | 0 | 0 | 0 | 0 | 0 | 0 | 0 | 0 | 0 | 0 | 0 | 0 | 0 | 0 | 0 | 0 | 0 | 1.02 | 0 | 0 | 0 | 0 | 0 | 0 | 0 | 0 | 3.08 | 0.44 | 0 | 0 | 0 | 0 | 0 | 0 | 0 | 0 | 0 | 0 | 0 | 0 | 0 | 0 | 0 | 0 | 0 | 0 | 0 | 0 | 0 | 0 | 0 | 6.14 | 0 | 0 | 0 | 0 | 0 | 0 | 0 | 0 | 0 | 0 | 0 | 0 | 0 | 0 | 0 | 0 | 0 | 0 | 0 | 0 | 0 | 0 | 0 | 0 | 0 | 0 | 0 | 0 | 0 | 0 | 0 | 0 | 0 | 0 | 0 | 0 | 0 | 0 | 0 | 70 | 0 | 0 | 494.5083 | 41.60243 | 536.1107 | 238 | 1 | 225 | 9.5 | No830-Mg-4Y-8Sm-0.5Zr-3
534 | 0 | 0 | 0 | 0 | 0 | 0 | 0 | 0 | 0 | 0 | 0 | 89.32 | 0 | 0 | 0 | 0 | 0 | 0 | 0 | 0 | 0 | 0 | 0 | 0 | 0 | 0 | 0 | 0 | 0 | 1.02 | 0 | 0 | 0 | 0 | 0 | 0 | 0 | 0 | 3.08 | 0.44 | 0 | 0 | 0 | 0 | 0 | 0 | 0 | 0 | 0 | 0 | 0 | 0 | 0 | 0 | 0 | 0 | 0 | 0 | 0 | 0 | 0 | 0 | 0 | 6.14 | 0 | 0 | 0 | 0 | 0 | 0 | 0 | 0 | 0 | 0 | 0 | 0 | 0 | 0 | 0 | 0 | 0 | 0 | 0 | 0 | 0 | 0 | 0 | 0 | 0 | 0 | 0 | 0 | 0 | 0 | 0 | 0 | 0 | 0 | 0 | 0 | 0 | 0 | 0 | 70 | 7 | 1 | 494.5083 | 41.60243 | 536.1107 | 158 | 0 | 250 | 3.3 | No836-Mg-0.3Ce-0.5Zn-0.5Zr
535 | 0 | 0 | 0 | 0 | 0 | 0 | 0 | 0 | 0 | 0 | 0 | 89.09 | 0 | 0 | 0 | 0 | 0 | 0 | 0 | 0 | 0 | 0 | 0 | 0 | 0 | 0 | 0 | 0 | 0 | 0.95 | 0 | 0 | 0 | 0 | 0 | 0 | 0 | 0 | 3.12 | 0.47 | 0 | 0 | 0 | 0 | 0 | 0 | 0.32 | 0 | 0 | 0 | 0 | 0 | 0 | 0 | 0 | 0 | 0 | 0 | 0 | 0 | 0 | 0 | 0 | 6.05 | 0 | 0 | 0 | 0 | 0 | 0 | 0 | 0 | 0 | 0 | 0 | 0 | 0 | 0 | 0 | 0 | 0 | 0 | 0 | 0 | 0 | 0 | 0 | 0 | 0 | 0 | 0 | 0 | 0 | 0 | 0 | 0 | 0 | 0 | 0 | 0 | 0 | 0 | 0 | 50 | 0 | 0 | 495.0947 | 48.58472 | 543.6794 | 414 | 0 | 260 | 9.2 | No281-Mg-13Gd-1Y-1Zn-0.4Mn -3
536 | 0 | 0 | 0 | 0 | 0 | 0 | 0 | 0 | 0 | 0 | 0 | 89.09 | 0 | 0 | 0 | 0 | 0 | 0 | 0 | 0 | 0 | 0 | 0 | 0 | 0 | 0 | 0 | 0 | 0 | 0.95 | 0 | 0 | 0 | 0 | 0 | 0 | 0 | 0 | 3.12 | 0.47 | 0 | 0 | 0 | 0 | 0 | 0 | 0.32 | 0 | 0 | 0 | 0 | 0 | 0 | 0 | 0 | 0 | 0 | 0 | 0 | 0 | 0 | 0 | 0 | 6.05 | 0 | 0 | 0 | 0 | 0 | 0 | 0 | 0 | 0 | 0 | 0 | 0 | 0 | 0 | 0 | 0 | 0 | 0 | 0 | 0 | 0 | 0 | 0 | 0 | 0 | 0 | 0 | 0 | 0 | 0 | 0 | 0 | 0 | 0 | 0 | 0 | 0 | 0 | 0 | 50 | 3 | 1 | 495.0947 | 48.58472 | 543.6794 | 137 | 0 | 292 | 4.4 | No852-Mg-5Al-2Zn-0.5Sn
537 | 0 | 0 | 0 | 0 | 0 | 0 | 0 | 0 | 0 | 0 | 0 | 96.63 | 0 | 0 | 0 | 0 | 0 | 0 | 0 | 0 | 0 | 0 | 0 | 0 | 0 | 0 | 0 | 0 | 0 | 1.8 | 0 | 0 | 0 | 0 | 0 | 0 | 0 | 0 | 0.78 | 0 | 0 | 0 | 0 | 0 | 0 | 0 | 0 | 0 | 0 | 0 | 0 | 0 | 0 | 0 | 0 | 0 | 0 | 0 | 0 | 0 | 0 | 0 | 0 | 0.79 | 0 | 0 | 0 | 0 | 0 | 0 | 0 | 0 | 0 | 0 | 0 | 0 | 0 | 0 | 0 | 0 | 0 | 0 | 0 | 0 | 0 | 0 | 0 | 0 | 0 | 0 | 0 | 0 | 0 | 0 | 0 | 0 | 0 | 0 | 0 | 0 | 0 | 0 | 0 | 70 | 0 | 3 | 84.91907 | 40.8467 | 125.7658 | 121 | 1 | 247.8 | 2.9 | No370-Mg-6Al-5Zn-4Ca-5Gd-2
538 | 0 | 0 | 0 | 0 | 0 | 0 | 0 | 0 | 0 | 0 | 0 | 96.63 | 0 | 0 | 0 | 0 | 0 | 0 | 0 | 0 | 0 | 0 | 0 | 0 | 0 | 0 | 0 | 0 | 0 | 1.8 | 0 | 0 | 0 | 0 | 0 | 0 | 0 | 0 | 0.78 | 0 | 0 | 0 | 0 | 0 | 0 | 0 | 0 | 0 | 0 | 0 | 0 | 0 | 0 | 0 | 0 | 0 | 0 | 0 | 0 | 0 | 0 | 0 | 0 | 0.79 | 0 | 0 | 0 | 0 | 0 | 0 | 0 | 0 | 0 | 0 | 0 | 0 | 0 | 0 | 0 | 0 | 0 | 0 | 0 | 0 | 0 | 0 | 0 | 0 | 0 | 0 | 0 | 0 | 0 | 0 | 0 | 0 | 0 | 0 | 0 | 0 | 0 | 0 | 0 | 82.8 | 0 | 3 | 84.91907 | 37.55699 | 122.4761 | 160 | 0 | 180.7 | 8.6 | No674-3.2Al-1.3Zn-0.4Mn-0.015Si-0.03Fe-0.06-Ce-5
539 | 0 | 0 | 0 | 0 | 0 | 0 | 0 | 0 | 0 | 0 | 0 | 96.63 | 0 | 0 | 0 | 0 | 0 | 0 | 0 | 0 | 0 | 0 | 0 | 0 | 0 | 0 | 0 | 0 | 0 | 1.8 | 0 | 0 | 0 | 0 | 0 | 0 | 0 | 0 | 0.78 | 0 | 0 | 0 | 0 | 0 | 0 | 0 | 0 | 0 | 0 | 0 | 0 | 0 | 0 | 0 | 0 | 0 | 0 | 0 | 0 | 0 | 0 | 0 | 0 | 0.79 | 0 | 0 | 0 | 0 | 0 | 0 | 0 | 0 | 0 | 0 | 0 | 0 | 0 | 0 | 0 | 0 | 0 | 0 | 0 | 0 | 0 | 0 | 0 | 0 | 0 | 0 | 0 | 0 | 0 | 0 | 0 | 0 | 0 | 0 | 0 | 0 | 0 | 0 | 0 | 92.9 | 0 | 3 | 84.91907 | 35.45669 | 120.3758 | 192 | 0 | 208.4 | 5.5 | No72-Mg- 7.50Gd-1.53Y-0.37Zr-0.45Ag -2
540 | 0 | 0 | 0 | 0 | 0 | 0 | 0 | 0 | 0 | 0 | 0 | 97.48 | 0 | 0 | 0 | 0 | 0 | 0 | 0 | 0 | 0 | 0 | 0 | 0 | 0 | 0 | 0 | 0 | 0 | 0.93 | 0 | 0 | 0 | 0 | 0 | 0 | 0 | 0 | 0.77 | 0 | 0 | 0 | 0 | 0 | 0 | 0 | 0 | 0 | 0 | 0 | 0 | 0 | 0 | 0 | 0 | 0 | 0 | 0 | 0 | 0 | 0 | 0 | 0 | 0.82 | 0 | 0 | 0 | 0 | 0 | 0 | 0 | 0 | 0 | 0 | 0 | 0 | 0 | 0 | 0 | 0 | 0 | 0 | 0 | 0 | 0 | 0 | 0 | 0 | 0 | 0 | 0 | 0 | 0 | 0 | 0 | 0 | 0 | 0 | 0 | 0 | 0 | 0 | 0 | 58.9 | 0 | 1 | 84.27385 | 36.7402 | 121.0141 | 144 | 1 | 228.8 | 3.2 | No248-Mg-1.6Gd-0.8Y-0.4Ag-0.1Zr-2
541 | 0 | 0 | 0 | 0 | 0 | 0 | 0 | 0 | 0 | 0 | 0 | 97.48 | 0 | 0 | 0 | 0 | 0 | 0 | 0 | 0 | 0 | 0 | 0 | 0 | 0 | 0 | 0 | 0 | 0 | 0.93 | 0 | 0 | 0 | 0 | 0 | 0 | 0 | 0 | 0.77 | 0 | 0 | 0 | 0 | 0 | 0 | 0 | 0 | 0 | 0 | 0 | 0 | 0 | 0 | 0 | 0 | 0 | 0 | 0 | 0 | 0 | 0 | 0 | 0 | 0.82 | 0 | 0 | 0 | 0 | 0 | 0 | 0 | 0 | 0 | 0 | 0 | 0 | 0 | 0 | 0 | 0 | 0 | 0 | 0 | 0 | 0 | 0 | 0 | 0 | 0 | 0 | 0 | 0 | 0 | 0 | 0 | 0 | 0 | 0 | 0 | 0 | 0 | 0 | 0 | 87.6 | 0 | 1 | 84.27385 | 30.12639 | 114.4002 | 442 | 5 | 210.2 | 7.8 | No24-Mg-10.3Gd-2.2Y-1.1Zn-0.34Mn-2
542 | 0 | 0 | 0 | 0 | 0 | 0 | 0 | 0 | 0 | 0 | 0 | 97.48 | 0 | 0 | 0 | 0 | 0 | 0 | 0 | 0 | 0 | 0 | 0 | 0 | 0 | 0 | 0 | 0 | 0 | 0.93 | 0 | 0 | 0 | 0 | 0 | 0 | 0 | 0 | 0.77 | 0 | 0 | 0 | 0 | 0 | 0 | 0 | 0 | 0 | 0 | 0 | 0 | 0 | 0 | 0 | 0 | 0 | 0 | 0 | 0 | 0 | 0 | 0 | 0 | 0.82 | 0 | 0 | 0 | 0 | 0 | 0 | 0 | 0 | 0 | 0 | 0 | 0 | 0 | 0 | 0 | 0 | 0 | 0 | 0 | 0 | 0 | 0 | 0 | 0 | 0 | 0 | 0 | 0 | 0 | 0 | 0 | 0 | 0 | 0 | 0 | 0 | 0 | 0 | 0 | 95.7 | 0 | 1 | 84.27385 | 28.82327 | 113.0971 | 163 | 1 | 217.4 | 6.6 | No807-Mg-10Zn-5Al-2Ce
543 | 0 | 0 | 0 | 0 | 0 | 0 | 0 | 0 | 0 | 0 | 0 | 86.65 | 0 | 0 | 0 | 0 | 0 | 0 | 0 | 0 | 0 | 0 | 0 | 0 | 0 | 0 | 0 | 0 | 0 | 0 | 0 | 0 | 0 | 0 | 0 | 0 | 0 | 0 | 2.7 | 0.52 | 0 | 0 | 0 | 0 | 0 | 0 | 0.65 | 0 | 0 | 0 | 0 | 0 | 0 | 0 | 0 | 0 | 0 | 0.18 | 0 | 0 | 0 | 0 | 0 | 9.3 | 0 | 0 | 0 | 0 | 0 | 0 | 0 | 0 | 0 | 0 | 0 | 0 | 0 | 0 | 0 | 0 | 0 | 0 | 0 | 0 | 0 | 0 | 0 | 0 | 0 | 0 | 0 | 0 | 0 | 0 | 0 | 0 | 0 | 0 | 0 | 0 | 0 | 0 | 0 | 55 | 4 | 0 | 664.3649 | 43.35376 | 707.7186 | 160 | 0 | 220 | 18 | No540-3Al-1Zn-0.3Mn -50
544 | 0 | 0 | 0 | 0 | 0 | 0 | 0 | 0 | 0 | 0 | 0 | 86.65 | 0 | 0 | 0 | 0 | 0 | 0 | 0 | 0 | 0 | 0 | 0 | 0 | 0 | 0 | 0 | 0 | 0 | 0 | 0 | 0 | 0 | 0 | 0 | 0 | 0 | 0 | 2.7 | 0.52 | 0 | 0 | 0 | 0 | 0 | 0 | 0.65 | 0 | 0 | 0 | 0 | 0 | 0 | 0 | 0 | 0 | 0 | 0.18 | 0 | 0 | 0 | 0 | 0 | 9.3 | 0 | 0 | 0 | 0 | 0 | 0 | 0 | 0 | 0 | 0 | 0 | 0 | 0 | 0 | 0 | 0 | 0 | 0 | 0 | 0 | 0 | 0 | 0 | 0 | 0 | 0 | 0 | 0 | 0 | 0 | 0 | 0 | 0 | 0 | 0 | 0 | 0 | 0 | 0 | 55 | 3 | 1 | 664.3649 | 43.35376 | 707.7186 | 174 | 0 | 280 | 14 | No562-Mg–2.96Al–0.94Zn -15
545 | 0 | 0 | 0 | 0 | 0 | 0 | 0 | 0 | 0 | 0 | 0 | 86.65 | 0 | 0 | 0 | 0 | 0 | 0 | 0 | 0 | 0 | 0 | 0 | 0 | 0 | 0 | 0 | 0 | 0 | 0 | 0 | 0 | 0 | 0 | 0 | 0 | 0 | 0 | 2.7 | 0.52 | 0 | 0 | 0 | 0 | 0 | 0 | 0.65 | 0 | 0 | 0 | 0 | 0 | 0 | 0 | 0 | 0 | 0 | 0.18 | 0 | 0 | 0 | 0 | 0 | 9.3 | 0 | 0 | 0 | 0 | 0 | 0 | 0 | 0 | 0 | 0 | 0 | 0 | 0 | 0 | 0 | 0 | 0 | 0 | 0 | 0 | 0 | 0 | 0 | 0 | 0 | 0 | 0 | 0 | 0 | 0 | 0 | 0 | 0 | 0 | 0 | 0 | 0 | 0 | 0 | 55 | 3 | 1 | 664.3649 | 43.35376 | 707.7186 | 316 | 4 | 340 | 4 | No23-Mg-10.3Gd-2.2Y-1.1Zn-0.34Mn
546 | 0 | 0 | 0 | 0 | 0 | 0 | 0 | 0 | 0 | 0 | 0 | 86.65 | 0 | 0 | 0 | 0 | 0 | 0 | 0 | 0 | 0 | 0 | 0 | 0 | 0 | 0 | 0 | 0 | 0 | 0 | 0 | 0 | 0 | 0 | 0 | 0 | 0 | 0 | 2.7 | 0.52 | 0 | 0 | 0 | 0 | 0 | 0 | 0.65 | 0 | 0 | 0 | 0 | 0 | 0 | 0 | 0 | 0 | 0 | 0.18 | 0 | 0 | 0 | 0 | 0 | 9.3 | 0 | 0 | 0 | 0 | 0 | 0 | 0 | 0 | 0 | 0 | 0 | 0 | 0 | 0 | 0 | 0 | 0 | 0 | 0 | 0 | 0 | 0 | 0 | 0 | 0 | 0 | 0 | 0 | 0 | 0 | 0 | 0 | 0 | 0 | 0 | 0 | 0 | 0 | 0 | 1.5 | 5 | 1 | 664.3649 | 262.52 | 926.8849 | 140 | 1 | 280 | 23 | No392-Mg-3Al-1Zn-3
547 | 0 | 0 | 0 | 0 | 0 | 0 | 0 | 0 | 0 | 0 | 0 | 86.65 | 0 | 0 | 0 | 0 | 0 | 0 | 0 | 0 | 0 | 0 | 0 | 0 | 0 | 0 | 0 | 0 | 0 | 0 | 0 | 0 | 0 | 0 | 0 | 0 | 0 | 0 | 2.7 | 0.52 | 0 | 0 | 0 | 0 | 0 | 0 | 0.65 | 0 | 0 | 0 | 0 | 0 | 0 | 0 | 0 | 0 | 0 | 0.18 | 0 | 0 | 0 | 0 | 0 | 9.3 | 0 | 0 | 0 | 0 | 0 | 0 | 0 | 0 | 0 | 0 | 0 | 0 | 0 | 0 | 0 | 0 | 0 | 0 | 0 | 0 | 0 | 0 | 0 | 0 | 0 | 0 | 0 | 0 | 0 | 0 | 0 | 0 | 0 | 0 | 0 | 0 | 0 | 0 | 0 | 1.5 | 3 | 1 | 664.3649 | 262.52 | 926.8849 | 205 | 3 | 330 | 20 | No169-Mg-1Gd-1Y-2Zn-4
548 | 0 | 0 | 0 | 0 | 0 | 0 | 0 | 0 | 0 | 0 | 0 | 86.65 | 0 | 0 | 0 | 0 | 0 | 0 | 0 | 0 | 0 | 0 | 0 | 0 | 0 | 0 | 0 | 0 | 0 | 0 | 0 | 0 | 0 | 0 | 0 | 0 | 0 | 0 | 2.7 | 0.52 | 0 | 0 | 0 | 0 | 0 | 0 | 0.65 | 0 | 0 | 0 | 0 | 0 | 0 | 0 | 0 | 0 | 0 | 0.18 | 0 | 0 | 0 | 0 | 0 | 9.3 | 0 | 0 | 0 | 0 | 0 | 0 | 0 | 0 | 0 | 0 | 0 | 0 | 0 | 0 | 0 | 0 | 0 | 0 | 0 | 0 | 0 | 0 | 0 | 0 | 0 | 0 | 0 | 0 | 0 | 0 | 0 | 0 | 0 | 0 | 0 | 0 | 0 | 0 | 0 | 1.5 | 3 | 1 | 664.3649 | 262.52 | 926.8849 | 225 | 0 | 280 | 19 | No610-3Al-1Zn-0.3Mn -64
549 | 0 | 0 | 0 | 0 | 0 | 0 | 0 | 0 | 0 | 0 | 0 | 86.3 | 0 | 0 | 0 | 0 | 0 | 0 | 0 | 0 | 0 | 0 | 0 | 0 | 0 | 0 | 0 | 0 | 0 | 0 | 0 | 0 | 0 | 0 | 0 | 0 | 0 | 0 | 3.04 | 0.63 | 0 | 0 | 0 | 0 | 0 | 0 | 0 | 0 | 0 | 0 | 0 | 0 | 0 | 0 | 0 | 0 | 0 | 0 | 0 | 0 | 0 | 0 | 0 | 10.03 | 0 | 0 | 0 | 0 | 0 | 0 | 0 | 0 | 0 | 0 | 0 | 0 | 0 | 0 | 0 | 0 | 0 | 0 | 0 | 0 | 0 | 0 | 0 | 0 | 0 | 0 | 0 | 0 | 0 | 0 | 0 | 0 | 0 | 0 | 0 | 0 | 0 | 0 | 0 | 41 | 5 | 2 | 691.2759 | 48.4834 | 739.7593 | 180 | 5 | 204 | 3.7 | No17-Mg–14Gd–3Y–1.8Zn–0.5Zr -10
550 | 0 | 0 | 0 | 0 | 0 | 0 | 0 | 0 | 0 | 0 | 0 | 86.3 | 0 | 0 | 0 | 0 | 0 | 0 | 0 | 0 | 0 | 0 | 0 | 0 | 0 | 0 | 0 | 0 | 0 | 0 | 0 | 0 | 0 | 0 | 0 | 0 | 0 | 0 | 3.04 | 0.63 | 0 | 0 | 0 | 0 | 0 | 0 | 0 | 0 | 0 | 0 | 0 | 0 | 0 | 0 | 0 | 0 | 0 | 0 | 0 | 0 | 0 | 0 | 0 | 10.03 | 0 | 0 | 0 | 0 | 0 | 0 | 0 | 0 | 0 | 0 | 0 | 0 | 0 | 0 | 0 | 0 | 0 | 0 | 0 | 0 | 0 | 0 | 0 | 0 | 0 | 0 | 0 | 0 | 0 | 0 | 0 | 0 | 0 | 0 | 0 | 0 | 0 | 0 | 0 | 138 | 4 | 0 | 691.2759 | 26.42686 | 717.7028 | 156 | 4 | 223 | 9.6 | No85-Mg-6.05Gd-3.12Y-0.95Zn-0.32Ag-0.47Zr
551 | 0 | 0 | 0 | 0 | 0 | 0 | 0 | 0 | 0 | 0 | 0 | 86.3 | 0 | 0 | 0 | 0 | 0 | 0 | 0 | 0 | 0 | 0 | 0 | 0 | 0 | 0 | 0 | 0 | 0 | 0 | 0 | 0 | 0 | 0 | 0 | 0 | 0 | 0 | 3.04 | 0.63 | 0 | 0 | 0 | 0 | 0 | 0 | 0 | 0 | 0 | 0 | 0 | 0 | 0 | 0 | 0 | 0 | 0 | 0 | 0 | 0 | 0 | 0 | 0 | 10.03 | 0 | 0 | 0 | 0 | 0 | 0 | 0 | 0 | 0 | 0 | 0 | 0 | 0 | 0 | 0 | 0 | 0 | 0 | 0 | 0 | 0 | 0 | 0 | 0 | 0 | 0 | 0 | 0 | 0 | 0 | 0 | 0 | 0 | 0 | 0 | 0 | 0 | 0 | 0 | 138 | 3 | 3 | 691.2759 | 26.42686 | 717.7028 | 125 | 1 | 329 | 4.4 | No391-Mg-6Al-Zn-1.2Y-2.4Gd-2
552 | 0 | 0 | 0 | 0 | 0 | 0 | 0 | 0 | 0 | 0 | 0 | 85.78 | 0 | 0 | 0 | 0 | 0 | 0 | 0 | 0 | 0 | 0 | 0 | 0 | 0 | 0 | 0 | 0 | 0 | 0.53 | 0 | 0 | 0 | 0 | 0 | 0 | 0 | 0 | 2.98 | 0.61 | 0 | 0 | 0 | 0 | 0 | 0 | 0 | 0 | 0 | 0 | 0 | 0 | 0 | 0 | 0 | 0 | 0 | 0 | 0 | 0 | 0 | 0 | 0 | 10.1 | 0 | 0 | 0 | 0 | 0 | 0 | 0 | 0 | 0 | 0 | 0 | 0 | 0 | 0 | 0 | 0 | 0 | 0 | 0 | 0 | 0 | 0 | 0 | 0 | 0 | 0 | 0 | 0 | 0 | 0 | 0 | 0 | 0 | 0 | 0 | 0 | 0 | 0 | 0 | 40 | 5 | 2 | 693.2826 | 55.52582 | 748.8085 | 386 | 5 | 224 | 5.1 | No22-Mg-14.3Gd-1.2Zn-0.35Mn-2
553 | 0 | 0 | 0 | 0 | 0 | 0 | 0 | 0 | 0 | 0 | 0 | 85.78 | 0 | 0 | 0 | 0 | 0 | 0 | 0 | 0 | 0 | 0 | 0 | 0 | 0 | 0 | 0 | 0 | 0 | 0.53 | 0 | 0 | 0 | 0 | 0 | 0 | 0 | 0 | 2.98 | 0.61 | 0 | 0 | 0 | 0 | 0 | 0 | 0 | 0 | 0 | 0 | 0 | 0 | 0 | 0 | 0 | 0 | 0 | 0 | 0 | 0 | 0 | 0 | 0 | 10.1 | 0 | 0 | 0 | 0 | 0 | 0 | 0 | 0 | 0 | 0 | 0 | 0 | 0 | 0 | 0 | 0 | 0 | 0 | 0 | 0 | 0 | 0 | 0 | 0 | 0 | 0 | 0 | 0 | 0 | 0 | 0 | 0 | 0 | 0 | 0 | 0 | 0 | 0 | 0 | 110 | 0 | 3 | 693.2826 | 33.48333 | 726.766 | 243 | 0 | 247 | 16.4 | No128-Mg-10Gd-3Y-0.5Zr-0.5Ca-3
554 | 0 | 0 | 0 | 0 | 0 | 0 | 0 | 0 | 0 | 0 | 0 | 85.78 | 0 | 0 | 0 | 0 | 0 | 0 | 0 | 0 | 0 | 0 | 0 | 0 | 0 | 0 | 0 | 0 | 0 | 0.53 | 0 | 0 | 0 | 0 | 0 | 0 | 0 | 0 | 2.98 | 0.61 | 0 | 0 | 0 | 0 | 0 | 0 | 0 | 0 | 0 | 0 | 0 | 0 | 0 | 0 | 0 | 0 | 0 | 0 | 0 | 0 | 0 | 0 | 0 | 10.1 | 0 | 0 | 0 | 0 | 0 | 0 | 0 | 0 | 0 | 0 | 0 | 0 | 0 | 0 | 0 | 0 | 0 | 0 | 0 | 0 | 0 | 0 | 0 | 0 | 0 | 0 | 0 | 0 | 0 | 0 | 0 | 0 | 0 | 0 | 0 | 0 | 0 | 0 | 0 | 110 | 3 | 3 | 693.2826 | 33.48333 | 726.766 | 119 | 4 | 338 | 6.8 | No158-Mg-1Gd-1Y-1Zn
555 | 0 | 0 | 0 | 0 | 0 | 0 | 0 | 0 | 0 | 0 | 0 | 85.33 | 0 | 0 | 0 | 0 | 0 | 0 | 0 | 0 | 0 | 0 | 0 | 0 | 0 | 0 | 0 | 0 | 0 | 0.98 | 0 | 0 | 0 | 0 | 0 | 0 | 0 | 0 | 3.05 | 0.59 | 0 | 0 | 0 | 0 | 0 | 0 | 0 | 0 | 0 | 0 | 0 | 0 | 0 | 0 | 0 | 0 | 0 | 0 | 0 | 0 | 0 | 0 | 0 | 10.05 | 0 | 0 | 0 | 0 | 0 | 0 | 0 | 0 | 0 | 0 | 0 | 0 | 0 | 0 | 0 | 0 | 0 | 0 | 0 | 0 | 0 | 0 | 0 | 0 | 0 | 0 | 0 | 0 | 0 | 0 | 0 | 0 | 0 | 0 | 0 | 0 | 0 | 0 | 0 | 39 | 5 | 2 | 698.2063 | 61.71098 | 759.9172 | 49 | 1 | 216 | 4.6 | No781-Mg-3Al-0.4Mn-0.5Si
556 | 0 | 0 | 0 | 0 | 0 | 0 | 0 | 0 | 0 | 0 | 0 | 85.33 | 0 | 0 | 0 | 0 | 0 | 0 | 0 | 0 | 0 | 0 | 0 | 0 | 0 | 0 | 0 | 0 | 0 | 0.98 | 0 | 0 | 0 | 0 | 0 | 0 | 0 | 0 | 3.05 | 0.59 | 0 | 0 | 0 | 0 | 0 | 0 | 0 | 0 | 0 | 0 | 0 | 0 | 0 | 0 | 0 | 0 | 0 | 0 | 0 | 0 | 0 | 0 | 0 | 10.05 | 0 | 0 | 0 | 0 | 0 | 0 | 0 | 0 | 0 | 0 | 0 | 0 | 0 | 0 | 0 | 0 | 0 | 0 | 0 | 0 | 0 | 0 | 0 | 0 | 0 | 0 | 0 | 0 | 0 | 0 | 0 | 0 | 0 | 0 | 0 | 0 | 0 | 0 | 0 | 95 | 0 | 2 | 698.2063 | 39.53966 | 737.7459 | 190 | 0 | 263 | 18.2 | No477-2.89Al-1Zn-0.35Mn-0.54Ce-0.82Ca-3
557 | 0 | 0 | 0 | 0 | 0 | 0 | 0 | 0 | 0 | 0 | 0 | 85.33 | 0 | 0 | 0 | 0 | 0 | 0 | 0 | 0 | 0 | 0 | 0 | 0 | 0 | 0 | 0 | 0 | 0 | 0.98 | 0 | 0 | 0 | 0 | 0 | 0 | 0 | 0 | 3.05 | 0.59 | 0 | 0 | 0 | 0 | 0 | 0 | 0 | 0 | 0 | 0 | 0 | 0 | 0 | 0 | 0 | 0 | 0 | 0 | 0 | 0 | 0 | 0 | 0 | 10.05 | 0 | 0 | 0 | 0 | 0 | 0 | 0 | 0 | 0 | 0 | 0 | 0 | 0 | 0 | 0 | 0 | 0 | 0 | 0 | 0 | 0 | 0 | 0 | 0 | 0 | 0 | 0 | 0 | 0 | 0 | 0 | 0 | 0 | 0 | 0 | 0 | 0 | 0 | 0 | 95 | 3 | 3 | 698.2063 | 39.53966 | 737.7459 | 100 | 1 | 322 | 7.4 | No754-Mg-9Al
558 | 0 | 0 | 0 | 0 | 0 | 0 | 0 | 0 | 0 | 0 | 0 | 84.12 | 0 | 0 | 0 | 0 | 0 | 0 | 0 | 0 | 0 | 0 | 0 | 0 | 0 | 0 | 0 | 0 | 0 | 2.03 | 0 | 0 | 0 | 0 | 0 | 0 | 0 | 0 | 3.12 | 0.6 | 0 | 0 | 0 | 0 | 0 | 0 | 0 | 0 | 0 | 0 | 0 | 0 | 0 | 0 | 0 | 0 | 0 | 0 | 0 | 0 | 0 | 0 | 0 | 10.13 | 0 | 0 | 0 | 0 | 0 | 0 | 0 | 0 | 0 | 0 | 0 | 0 | 0 | 0 | 0 | 0 | 0 | 0 | 0 | 0 | 0 | 0 | 0 | 0 | 0 | 0 | 0 | 0 | 0 | 0 | 0 | 0 | 0 | 0 | 0 | 0 | 0 | 0 | 0 | 38 | 5 | 2 | 714.5139 | 75.96085 | 790.4747 | 53.81 | 1 | 207 | 4.4 | No710-Mg-2Al-0.9Zn-0.2Mn
559 | 0 | 0 | 0 | 0 | 0 | 0 | 0 | 0 | 0 | 0 | 0 | 84.12 | 0 | 0 | 0 | 0 | 0 | 0 | 0 | 0 | 0 | 0 | 0 | 0 | 0 | 0 | 0 | 0 | 0 | 2.03 | 0 | 0 | 0 | 0 | 0 | 0 | 0 | 0 | 3.12 | 0.6 | 0 | 0 | 0 | 0 | 0 | 0 | 0 | 0 | 0 | 0 | 0 | 0 | 0 | 0 | 0 | 0 | 0 | 0 | 0 | 0 | 0 | 0 | 0 | 10.13 | 0 | 0 | 0 | 0 | 0 | 0 | 0 | 0 | 0 | 0 | 0 | 0 | 0 | 0 | 0 | 0 | 0 | 0 | 0 | 0 | 0 | 0 | 0 | 0 | 0 | 0 | 0 | 0 | 0 | 0 | 0 | 0 | 0 | 0 | 0 | 0 | 0 | 0 | 0 | 45 | 0 | 2 | 714.5139 | 69.8032 | 784.3171 | 101 | 0 | 242 | 14.5 | No111-Mg-6Gd-1Y-0.5Zr
561 | 0 | 0 | 0 | 0 | 0 | 0 | 0 | 0 | 0 | 0 | 0 | 92.5 | 0 | 0 | 0 | 0 | 0 | 0 | 0 | 0 | 0 | 0 | 0 | 0 | 0 | 0 | 0 | 0 | 0 | 0 | 0 | 0 | 0 | 0 | 0 | 0 | 0 | 0 | 1 | 0.5 | 0 | 0 | 0 | 0 | 0 | 0 | 0 | 0 | 0 | 0 | 0 | 0 | 0 | 0 | 0 | 0 | 0 | 0 | 0 | 0 | 0 | 0 | 0 | 6 | 0 | 0 | 0 | 0 | 0 | 0 | 0 | 0 | 0 | 0 | 0 | 0 | 0 | 0 | 0 | 0 | 0 | 0 | 0 | 0 | 0 | 0 | 0 | 0 | 0 | 0 | 0 | 0 | 0 | 0 | 0 | 0 | 0 | 0 | 0 | 0 | 0 | 0 | 0 | 0 | 4 | 0 | 339.1728 | 0 | 339.1728 | 198 | 0 | 210 | 16.1 | No199-Mg-8.5Gd-4.5Y-3.3Zn-0.4Zr-2
562 | 0 | 0 | 0 | 0 | 0 | 0 | 0 | 0 | 0 | 0 | 0 | 92.5 | 0 | 0 | 0 | 0 | 0 | 0 | 0 | 0 | 0 | 0 | 0 | 0 | 0 | 0 | 0 | 0 | 0 | 0 | 0 | 0 | 0 | 0 | 0 | 0 | 0 | 0 | 1 | 0.5 | 0 | 0 | 0 | 0 | 0 | 0 | 0 | 0 | 0 | 0 | 0 | 0 | 0 | 0 | 0 | 0 | 0 | 0 | 0 | 0 | 0 | 0 | 0 | 6 | 0 | 0 | 0 | 0 | 0 | 0 | 0 | 0 | 0 | 0 | 0 | 0 | 0 | 0 | 0 | 0 | 0 | 0 | 0 | 0 | 0 | 0 | 0 | 0 | 0 | 0 | 0 | 0 | 0 | 0 | 0 | 0 | 0 | 0 | 0 | 0 | 0 | 0 | 0 | 0 | 4 | 0 | 339.1728 | 0 | 339.1728 | 194 | 0 | 203 | 20.7 | No698-Mg-8Al-0.5Zn-0.2 Mn -3
563 | 0 | 0 | 0 | 0 | 0 | 0 | 0 | 0 | 0 | 0 | 0 | 90.5 | 0 | 0 | 0 | 0 | 0 | 0 | 0 | 0 | 0 | 0 | 0 | 0 | 0 | 0 | 0 | 0 | 0 | 0 | 0 | 0 | 0 | 0 | 0 | 0 | 0 | 0 | 3 | 0.5 | 0 | 0 | 0 | 0 | 0 | 0 | 0 | 0 | 0 | 0 | 0 | 0 | 0 | 0 | 0 | 0 | 0 | 0 | 0 | 0 | 0 | 0 | 0 | 6 | 0 | 0 | 0 | 0 | 0 | 0 | 0 | 0 | 0 | 0 | 0 | 0 | 0 | 0 | 0 | 0 | 0 | 0 | 0 | 0 | 0 | 0 | 0 | 0 | 0 | 0 | 0 | 0 | 0 | 0 | 0 | 0 | 0 | 0 | 0 | 0 | 0 | 0 | 0 | 34 | 5 | 2 | 478.4294 | 46.6493 | 525.0787 | 128 | 1 | 222 | 8.6 | No844-Mg-1Gd-1Y-1Zn-8
564 | 0 | 0 | 0 | 0 | 0 | 0 | 0 | 0 | 0 | 0 | 0 | 90.5 | 0 | 0 | 0 | 0 | 0 | 0 | 0 | 0 | 0 | 0 | 0 | 0 | 0 | 0 | 0 | 0 | 0 | 0 | 0 | 0 | 0 | 0 | 0 | 0 | 0 | 0 | 3 | 0.5 | 0 | 0 | 0 | 0 | 0 | 0 | 0 | 0 | 0 | 0 | 0 | 0 | 0 | 0 | 0 | 0 | 0 | 0 | 0 | 0 | 0 | 0 | 0 | 6 | 0 | 0 | 0 | 0 | 0 | 0 | 0 | 0 | 0 | 0 | 0 | 0 | 0 | 0 | 0 | 0 | 0 | 0 | 0 | 0 | 0 | 0 | 0 | 0 | 0 | 0 | 0 | 0 | 0 | 0 | 0 | 0 | 0 | 0 | 0 | 0 | 0 | 0 | 0 | 0 | 4 | 0 | 478.4294 | 0 | 478.4294 | 105 | 1 | 224 | 21.4 | No776-Mg-7Al-2Sn
565 | 0 | 0 | 0 | 0 | 0 | 0 | 0 | 0 | 0 | 0 | 0 | 90.5 | 0 | 0 | 0 | 0 | 0 | 0 | 0 | 0 | 0 | 0 | 0 | 0 | 0 | 0 | 0 | 0 | 0 | 0 | 0 | 0 | 0 | 0 | 0 | 0 | 0 | 0 | 3 | 0.5 | 0 | 0 | 0 | 0 | 0 | 0 | 0 | 0 | 0 | 0 | 0 | 0 | 0 | 0 | 0 | 0 | 0 | 0 | 0 | 0 | 0 | 0 | 0 | 6 | 0 | 0 | 0 | 0 | 0 | 0 | 0 | 0 | 0 | 0 | 0 | 0 | 0 | 0 | 0 | 0 | 0 | 0 | 0 | 0 | 0 | 0 | 0 | 0 | 0 | 0 | 0 | 0 | 0 | 0 | 0 | 0 | 0 | 0 | 0 | 0 | 0 | 0 | 0 | 39.1 | 7 | 4 | 478.4294 | 43.5007 | 521.9301 | 135 | 4 | 331 | 7.8 | No11-Mg–14Gd–3Y–1.8Zn–0.5Zr -4
566 | 0 | 0 | 0 | 0 | 0 | 0 | 0 | 0 | 0 | 0 | 0 | 88.5 | 0 | 0 | 0 | 0 | 0 | 0 | 0 | 0 | 0 | 0 | 0 | 0 | 0 | 0 | 0 | 0 | 0 | 0 | 0 | 0 | 0 | 0 | 0 | 0 | 0 | 0 | 3 | 0.5 | 0 | 0 | 0 | 0 | 0 | 0 | 0 | 0 | 0 | 0 | 0 | 0 | 0 | 0 | 0 | 0 | 0 | 0 | 0 | 0 | 0 | 0 | 0 | 8 | 0 | 0 | 0 | 0 | 0 | 0 | 0 | 0 | 0 | 0 | 0 | 0 | 0 | 0 | 0 | 0 | 0 | 0 | 0 | 0 | 0 | 0 | 0 | 0 | 0 | 0 | 0 | 0 | 0 | 0 | 0 | 0 | 0 | 0 | 0 | 0 | 0 | 0 | 0 | 38 | 5 | 2 | 579.3818 | 47.07812 | 626.4599 | 177 | 0 | 220 | 7.3 | No291-Mg-12.9Gd-3.6Y-1.7Zn-0.4Zr
567 | 0 | 0 | 0 | 0 | 0 | 0 | 0 | 0 | 0 | 0 | 0 | 88.5 | 0 | 0 | 0 | 0 | 0 | 0 | 0 | 0 | 0 | 0 | 0 | 0 | 0 | 0 | 0 | 0 | 0 | 0 | 0 | 0 | 0 | 0 | 0 | 0 | 0 | 0 | 3 | 0.5 | 0 | 0 | 0 | 0 | 0 | 0 | 0 | 0 | 0 | 0 | 0 | 0 | 0 | 0 | 0 | 0 | 0 | 0 | 0 | 0 | 0 | 0 | 0 | 8 | 0 | 0 | 0 | 0 | 0 | 0 | 0 | 0 | 0 | 0 | 0 | 0 | 0 | 0 | 0 | 0 | 0 | 0 | 0 | 0 | 0 | 0 | 0 | 0 | 0 | 0 | 0 | 0 | 0 | 0 | 0 | 0 | 0 | 0 | 0 | 0 | 0 | 0 | 0 | 0 | 4 | 0 | 579.3818 | 0 | 579.3818 | 181 | 1 | 237 | 20.9 | No240-Mg-2.4Gd-0.4Ag-0.1Zr
568 | 0 | 0 | 0 | 0 | 0 | 0 | 0 | 0 | 0 | 0 | 0 | 88.5 | 0 | 0 | 0 | 0 | 0 | 0 | 0 | 0 | 0 | 0 | 0 | 0 | 0 | 0 | 0 | 0 | 0 | 0 | 0 | 0 | 0 | 0 | 0 | 0 | 0 | 0 | 3 | 0.5 | 0 | 0 | 0 | 0 | 0 | 0 | 0 | 0 | 0 | 0 | 0 | 0 | 0 | 0 | 0 | 0 | 0 | 0 | 0 | 0 | 0 | 0 | 0 | 8 | 0 | 0 | 0 | 0 | 0 | 0 | 0 | 0 | 0 | 0 | 0 | 0 | 0 | 0 | 0 | 0 | 0 | 0 | 0 | 0 | 0 | 0 | 0 | 0 | 0 | 0 | 0 | 0 | 0 | 0 | 0 | 0 | 0 | 0 | 0 | 0 | 0 | 0 | 0 | 45.6 | 7 | 4 | 579.3818 | 42.97625 | 622.358 | 137 | 1 | 362 | 7.6 | No381-Mg-2Al-6Zn-3Sn-0.2Mn
569 | 0 | 0 | 0 | 0 | 0 | 0 | 0 | 0 | 0 | 0 | 0 | 86.9 | 0 | 0 | 0 | 0 | 0 | 0 | 0 | 0.6 | 0 | 0 | 0 | 0 | 0 | 0 | 0 | 0 | 0 | 0 | 0 | 0 | 0 | 0 | 0 | 0 | 0 | 0 | 3 | 0.5 | 0 | 0 | 0 | 0 | 0 | 0 | 0 | 0 | 0 | 0 | 0 | 0 | 0 | 0 | 0 | 0 | 0 | 0 | 0 | 0 | 0 | 0 | 0 | 9 | 0 | 0 | 0 | 0 | 0 | 0 | 0 | 0 | 0 | 0 | 0 | 0 | 0 | 0 | 0 | 0 | 0 | 0 | 0 | 0 | 0 | 0 | 0 | 0 | 0 | 0 | 0 | 0 | 0 | 0 | 0 | 0 | 0 | 0 | 0 | 0 | 0 | 0 | 0 | 0 | 5 | 2 | 665.7438 | 0 | 665.7438 | 180 | 1 | 230 | 4.3 | No228-Mg-9Gd-1Sm-0.5Zr
570 | 0 | 0 | 0 | 0 | 0 | 0 | 0 | 0 | 0 | 0 | 0 | 86.9 | 0 | 0 | 0 | 0 | 0 | 0 | 0 | 0.6 | 0 | 0 | 0 | 0 | 0 | 0 | 0 | 0 | 0 | 0 | 0 | 0 | 0 | 0 | 0 | 0 | 0 | 0 | 3 | 0.5 | 0 | 0 | 0 | 0 | 0 | 0 | 0 | 0 | 0 | 0 | 0 | 0 | 0 | 0 | 0 | 0 | 0 | 0 | 0 | 0 | 0 | 0 | 0 | 9 | 0 | 0 | 0 | 0 | 0 | 0 | 0 | 0 | 0 | 0 | 0 | 0 | 0 | 0 | 0 | 0 | 0 | 0 | 0 | 0 | 0 | 0 | 0 | 0 | 0 | 0 | 0 | 0 | 0 | 0 | 0 | 0 | 0 | 0 | 0 | 0 | 0 | 0 | 0 | 0 | 4 | 0 | 665.7438 | 0 | 665.7438 | 262 | 0 | 263 | 17.8 | No694-Mg-9Al-1Zn-0.2Mn -3
571 | 0 | 0 | 0 | 0 | 0 | 0 | 0 | 0 | 0 | 0 | 0 | 86.9 | 0 | 0 | 0 | 0 | 0 | 0 | 0 | 0.6 | 0 | 0 | 0 | 0 | 0 | 0 | 0 | 0 | 0 | 0 | 0 | 0 | 0 | 0 | 0 | 0 | 0 | 0 | 3 | 0.5 | 0 | 0 | 0 | 0 | 0 | 0 | 0 | 0 | 0 | 0 | 0 | 0 | 0 | 0 | 0 | 0 | 0 | 0 | 0 | 0 | 0 | 0 | 0 | 9 | 0 | 0 | 0 | 0 | 0 | 0 | 0 | 0 | 0 | 0 | 0 | 0 | 0 | 0 | 0 | 0 | 0 | 0 | 0 | 0 | 0 | 0 | 0 | 0 | 0 | 0 | 0 | 0 | 0 | 0 | 0 | 0 | 0 | 0 | 0 | 0 | 0 | 0 | 0 | 0 | 4 | 0 | 665.7438 | 0 | 665.7438 | 100 | 1 | 363 | 2.8 | No398-Mg-6Al
572 | 0 | 0 | 0 | 0 | 0 | 0 | 0 | 0 | 0 | 0 | 0 | 87.5 | 0 | 0 | 0 | 0 | 0 | 0 | 0 | 0 | 0 | 0 | 0 | 0 | 0 | 0 | 0 | 0 | 0 | 0 | 0 | 0 | 0 | 0 | 0 | 0 | 0 | 0 | 2 | 0.5 | 0 | 0 | 0 | 0 | 0 | 0 | 0 | 0 | 0 | 0 | 0 | 0 | 0 | 0 | 0 | 0 | 0 | 0 | 0 | 0 | 0 | 0 | 0 | 10 | 0 | 0 | 0 | 0 | 0 | 0 | 0 | 0 | 0 | 0 | 0 | 0 | 0 | 0 | 0 | 0 | 0 | 0 | 0 | 0 | 0 | 0 | 0 | 0 | 0 | 0 | 0 | 0 | 0 | 0 | 0 | 0 | 0 | 0 | 0 | 0 | 0 | 0 | 0 | 36 | 5 | 2 | 609.6875 | 50.87505 | 660.5626 | 221.96 | 0 | 215 | 5.1 | No305-Mg-1Gd-1Y-0.2Zn-0.6Yb
573 | 0 | 0 | 0 | 0 | 0 | 0 | 0 | 0 | 0 | 0 | 0 | 87.5 | 0 | 0 | 0 | 0 | 0 | 0 | 0 | 0 | 0 | 0 | 0 | 0 | 0 | 0 | 0 | 0 | 0 | 0 | 0 | 0 | 0 | 0 | 0 | 0 | 0 | 0 | 2 | 0.5 | 0 | 0 | 0 | 0 | 0 | 0 | 0 | 0 | 0 | 0 | 0 | 0 | 0 | 0 | 0 | 0 | 0 | 0 | 0 | 0 | 0 | 0 | 0 | 10 | 0 | 0 | 0 | 0 | 0 | 0 | 0 | 0 | 0 | 0 | 0 | 0 | 0 | 0 | 0 | 0 | 0 | 0 | 0 | 0 | 0 | 0 | 0 | 0 | 0 | 0 | 0 | 0 | 0 | 0 | 0 | 0 | 0 | 0 | 0 | 0 | 0 | 0 | 0 | 0 | 4 | 0 | 609.6875 | 0 | 609.6875 | 257 | 0 | 235 | 11.1 | No492-Mg-2.98Al-0.89Zn-0.25Mn-0.013Si-0.002Cu-0.002Ni-0.003Fe
574 | 0 | 0 | 0 | 0 | 0 | 0 | 0 | 0 | 0 | 0 | 0 | 87.5 | 0 | 0 | 0 | 0 | 0 | 0 | 0 | 0 | 0 | 0 | 0 | 0 | 0 | 0 | 0 | 0 | 0 | 0 | 0 | 0 | 0 | 0 | 0 | 0 | 0 | 0 | 2 | 0.5 | 0 | 0 | 0 | 0 | 0 | 0 | 0 | 0 | 0 | 0 | 0 | 0 | 0 | 0 | 0 | 0 | 0 | 0 | 0 | 0 | 0 | 0 | 0 | 10 | 0 | 0 | 0 | 0 | 0 | 0 | 0 | 0 | 0 | 0 | 0 | 0 | 0 | 0 | 0 | 0 | 0 | 0 | 0 | 0 | 0 | 0 | 0 | 0 | 0 | 0 | 0 | 0 | 0 | 0 | 0 | 0 | 0 | 0 | 0 | 0 | 0 | 0 | 0 | 43 | 4 | 0 | 609.6875 | 46.55024 | 656.2377 | 56.71 | 1 | 362 | 4.7 | No712-Mg-3Al-0.3Zn-0.3Mn
575 | 0 | 0 | 0 | 0 | 0 | 0 | 0 | 0 | 0 | 0 | 0 | 86.5 | 0 | 0 | 0 | 0 | 0 | 0 | 0 | 0 | 0 | 0 | 0 | 0 | 0 | 0 | 0 | 0 | 0 | 0 | 0 | 0 | 0 | 0 | 0 | 0 | 0 | 0 | 3 | 0.5 | 0 | 0 | 0 | 0 | 0 | 0 | 0 | 0 | 0 | 0 | 0 | 0 | 0 | 0 | 0 | 0 | 0 | 0 | 0 | 0 | 0 | 0 | 0 | 10 | 0 | 0 | 0 | 0 | 0 | 0 | 0 | 0 | 0 | 0 | 0 | 0 | 0 | 0 | 0 | 0 | 0 | 0 | 0 | 0 | 0 | 0 | 0 | 0 | 0 | 0 | 0 | 0 | 0 | 0 | 0 | 0 | 0 | 0 | 0 | 0 | 0 | 0 | 0 | 37 | 5 | 2 | 684.1701 | 50.81568 | 734.9858 | 96 | 1 | 235 | 3.4 | No353-Mg-8.5Al-0.7Zn
576 | 0 | 0 | 0 | 0 | 0 | 0 | 0 | 0 | 0 | 0 | 0 | 86.5 | 0 | 0 | 0 | 0 | 0 | 0 | 0 | 0 | 0 | 0 | 0 | 0 | 0 | 0 | 0 | 0 | 0 | 0 | 0 | 0 | 0 | 0 | 0 | 0 | 0 | 0 | 3 | 0.5 | 0 | 0 | 0 | 0 | 0 | 0 | 0 | 0 | 0 | 0 | 0 | 0 | 0 | 0 | 0 | 0 | 0 | 0 | 0 | 0 | 0 | 0 | 0 | 10 | 0 | 0 | 0 | 0 | 0 | 0 | 0 | 0 | 0 | 0 | 0 | 0 | 0 | 0 | 0 | 0 | 0 | 0 | 0 | 0 | 0 | 0 | 0 | 0 | 0 | 0 | 0 | 0 | 0 | 0 | 0 | 0 | 0 | 0 | 0 | 0 | 0 | 0 | 0 | 0 | 4 | 0 | 684.1701 | 0 | 684.1701 | 132 | 1 | 252 | 14.6 | No342-Mg-9Al-1Zn-0.4Ni-0.1Gd-0.05Y-3
577 | 0 | 0 | 0 | 0 | 0 | 0 | 0 | 0 | 0 | 0 | 0 | 86.5 | 0 | 0 | 0 | 0 | 0 | 0 | 0 | 0 | 0 | 0 | 0 | 0 | 0 | 0 | 0 | 0 | 0 | 0 | 0 | 0 | 0 | 0 | 0 | 0 | 0 | 0 | 3 | 0.5 | 0 | 0 | 0 | 0 | 0 | 0 | 0 | 0 | 0 | 0 | 0 | 0 | 0 | 0 | 0 | 0 | 0 | 0 | 0 | 0 | 0 | 0 | 0 | 10 | 0 | 0 | 0 | 0 | 0 | 0 | 0 | 0 | 0 | 0 | 0 | 0 | 0 | 0 | 0 | 0 | 0 | 0 | 0 | 0 | 0 | 0 | 0 | 0 | 0 | 0 | 0 | 0 | 0 | 0 | 0 | 0 | 0 | 0 | 0 | 0 | 0 | 0 | 0 | 38 | 7 | 5 | 684.1701 | 50.14259 | 734.3127 | 147 | 1 | 370 | 4.1 | No336-Mg-9Al-1Zn-1.0Ni-0.15Gd-0.05Y
578 | 0 | 0 | 0 | 0 | 0 | 0 | 0 | 0 | 0 | 0 | 0 | 86 | 0 | 0 | 0 | 0 | 0 | 0 | 0 | 0.5 | 0 | 0 | 0 | 0 | 0 | 0 | 0 | 0 | 0 | 0 | 0 | 0 | 0 | 0 | 0 | 0 | 0 | 0 | 3 | 0.5 | 0 | 0 | 0 | 0 | 0 | 0 | 0 | 0 | 0 | 0 | 0 | 0 | 0 | 0 | 0 | 0 | 0 | 0 | 0 | 0 | 0 | 0 | 0 | 10 | 0 | 0 | 0 | 0 | 0 | 0 | 0 | 0 | 0 | 0 | 0 | 0 | 0 | 0 | 0 | 0 | 0 | 0 | 0 | 0 | 0 | 0 | 0 | 0 | 0 | 0 | 0 | 0 | 0 | 0 | 0 | 0 | 0 | 0 | 0 | 0 | 0 | 0 | 0 | 35 | 5 | 2 | 713.2654 | 52.86167 | 766.127 | 295 | 0 | 217 | 1.5 | No497-Mg-3Al-0.8Zn-0.2Mn -3
579 | 0 | 0 | 0 | 0 | 0 | 0 | 0 | 0 | 0 | 0 | 0 | 86 | 0 | 0 | 0 | 0 | 0 | 0 | 0 | 0.5 | 0 | 0 | 0 | 0 | 0 | 0 | 0 | 0 | 0 | 0 | 0 | 0 | 0 | 0 | 0 | 0 | 0 | 0 | 3 | 0.5 | 0 | 0 | 0 | 0 | 0 | 0 | 0 | 0 | 0 | 0 | 0 | 0 | 0 | 0 | 0 | 0 | 0 | 0 | 0 | 0 | 0 | 0 | 0 | 10 | 0 | 0 | 0 | 0 | 0 | 0 | 0 | 0 | 0 | 0 | 0 | 0 | 0 | 0 | 0 | 0 | 0 | 0 | 0 | 0 | 0 | 0 | 0 | 0 | 0 | 0 | 0 | 0 | 0 | 0 | 0 | 0 | 0 | 0 | 0 | 0 | 0 | 0 | 0 | 0 | 4 | 0 | 713.2654 | 0 | 713.2654 | 225 | 0 | 257 | 13.9 | No577-Mg-3.6Al-1.0Zn-0.5Mn -20
580 | 0 | 0 | 0 | 0 | 0 | 0 | 0 | 0 | 0 | 0 | 0 | 86 | 0 | 0 | 0 | 0 | 0 | 0 | 0 | 0.5 | 0 | 0 | 0 | 0 | 0 | 0 | 0 | 0 | 0 | 0 | 0 | 0 | 0 | 0 | 0 | 0 | 0 | 0 | 3 | 0.5 | 0 | 0 | 0 | 0 | 0 | 0 | 0 | 0 | 0 | 0 | 0 | 0 | 0 | 0 | 0 | 0 | 0 | 0 | 0 | 0 | 0 | 0 | 0 | 10 | 0 | 0 | 0 | 0 | 0 | 0 | 0 | 0 | 0 | 0 | 0 | 0 | 0 | 0 | 0 | 0 | 0 | 0 | 0 | 0 | 0 | 0 | 0 | 0 | 0 | 0 | 0 | 0 | 0 | 0 | 0 | 0 | 0 | 0 | 0 | 0 | 0 | 0 | 0 | 38 | 4 | 0 | 713.2654 | 50.73213 | 763.9975 | 101 | 1 | 360 | 2.4 | No811-Mg-10Sc
581 | 0 | 0 | 0 | 0 | 0 | 0 | 0 | 0 | 0 | 0 | 0 | 84.5 | 0 | 0 | 0 | 0 | 0 | 0 | 0 | 0 | 0 | 0 | 0 | 0 | 0 | 0 | 0 | 0 | 0 | 0 | 0 | 0 | 0 | 0 | 0 | 0 | 0 | 0 | 3 | 0.5 | 0 | 0 | 0 | 0 | 0 | 0 | 0 | 0 | 0 | 0 | 0 | 0 | 0 | 0 | 0 | 0 | 0 | 0 | 0 | 0 | 0 | 0 | 0 | 12 | 0 | 0 | 0 | 0 | 0 | 0 | 0 | 0 | 0 | 0 | 0 | 0 | 0 | 0 | 0 | 0 | 0 | 0 | 0 | 0 | 0 | 0 | 0 | 0 | 0 | 0 | 0 | 0 | 0 | 0 | 0 | 0 | 0 | 0 | 0 | 0 | 0 | 0 | 0 | 51 | 5 | 2 | 793.0172 | 46.0303 | 839.0475 | 198 | 0 | 233 | 2.3 | No648-Mg–3Al–1Zn–0.3Mn
582 | 0 | 0 | 0 | 0 | 0 | 0 | 0 | 0 | 0 | 0 | 0 | 84.5 | 0 | 0 | 0 | 0 | 0 | 0 | 0 | 0 | 0 | 0 | 0 | 0 | 0 | 0 | 0 | 0 | 0 | 0 | 0 | 0 | 0 | 0 | 0 | 0 | 0 | 0 | 3 | 0.5 | 0 | 0 | 0 | 0 | 0 | 0 | 0 | 0 | 0 | 0 | 0 | 0 | 0 | 0 | 0 | 0 | 0 | 0 | 0 | 0 | 0 | 0 | 0 | 12 | 0 | 0 | 0 | 0 | 0 | 0 | 0 | 0 | 0 | 0 | 0 | 0 | 0 | 0 | 0 | 0 | 0 | 0 | 0 | 0 | 0 | 0 | 0 | 0 | 0 | 0 | 0 | 0 | 0 | 0 | 0 | 0 | 0 | 0 | 0 | 0 | 0 | 0 | 0 | 0 | 4 | 0 | 793.0172 | 0 | 793.0172 | 55 | 1 | 259 | 12.4 | No779-Mg-3Al-0.4Mn-0.1Si
583 | 0 | 0 | 0 | 0 | 0 | 0 | 0 | 0 | 0 | 0 | 0 | 84.5 | 0 | 0 | 0 | 0 | 0 | 0 | 0 | 0 | 0 | 0 | 0 | 0 | 0 | 0 | 0 | 0 | 0 | 0 | 0 | 0 | 0 | 0 | 0 | 0 | 0 | 0 | 3 | 0.5 | 0 | 0 | 0 | 0 | 0 | 0 | 0 | 0 | 0 | 0 | 0 | 0 | 0 | 0 | 0 | 0 | 0 | 0 | 0 | 0 | 0 | 0 | 0 | 12 | 0 | 0 | 0 | 0 | 0 | 0 | 0 | 0 | 0 | 0 | 0 | 0 | 0 | 0 | 0 | 0 | 0 | 0 | 0 | 0 | 0 | 0 | 0 | 0 | 0 | 0 | 0 | 0 | 0 | 0 | 0 | 0 | 0 | 0 | 0 | 0 | 0 | 0 | 0 | 54 | 4 | 0 | 793.0172 | 44.73341 | 837.7506 | 247 | 2 | 328 | 1.1 | No325-Mg-3Al-1Zn-0.6Nd-2
584 | 0 | 0 | 0 | 0 | 0 | 0 | 0 | 0 | 0 | 0 | 0 | 90.5 | 0 | 0 | 0 | 0 | 0 | 0 | 0 | 0 | 0 | 0 | 0 | 0 | 0 | 0 | 0 | 0 | 0 | 0 | 0 | 0 | 0 | 0 | 0 | 0 | 0 | 0 | 3 | 0.5 | 0 | 0 | 0 | 0 | 0 | 0 | 0 | 0 | 0 | 0 | 0 | 0 | 0 | 0 | 0 | 0 | 0 | 0 | 0 | 0 | 0 | 0 | 0 | 6 | 0 | 0 | 0 | 0 | 0 | 0 | 0 | 0 | 0 | 0 | 0 | 0 | 0 | 0 | 0 | 0 | 0 | 0 | 0 | 0 | 0 | 0 | 0 | 0 | 0 | 0 | 0 | 0 | 0 | 0 | 0 | 0 | 0 | 0 | 0 | 0 | 0 | 0 | 0 | 3.8 | 4 | 0 | 478.4294 | 139.5381 | 617.9675 | 321 | 5 | 261 | 29.1 | No147-Mg-10Gd-3Y-0.5Zr-7
585 | 0 | 0 | 0 | 0 | 0 | 0 | 0 | 0 | 0 | 0 | 0 | 90.5 | 0 | 0 | 0 | 0 | 0 | 0 | 0 | 0 | 0 | 0 | 0 | 0 | 0 | 0 | 0 | 0 | 0 | 0 | 0 | 0 | 0 | 0 | 0 | 0 | 0 | 0 | 3 | 0.5 | 0 | 0 | 0 | 0 | 0 | 0 | 0 | 0 | 0 | 0 | 0 | 0 | 0 | 0 | 0 | 0 | 0 | 0 | 0 | 0 | 0 | 0 | 0 | 6 | 0 | 0 | 0 | 0 | 0 | 0 | 0 | 0 | 0 | 0 | 0 | 0 | 0 | 0 | 0 | 0 | 0 | 0 | 0 | 0 | 0 | 0 | 0 | 0 | 0 | 0 | 0 | 0 | 0 | 0 | 0 | 0 | 0 | 0 | 0 | 0 | 0 | 0 | 0 | 0 | 4 | 0 | 478.4294 | 0 | 478.4294 | 316 | 4 | 366 | 19.8 | No5-Mg-1.79Gd-0.68Y-0.46Zn-0.3Mn
586 | 0 | 0 | 0 | 0 | 0 | 0 | 0 | 0 | 0 | 0 | 0 | 90.5 | 0 | 0 | 0 | 0 | 0 | 0 | 0 | 0 | 0 | 0 | 0 | 0 | 0 | 0 | 0 | 0 | 0 | 0 | 0 | 0 | 0 | 0 | 0 | 0 | 0 | 0 | 3 | 0.5 | 0 | 0 | 0 | 0 | 0 | 0 | 0 | 0 | 0 | 0 | 0 | 0 | 0 | 0 | 0 | 0 | 0 | 0 | 0 | 0 | 0 | 0 | 0 | 6 | 0 | 0 | 0 | 0 | 0 | 0 | 0 | 0 | 0 | 0 | 0 | 0 | 0 | 0 | 0 | 0 | 0 | 0 | 0 | 0 | 0 | 0 | 0 | 0 | 0 | 0 | 0 | 0 | 0 | 0 | 0 | 0 | 0 | 0 | 0 | 0 | 0 | 0 | 0 | 0 | 4 | 0 | 478.4294 | 0 | 478.4294 | 290 | 5 | 401 | 12.3 | No77-Mg-6Gd-4Y-0.7Zn-0.4Zr-0.3Ag
587 | 0 | 0 | 0 | 0 | 0 | 0 | 0 | 0 | 0 | 0 | 0 | 90.5 | 0 | 0 | 0 | 0 | 0 | 0 | 0 | 0 | 0 | 0 | 0 | 0 | 0 | 0 | 0 | 0 | 0 | 0 | 0 | 0 | 0 | 0 | 0 | 0 | 0 | 0 | 3 | 0.5 | 0 | 0 | 0 | 0 | 0 | 0 | 0 | 0 | 0 | 0 | 0 | 0 | 0 | 0 | 0 | 0 | 0 | 0 | 0 | 0 | 0 | 0 | 0 | 6 | 0 | 0 | 0 | 0 | 0 | 0 | 0 | 0 | 0 | 0 | 0 | 0 | 0 | 0 | 0 | 0 | 0 | 0 | 0 | 0 | 0 | 0 | 0 | 0 | 0 | 0 | 0 | 0 | 0 | 0 | 0 | 0 | 0 | 0 | 0 | 0 | 0 | 0 | 0 | 0 | 4 | 0 | 478.4294 | 0 | 478.4294 | 142 | 1 | 381 | 18.8 | No102-Mg-10.10Gd-2.98Y-0.53Zn-0.61Zr
588 | 0 | 0 | 0 | 0 | 0 | 0 | 0 | 0 | 0 | 0 | 0 | 88.5 | 0 | 0 | 0 | 0 | 0 | 0 | 0 | 0 | 0 | 0 | 0 | 0 | 0 | 0 | 0 | 0 | 0 | 0 | 0 | 0 | 0 | 0 | 0 | 0 | 0 | 0 | 3 | 0.5 | 0 | 0 | 0 | 0 | 0 | 0 | 0 | 0 | 0 | 0 | 0 | 0 | 0 | 0 | 0 | 0 | 0 | 0 | 0 | 0 | 0 | 0 | 0 | 8 | 0 | 0 | 0 | 0 | 0 | 0 | 0 | 0 | 0 | 0 | 0 | 0 | 0 | 0 | 0 | 0 | 0 | 0 | 0 | 0 | 0 | 0 | 0 | 0 | 0 | 0 | 0 | 0 | 0 | 0 | 0 | 0 | 0 | 0 | 0 | 0 | 0 | 0 | 0 | 3.5 | 4 | 0 | 579.3818 | 155.1232 | 734.505 | 256 | 4 | 278 | 27.8 | No255-Mg-0.8Gd-1.6Y-0.4Ag-0.1Zr-3
589 | 0 | 0 | 0 | 0 | 0 | 0 | 0 | 0 | 0 | 0 | 0 | 88.5 | 0 | 0 | 0 | 0 | 0 | 0 | 0 | 0 | 0 | 0 | 0 | 0 | 0 | 0 | 0 | 0 | 0 | 0 | 0 | 0 | 0 | 0 | 0 | 0 | 0 | 0 | 3 | 0.5 | 0 | 0 | 0 | 0 | 0 | 0 | 0 | 0 | 0 | 0 | 0 | 0 | 0 | 0 | 0 | 0 | 0 | 0 | 0 | 0 | 0 | 0 | 0 | 8 | 0 | 0 | 0 | 0 | 0 | 0 | 0 | 0 | 0 | 0 | 0 | 0 | 0 | 0 | 0 | 0 | 0 | 0 | 0 | 0 | 0 | 0 | 0 | 0 | 0 | 0 | 0 | 0 | 0 | 0 | 0 | 0 | 0 | 0 | 0 | 0 | 0 | 0 | 0 | 0 | 4 | 0 | 579.3818 | 0 | 579.3818 | 146 | 2 | 406 | 12.6 | No318-Mg-3Al-1Zn-0.3Nd
590 | 0 | 0 | 0 | 0 | 0 | 0 | 0 | 0 | 0 | 0 | 0 | 88.5 | 0 | 0 | 0 | 0 | 0 | 0 | 0 | 0 | 0 | 0 | 0 | 0 | 0 | 0 | 0 | 0 | 0 | 0 | 0 | 0 | 0 | 0 | 0 | 0 | 0 | 0 | 3 | 0.5 | 0 | 0 | 0 | 0 | 0 | 0 | 0 | 0 | 0 | 0 | 0 | 0 | 0 | 0 | 0 | 0 | 0 | 0 | 0 | 0 | 0 | 0 | 0 | 8 | 0 | 0 | 0 | 0 | 0 | 0 | 0 | 0 | 0 | 0 | 0 | 0 | 0 | 0 | 0 | 0 | 0 | 0 | 0 | 0 | 0 | 0 | 0 | 0 | 0 | 0 | 0 | 0 | 0 | 0 | 0 | 0 | 0 | 0 | 0 | 0 | 0 | 0 | 0 | 0 | 4 | 0 | 579.3818 | 0 | 579.3818 | 320 | 0 | 412 | 16.3 | No814-Mg-10Gd-3Y-0.5Zr-12
591 | 0 | 0 | 0 | 0 | 0 | 0 | 0 | 0 | 0 | 0 | 0 | 88.5 | 0 | 0 | 0 | 0 | 0 | 0 | 0 | 0 | 0 | 0 | 0 | 0 | 0 | 0 | 0 | 0 | 0 | 0 | 0 | 0 | 0 | 0 | 0 | 0 | 0 | 0 | 3 | 0.5 | 0 | 0 | 0 | 0 | 0 | 0 | 0 | 0 | 0 | 0 | 0 | 0 | 0 | 0 | 0 | 0 | 0 | 0 | 0 | 0 | 0 | 0 | 0 | 8 | 0 | 0 | 0 | 0 | 0 | 0 | 0 | 0 | 0 | 0 | 0 | 0 | 0 | 0 | 0 | 0 | 0 | 0 | 0 | 0 | 0 | 0 | 0 | 0 | 0 | 0 | 0 | 0 | 0 | 0 | 0 | 0 | 0 | 0 | 0 | 0 | 0 | 0 | 0 | 0 | 4 | 0 | 579.3818 | 0 | 579.3818 | 237 | 1 | 413 | 12.7 | No35-Mg-10.4Gd-3.3Y-0.46Zr-2
593 | 0 | 0 | 0 | 0 | 0 | 0 | 0 | 0 | 0 | 0 | 0 | 88.5 | 0 | 0 | 0 | 0 | 0 | 0 | 0 | 0 | 0 | 0 | 0 | 0 | 0 | 0 | 0 | 0 | 0 | 0 | 0 | 0 | 0 | 0 | 0 | 0 | 0 | 0 | 3 | 0.5 | 0 | 0 | 0 | 0 | 0 | 0 | 0 | 0 | 0 | 0 | 0 | 0 | 0 | 0 | 0 | 0 | 0 | 0 | 0 | 0 | 0 | 0 | 0 | 8 | 0 | 0 | 0 | 0 | 0 | 0 | 0 | 0 | 0 | 0 | 0 | 0 | 0 | 0 | 0 | 0 | 0 | 0 | 0 | 0 | 0 | 0 | 0 | 0 | 0 | 0 | 0 | 0 | 0 | 0 | 0 | 0 | 0 | 0 | 0 | 0 | 0 | 0 | 0 | 0 | 4 | 0 | 579.3818 | 0 | 579.3818 | 147 | 1 | 430 | 12.8 | No245-Mg-2.8Y-0.1Zr-2
594 | 0 | 0 | 0 | 0 | 0 | 0 | 0 | 0 | 0 | 0 | 0 | 87.5 | 0 | 0 | 0 | 0 | 0 | 0 | 0 | 0 | 0 | 0 | 0 | 0 | 0 | 0 | 0 | 0 | 0 | 0 | 0 | 0 | 0 | 0 | 0 | 0 | 0 | 0 | 2 | 0.5 | 0 | 0 | 0 | 0 | 0 | 0 | 0 | 0 | 0 | 0 | 0 | 0 | 0 | 0 | 0 | 0 | 0 | 0 | 0 | 0 | 0 | 0 | 0 | 10 | 0 | 0 | 0 | 0 | 0 | 0 | 0 | 0 | 0 | 0 | 0 | 0 | 0 | 0 | 0 | 0 | 0 | 0 | 0 | 0 | 0 | 0 | 0 | 0 | 0 | 0 | 0 | 0 | 0 | 0 | 0 | 0 | 0 | 0 | 0 | 0 | 0 | 0 | 0 | 0 | 4 | 0 | 609.6875 | 0 | 609.6875 | 147 | 3 | 403 | 15.3 | No183-Mg-8Gd-4Y-0.6Zn-0.5Zr
595 | 0 | 0 | 0 | 0 | 0 | 0 | 0 | 0 | 0 | 0 | 0 | 87.5 | 0 | 0 | 0 | 0 | 0 | 0 | 0 | 0 | 0 | 0 | 0 | 0 | 0 | 0 | 0 | 0 | 0 | 0 | 0 | 0 | 0 | 0 | 0 | 0 | 0 | 0 | 2 | 0.5 | 0 | 0 | 0 | 0 | 0 | 0 | 0 | 0 | 0 | 0 | 0 | 0 | 0 | 0 | 0 | 0 | 0 | 0 | 0 | 0 | 0 | 0 | 0 | 10 | 0 | 0 | 0 | 0 | 0 | 0 | 0 | 0 | 0 | 0 | 0 | 0 | 0 | 0 | 0 | 0 | 0 | 0 | 0 | 0 | 0 | 0 | 0 | 0 | 0 | 0 | 0 | 0 | 0 | 0 | 0 | 0 | 0 | 0 | 0 | 0 | 0 | 0 | 0 | 0 | 4 | 0 | 609.6875 | 0 | 609.6875 | 201.7 | 0 | 397 | 12.8 | No660-Mg–3Al–1Zn–0.3Mn -10
596 | 0 | 0 | 0 | 0 | 0 | 0 | 0 | 0 | 0 | 0 | 0 | 86.5 | 0 | 0 | 0 | 0 | 0 | 0 | 0 | 0 | 0 | 0 | 0 | 0 | 0 | 0 | 0 | 0 | 0 | 0 | 0 | 0 | 0 | 0 | 0 | 0 | 0 | 0 | 3 | 0.5 | 0 | 0 | 0 | 0 | 0 | 0 | 0 | 0 | 0 | 0 | 0 | 0 | 0 | 0 | 0 | 0 | 0 | 0 | 0 | 0 | 0 | 0 | 0 | 10 | 0 | 0 | 0 | 0 | 0 | 0 | 0 | 0 | 0 | 0 | 0 | 0 | 0 | 0 | 0 | 0 | 0 | 0 | 0 | 0 | 0 | 0 | 0 | 0 | 0 | 0 | 0 | 0 | 0 | 0 | 0 | 0 | 0 | 0 | 0 | 0 | 0 | 0 | 0 | 3.7 | 4 | 0 | 684.1701 | 160.6933 | 844.8634 | 185 | 0 | 309 | 25.7 | No834-Mg-4Y-4Sm-0.5Zr-5
597 | 0 | 0 | 0 | 0 | 0 | 0 | 0 | 0 | 0 | 0 | 0 | 86.5 | 0 | 0 | 0 | 0 | 0 | 0 | 0 | 0 | 0 | 0 | 0 | 0 | 0 | 0 | 0 | 0 | 0 | 0 | 0 | 0 | 0 | 0 | 0 | 0 | 0 | 0 | 3 | 0.5 | 0 | 0 | 0 | 0 | 0 | 0 | 0 | 0 | 0 | 0 | 0 | 0 | 0 | 0 | 0 | 0 | 0 | 0 | 0 | 0 | 0 | 0 | 0 | 10 | 0 | 0 | 0 | 0 | 0 | 0 | 0 | 0 | 0 | 0 | 0 | 0 | 0 | 0 | 0 | 0 | 0 | 0 | 0 | 0 | 0 | 0 | 0 | 0 | 0 | 0 | 0 | 0 | 0 | 0 | 0 | 0 | 0 | 0 | 0 | 0 | 0 | 0 | 0 | 0 | 4 | 0 | 684.1701 | 0 | 684.1701 | 91 | 1 | 324 | 19.9 | No368-Mg-6Al-5Zn-6Ca-5Gd
598 | 0 | 0 | 0 | 0 | 0 | 0 | 0 | 0 | 0 | 0 | 0 | 86.5 | 0 | 0 | 0 | 0 | 0 | 0 | 0 | 0 | 0 | 0 | 0 | 0 | 0 | 0 | 0 | 0 | 0 | 0 | 0 | 0 | 0 | 0 | 0 | 0 | 0 | 0 | 3 | 0.5 | 0 | 0 | 0 | 0 | 0 | 0 | 0 | 0 | 0 | 0 | 0 | 0 | 0 | 0 | 0 | 0 | 0 | 0 | 0 | 0 | 0 | 0 | 0 | 10 | 0 | 0 | 0 | 0 | 0 | 0 | 0 | 0 | 0 | 0 | 0 | 0 | 0 | 0 | 0 | 0 | 0 | 0 | 0 | 0 | 0 | 0 | 0 | 0 | 0 | 0 | 0 | 0 | 0 | 0 | 0 | 0 | 0 | 0 | 0 | 0 | 0 | 0 | 0 | 0 | 4 | 0 | 684.1701 | 0 | 684.1701 | 308 | 1 | 422 | 3.7 | No54-Mg-8Gd-4Y-0.5Mn-0.2Sc
599 | 0 | 0 | 0 | 0 | 0 | 0 | 0 | 0 | 0 | 0 | 0 | 86.5 | 0 | 0 | 0 | 0 | 0 | 0 | 0 | 0 | 0 | 0 | 0 | 0 | 0 | 0 | 0 | 0 | 0 | 0 | 0 | 0 | 0 | 0 | 0 | 0 | 0 | 0 | 3 | 0.5 | 0 | 0 | 0 | 0 | 0 | 0 | 0 | 0 | 0 | 0 | 0 | 0 | 0 | 0 | 0 | 0 | 0 | 0 | 0 | 0 | 0 | 0 | 0 | 10 | 0 | 0 | 0 | 0 | 0 | 0 | 0 | 0 | 0 | 0 | 0 | 0 | 0 | 0 | 0 | 0 | 0 | 0 | 0 | 0 | 0 | 0 | 0 | 0 | 0 | 0 | 0 | 0 | 0 | 0 | 0 | 0 | 0 | 0 | 0 | 0 | 0 | 0 | 0 | 0 | 4 | 0 | 684.1701 | 0 | 684.1701 | 282 | 0 | 439 | 6.2 | No556-Mg–2.96Al–0.94Zn -9
600 | 0 | 0 | 0 | 0 | 0 | 0 | 0 | 0 | 0 | 0 | 0 | 86.5 | 0 | 0 | 0 | 0 | 0 | 0 | 0 | 0 | 0 | 0 | 0 | 0 | 0 | 0 | 0 | 0 | 0 | 0 | 0 | 0 | 0 | 0 | 0 | 0 | 0 | 0 | 3 | 0.5 | 0 | 0 | 0 | 0 | 0 | 0 | 0 | 0 | 0 | 0 | 0 | 0 | 0 | 0 | 0 | 0 | 0 | 0 | 0 | 0 | 0 | 0 | 0 | 10 | 0 | 0 | 0 | 0 | 0 | 0 | 0 | 0 | 0 | 0 | 0 | 0 | 0 | 0 | 0 | 0 | 0 | 0 | 0 | 0 | 0 | 0 | 0 | 0 | 0 | 0 | 0 | 0 | 0 | 0 | 0 | 0 | 0 | 0 | 0 | 0 | 0 | 0 | 0 | 0 | 4 | 0 | 684.1701 | 0 | 684.1701 | 135 | 1 | 439 | 5.8 | No350-Mg-8.5Al-0.75Zn-0.25Mn-0.1Ho
601 | 0 | 0 | 0 | 0 | 0 | 0 | 0 | 0 | 0 | 0 | 0 | 86.5 | 0 | 0 | 0 | 0 | 0 | 0 | 0 | 0 | 0 | 0 | 0 | 0 | 0 | 0 | 0 | 0 | 0 | 0 | 0 | 0 | 0 | 0 | 0 | 0 | 0 | 0 | 3 | 0.5 | 0 | 0 | 0 | 0 | 0 | 0 | 0 | 0 | 0 | 0 | 0 | 0 | 0 | 0 | 0 | 0 | 0 | 0 | 0 | 0 | 0 | 0 | 0 | 10 | 0 | 0 | 0 | 0 | 0 | 0 | 0 | 0 | 0 | 0 | 0 | 0 | 0 | 0 | 0 | 0 | 0 | 0 | 0 | 0 | 0 | 0 | 0 | 0 | 0 | 0 | 0 | 0 | 0 | 0 | 0 | 0 | 0 | 0 | 0 | 0 | 0 | 0 | 0 | 0 | 4 | 0 | 684.1701 | 0 | 684.1701 | 159 | 5 | 449 | 6 | No215-Mg-6Gd-3Y-1Zn-0.4Zr-0.5Ag
602 | 0 | 0 | 0 | 0 | 0 | 0 | 0 | 0 | 0 | 0 | 0 | 86.5 | 0 | 0 | 0 | 0 | 0 | 0 | 0 | 0 | 0 | 0 | 0 | 0 | 0 | 0 | 0 | 0 | 0 | 0 | 0 | 0 | 0 | 0 | 0 | 0 | 0 | 0 | 3 | 0.5 | 0 | 0 | 0 | 0 | 0 | 0 | 0 | 0 | 0 | 0 | 0 | 0 | 0 | 0 | 0 | 0 | 0 | 0 | 0 | 0 | 0 | 0 | 0 | 10 | 0 | 0 | 0 | 0 | 0 | 0 | 0 | 0 | 0 | 0 | 0 | 0 | 0 | 0 | 0 | 0 | 0 | 0 | 0 | 0 | 0 | 0 | 0 | 0 | 0 | 0 | 0 | 0 | 0 | 0 | 0 | 0 | 0 | 0 | 0 | 0 | 0 | 0 | 0 | 0 | 4 | 0 | 684.1701 | 0 | 684.1701 | 274 | 0 | 427 | 12.6 | No268-Mg-15Gd-1Zn -2
603 | 0 | 0 | 0 | 0 | 0 | 0 | 0 | 0 | 0 | 0 | 0 | 86.1 | 0 | 0 | 0 | 0 | 0 | 0 | 0 | 0.4 | 0 | 0 | 0 | 0 | 0 | 0 | 0 | 0 | 0 | 0 | 0 | 0 | 0 | 0 | 0 | 0 | 0 | 0 | 3 | 0.5 | 0 | 0 | 0 | 0 | 0 | 0 | 0 | 0 | 0 | 0 | 0 | 0 | 0 | 0 | 0 | 0 | 0 | 0 | 0 | 0 | 0 | 0 | 0 | 10 | 0 | 0 | 0 | 0 | 0 | 0 | 0 | 0 | 0 | 0 | 0 | 0 | 0 | 0 | 0 | 0 | 0 | 0 | 0 | 0 | 0 | 0 | 0 | 0 | 0 | 0 | 0 | 0 | 0 | 0 | 0 | 0 | 0 | 0 | 0 | 0 | 0 | 0 | 0 | 0 | 4 | 0 | 707.436 | 0 | 707.436 | 218 | 0 | 388 | 0.97 | No194-Mg-8.5Gd-4.5Y-1.5Zn-0.4Zr
604 | 0 | 0 | 0 | 0 | 0 | 0 | 0 | 0 | 0 | 0 | 0 | 86.1 | 0 | 0 | 0 | 0 | 0 | 0 | 0 | 0.4 | 0 | 0 | 0 | 0 | 0 | 0 | 0 | 0 | 0 | 0 | 0 | 0 | 0 | 0 | 0 | 0 | 0 | 0 | 3 | 0.5 | 0 | 0 | 0 | 0 | 0 | 0 | 0 | 0 | 0 | 0 | 0 | 0 | 0 | 0 | 0 | 0 | 0 | 0 | 0 | 0 | 0 | 0 | 0 | 10 | 0 | 0 | 0 | 0 | 0 | 0 | 0 | 0 | 0 | 0 | 0 | 0 | 0 | 0 | 0 | 0 | 0 | 0 | 0 | 0 | 0 | 0 | 0 | 0 | 0 | 0 | 0 | 0 | 0 | 0 | 0 | 0 | 0 | 0 | 0 | 0 | 0 | 0 | 0 | 0 | 4 | 0 | 707.436 | 0 | 707.436 | 276.97 | 0 | 399 | 10.8 | No301-Mg-1Gd-1Y-0.2Zn-0.6Ca
605 | 0 | 0 | 0 | 0 | 0 | 0 | 0 | 0 | 0 | 0 | 0 | 84.5 | 0 | 0 | 0 | 0 | 0 | 0 | 0 | 0 | 0 | 0 | 0 | 0 | 0 | 0 | 0 | 0 | 0 | 0 | 0 | 0 | 0 | 0 | 0 | 0 | 0 | 0 | 3 | 0.5 | 0 | 0 | 0 | 0 | 0 | 0 | 0 | 0 | 0 | 0 | 0 | 0 | 0 | 0 | 0 | 0 | 0 | 0 | 0 | 0 | 0 | 0 | 0 | 12 | 0 | 0 | 0 | 0 | 0 | 0 | 0 | 0 | 0 | 0 | 0 | 0 | 0 | 0 | 0 | 0 | 0 | 0 | 0 | 0 | 0 | 0 | 0 | 0 | 0 | 0 | 0 | 0 | 0 | 0 | 0 | 0 | 0 | 0 | 0 | 0 | 0 | 0 | 0 | 4.2 | 4 | 0 | 793.0172 | 160.3999 | 953.4172 | 122 | 1 | 295 | 9.5 | No351-Mg-8.5Al-0.75Zn-0.25Mn-1.0Ho
606 | 0 | 0 | 0 | 0 | 0 | 0 | 0 | 0 | 0 | 0 | 0 | 84.5 | 0 | 0 | 0 | 0 | 0 | 0 | 0 | 0 | 0 | 0 | 0 | 0 | 0 | 0 | 0 | 0 | 0 | 0 | 0 | 0 | 0 | 0 | 0 | 0 | 0 | 0 | 3 | 0.5 | 0 | 0 | 0 | 0 | 0 | 0 | 0 | 0 | 0 | 0 | 0 | 0 | 0 | 0 | 0 | 0 | 0 | 0 | 0 | 0 | 0 | 0 | 0 | 12 | 0 | 0 | 0 | 0 | 0 | 0 | 0 | 0 | 0 | 0 | 0 | 0 | 0 | 0 | 0 | 0 | 0 | 0 | 0 | 0 | 0 | 0 | 0 | 0 | 0 | 0 | 0 | 0 | 0 | 0 | 0 | 0 | 0 | 0 | 0 | 0 | 0 | 0 | 0 | 0 | 4 | 0 | 793.0172 | 0 | 793.0172 | 243 | 0 | 459 | 5.1 | No591-4.4Al-0.9Zn-0.4Mn -2
607 | 0 | 0 | 0 | 0 | 0 | 0 | 0 | 0 | 0 | 0 | 0 | 84.5 | 0 | 0 | 0 | 0 | 0 | 0 | 0 | 0 | 0 | 0 | 0 | 0 | 0 | 0 | 0 | 0 | 0 | 0 | 0 | 0 | 0 | 0 | 0 | 0 | 0 | 0 | 3 | 0.5 | 0 | 0 | 0 | 0 | 0 | 0 | 0 | 0 | 0 | 0 | 0 | 0 | 0 | 0 | 0 | 0 | 0 | 0 | 0 | 0 | 0 | 0 | 0 | 12 | 0 | 0 | 0 | 0 | 0 | 0 | 0 | 0 | 0 | 0 | 0 | 0 | 0 | 0 | 0 | 0 | 0 | 0 | 0 | 0 | 0 | 0 | 0 | 0 | 0 | 0 | 0 | 0 | 0 | 0 | 0 | 0 | 0 | 0 | 0 | 0 | 0 | 0 | 0 | 0 | 4 | 0 | 793.0172 | 0 | 793.0172 | 162 | 3 | 448 | 8 | No288-Mg-4.9Gd-10.5Y-1.6Zn-0.3Zr
608 | 0 | 0 | 0 | 0 | 0 | 0 | 0 | 0 | 0 | 0 | 0 | 84.5 | 0 | 0 | 0 | 0 | 0 | 0 | 0 | 0 | 0 | 0 | 0 | 0 | 0 | 0 | 0 | 0 | 0 | 0 | 0 | 0 | 0 | 0 | 0 | 0 | 0 | 0 | 3 | 0.5 | 0 | 0 | 0 | 0 | 0 | 0 | 0 | 0 | 0 | 0 | 0 | 0 | 0 | 0 | 0 | 0 | 0 | 0 | 0 | 0 | 0 | 0 | 0 | 12 | 0 | 0 | 0 | 0 | 0 | 0 | 0 | 0 | 0 | 0 | 0 | 0 | 0 | 0 | 0 | 0 | 0 | 0 | 0 | 0 | 0 | 0 | 0 | 0 | 0 | 0 | 0 | 0 | 0 | 0 | 0 | 0 | 0 | 0 | 0 | 0 | 0 | 0 | 0 | 0 | 4 | 0 | 793.0172 | 0 | 793.0172 | 273 | 5 | 488 | 4.8 | No137-Mg-8Gd-3Y-0.5Zr-4
609 | 0 | 0 | 0 | 0 | 0 | 0 | 0 | 0 | 0 | 0 | 0 | 84.5 | 0 | 0 | 0 | 0 | 0 | 0 | 0 | 0 | 0 | 0 | 0 | 0 | 0 | 0 | 0 | 0 | 0 | 0 | 0 | 0 | 0 | 0 | 0 | 0 | 0 | 0 | 3 | 0.5 | 0 | 0 | 0 | 0 | 0 | 0 | 0 | 0 | 0 | 0 | 0 | 0 | 0 | 0 | 0 | 0 | 0 | 0 | 0 | 0 | 0 | 0 | 0 | 12 | 0 | 0 | 0 | 0 | 0 | 0 | 0 | 0 | 0 | 0 | 0 | 0 | 0 | 0 | 0 | 0 | 0 | 0 | 0 | 0 | 0 | 0 | 0 | 0 | 0 | 0 | 0 | 0 | 0 | 0 | 0 | 0 | 0 | 0 | 0 | 0 | 0 | 0 | 0 | 0 | 4 | 0 | 793.0172 | 0 | 793.0172 | 139 | 6 | 491 | 3.6 | No29-Mg-10.06Gd-1.13Y-0.47Zr
610 | 0 | 0 | 0 | 0 | 0 | 0 | 0 | 0 | 0 | 0 | 0 | 97 | 0 | 0 | 0 | 0 | 0 | 0 | 0 | 0 | 0 | 0 | 0 | 0 | 0 | 0 | 0 | 0 | 0 | 1 | 0 | 0 | 0 | 0 | 0 | 0 | 0 | 0 | 1 | 0 | 0 | 0 | 0 | 0 | 0 | 0 | 0 | 0 | 0 | 0 | 0 | 0 | 0 | 0 | 0 | 0 | 0 | 0 | 0 | 0 | 0 | 0 | 0 | 1 | 0 | 0 | 0 | 0 | 0 | 0 | 0 | 0 | 0 | 0 | 0 | 0 | 0 | 0 | 0 | 0 | 0 | 0 | 0 | 0 | 0 | 0 | 0 | 0 | 0 | 0 | 0 | 0 | 0 | 0 | 0 | 0 | 0 | 0 | 0 | 0 | 0 | 0 | 0 | 0 | 0 | 0 | 106.8825 | 0 | 106.8825 | 168 | 1 | 178 | 2 | No338-Mg-9Al-1Zn-0.4Ni-0.1Gd-0.05Y
611 | 0 | 0 | 0 | 0 | 0 | 0 | 0 | 0 | 0 | 0 | 0 | 97 | 0 | 0 | 0 | 0 | 0 | 0 | 0 | 0 | 0 | 0 | 0 | 0 | 0 | 0 | 0 | 0 | 0 | 1 | 0 | 0 | 0 | 0 | 0 | 0 | 0 | 0 | 1 | 0 | 0 | 0 | 0 | 0 | 0 | 0 | 0 | 0 | 0 | 0 | 0 | 0 | 0 | 0 | 0 | 0 | 0 | 0 | 0 | 0 | 0 | 0 | 0 | 1 | 0 | 0 | 0 | 0 | 0 | 0 | 0 | 0 | 0 | 0 | 0 | 0 | 0 | 0 | 0 | 0 | 0 | 0 | 0 | 0 | 0 | 0 | 0 | 0 | 0 | 0 | 0 | 0 | 0 | 0 | 0 | 0 | 0 | 0 | 0 | 0 | 0 | 0 | 0 | 0 | 0 | 0 | 106.8825 | 0 | 106.8825 | 210 | 0 | 234 | 2.5 | No485-Mg–3.02Al–1.01Zn–0.30Mn -8
612 | 0 | 0 | 0 | 0 | 0 | 0 | 0 | 0 | 0 | 0 | 0 | 97 | 0 | 0 | 0 | 0 | 0 | 0 | 0 | 0 | 0 | 0 | 0 | 0 | 0 | 0 | 0 | 0 | 0 | 1 | 0 | 0 | 0 | 0 | 0 | 0 | 0 | 0 | 1 | 0 | 0 | 0 | 0 | 0 | 0 | 0 | 0 | 0 | 0 | 0 | 0 | 0 | 0 | 0 | 0 | 0 | 0 | 0 | 0 | 0 | 0 | 0 | 0 | 1 | 0 | 0 | 0 | 0 | 0 | 0 | 0 | 0 | 0 | 0 | 0 | 0 | 0 | 0 | 0 | 0 | 0 | 0 | 0 | 0 | 0 | 0 | 0 | 0 | 0 | 0 | 0 | 0 | 0 | 0 | 0 | 0 | 0 | 0 | 0 | 0 | 0 | 0 | 0 | 0 | 0 | 0 | 106.8825 | 0 | 106.8825 | 149 | 0 | 211 | 1.9 | No552-Mg-3Al-1Zn-0.4Mn
613 | 0 | 0 | 0 | 0 | 0 | 0 | 0 | 0 | 0 | 0 | 0 | 96.5 | 0 | 0 | 0 | 0 | 0 | 0 | 0 | 0 | 0 | 0 | 0 | 0 | 0 | 0 | 0 | 0 | 0 | 1.5 | 0 | 0 | 0 | 0 | 0 | 0 | 0 | 0 | 1 | 0 | 0 | 0 | 0 | 0 | 0 | 0 | 0 | 0 | 0 | 0 | 0 | 0 | 0 | 0 | 0 | 0 | 0 | 0 | 0 | 0 | 0 | 0 | 0 | 1 | 0 | 0 | 0 | 0 | 0 | 0 | 0 | 0 | 0 | 0 | 0 | 0 | 0 | 0 | 0 | 0 | 0 | 0 | 0 | 0 | 0 | 0 | 0 | 0 | 0 | 0 | 0 | 0 | 0 | 0 | 0 | 0 | 0 | 0 | 0 | 0 | 0 | 0 | 0 | 0 | 0 | 0 | 107.7092 | 0 | 107.7092 | 110 | 1 | 193 | 2.9 | No359-Mg-3Sn-2Al-1Zn-5Li
614 | 0 | 0 | 0 | 0 | 0 | 0 | 0 | 0 | 0 | 0 | 0 | 96.5 | 0 | 0 | 0 | 0 | 0 | 0 | 0 | 0 | 0 | 0 | 0 | 0 | 0 | 0 | 0 | 0 | 0 | 1.5 | 0 | 0 | 0 | 0 | 0 | 0 | 0 | 0 | 1 | 0 | 0 | 0 | 0 | 0 | 0 | 0 | 0 | 0 | 0 | 0 | 0 | 0 | 0 | 0 | 0 | 0 | 0 | 0 | 0 | 0 | 0 | 0 | 0 | 1 | 0 | 0 | 0 | 0 | 0 | 0 | 0 | 0 | 0 | 0 | 0 | 0 | 0 | 0 | 0 | 0 | 0 | 0 | 0 | 0 | 0 | 0 | 0 | 0 | 0 | 0 | 0 | 0 | 0 | 0 | 0 | 0 | 0 | 0 | 0 | 0 | 0 | 0 | 0 | 0 | 0 | 0 | 107.7092 | 0 | 107.7092 | 90 | 0 | 252 | 3.5 | No734-Mg-3Al-1Zn-6
615 | 0 | 0 | 0 | 0 | 0 | 0 | 0 | 0 | 0 | 0 | 0 | 96.5 | 0 | 0 | 0 | 0 | 0 | 0 | 0 | 0 | 0 | 0 | 0 | 0 | 0 | 0 | 0 | 0 | 0 | 1.5 | 0 | 0 | 0 | 0 | 0 | 0 | 0 | 0 | 1 | 0 | 0 | 0 | 0 | 0 | 0 | 0 | 0 | 0 | 0 | 0 | 0 | 0 | 0 | 0 | 0 | 0 | 0 | 0 | 0 | 0 | 0 | 0 | 0 | 1 | 0 | 0 | 0 | 0 | 0 | 0 | 0 | 0 | 0 | 0 | 0 | 0 | 0 | 0 | 0 | 0 | 0 | 0 | 0 | 0 | 0 | 0 | 0 | 0 | 0 | 0 | 0 | 0 | 0 | 0 | 0 | 0 | 0 | 0 | 0 | 0 | 0 | 0 | 0 | 0 | 0 | 0 | 107.7092 | 0 | 107.7092 | 289 | 6 | 210 | 3.6 | No31-Mg-10.09Gd-5.18Y-0.43Zr
616 | 0 | 0 | 0 | 0 | 0 | 0 | 0 | 0 | 0 | 0 | 0 | 96 | 0 | 0 | 0 | 0 | 0 | 0 | 0 | 0 | 0 | 0 | 0 | 0 | 0 | 0 | 0 | 0 | 0 | 2 | 0 | 0 | 0 | 0 | 0 | 0 | 0 | 0 | 1 | 0 | 0 | 0 | 0 | 0 | 0 | 0 | 0 | 0 | 0 | 0 | 0 | 0 | 0 | 0 | 0 | 0 | 0 | 0 | 0 | 0 | 0 | 0 | 0 | 1 | 0 | 0 | 0 | 0 | 0 | 0 | 0 | 0 | 0 | 0 | 0 | 0 | 0 | 0 | 0 | 0 | 0 | 0 | 0 | 0 | 0 | 0 | 0 | 0 | 0 | 0 | 0 | 0 | 0 | 0 | 0 | 0 | 0 | 0 | 0 | 0 | 0 | 0 | 0 | 0 | 0 | 0 | 108.5412 | 0 | 108.5412 | 264.52 | 0 | 189 | 2.6 | No300-Mg-1Gd-1Y-0.2Zn-0.3Ca
617 | 0 | 0 | 0 | 0 | 0 | 0 | 0 | 0 | 0 | 0 | 0 | 96 | 0 | 0 | 0 | 0 | 0 | 0 | 0 | 0 | 0 | 0 | 0 | 0 | 0 | 0 | 0 | 0 | 0 | 2 | 0 | 0 | 0 | 0 | 0 | 0 | 0 | 0 | 1 | 0 | 0 | 0 | 0 | 0 | 0 | 0 | 0 | 0 | 0 | 0 | 0 | 0 | 0 | 0 | 0 | 0 | 0 | 0 | 0 | 0 | 0 | 0 | 0 | 1 | 0 | 0 | 0 | 0 | 0 | 0 | 0 | 0 | 0 | 0 | 0 | 0 | 0 | 0 | 0 | 0 | 0 | 0 | 0 | 0 | 0 | 0 | 0 | 0 | 0 | 0 | 0 | 0 | 0 | 0 | 0 | 0 | 0 | 0 | 0 | 0 | 0 | 0 | 0 | 0 | 0 | 0 | 108.5412 | 0 | 108.5412 | 341 | 5 | 265 | 3.3 | No140-Mg-8Gd-3Y-0.5Zr-7
618 | 0 | 0 | 0 | 0 | 0 | 0 | 0 | 0 | 0 | 0 | 0 | 96 | 0 | 0 | 0 | 0 | 0 | 0 | 0 | 0 | 0 | 0 | 0 | 0 | 0 | 0 | 0 | 0 | 0 | 2 | 0 | 0 | 0 | 0 | 0 | 0 | 0 | 0 | 1 | 0 | 0 | 0 | 0 | 0 | 0 | 0 | 0 | 0 | 0 | 0 | 0 | 0 | 0 | 0 | 0 | 0 | 0 | 0 | 0 | 0 | 0 | 0 | 0 | 1 | 0 | 0 | 0 | 0 | 0 | 0 | 0 | 0 | 0 | 0 | 0 | 0 | 0 | 0 | 0 | 0 | 0 | 0 | 0 | 0 | 0 | 0 | 0 | 0 | 0 | 0 | 0 | 0 | 0 | 0 | 0 | 0 | 0 | 0 | 0 | 0 | 0 | 0 | 0 | 0 | 0 | 0 | 108.5412 | 0 | 108.5412 | 85 | 1 | 199 | 2.8 | No402-Mg-6Al-3Ca
619 | 0 | 0 | 0 | 0 | 0 | 0 | 0 | 0 | 0 | 0 | 0 | 97 | 0 | 0 | 0 | 0 | 0 | 0 | 0 | 0 | 0 | 0 | 0 | 0 | 0 | 0 | 0 | 0 | 0 | 1 | 0 | 0 | 0 | 0 | 0 | 0 | 0 | 0 | 1 | 0 | 0 | 0 | 0 | 0 | 0 | 0 | 0 | 0 | 0 | 0 | 0 | 0 | 0 | 0 | 0 | 0 | 0 | 0 | 0 | 0 | 0 | 0 | 0 | 1 | 0 | 0 | 0 | 0 | 0 | 0 | 0 | 0 | 0 | 0 | 0 | 0 | 0 | 0 | 0 | 0 | 0 | 0 | 0 | 0 | 0 | 0 | 0 | 0 | 0 | 0 | 0 | 0 | 0 | 0 | 0 | 0 | 0 | 0 | 0 | 0 | 0 | 0 | 0 | 9.89 | 0 | 0 | 106.8825 | 91.92448 | 198.807 | 201 | 5 | 306 | 8.3 | No104-Mg-10.10Gd-2.98Y-0.53Zn-0.61Zr-3
620 | 0 | 0 | 0 | 0 | 0 | 0 | 0 | 0 | 0 | 0 | 0 | 96.5 | 0 | 0 | 0 | 0 | 0 | 0 | 0 | 0 | 0 | 0 | 0 | 0 | 0 | 0 | 0 | 0 | 0 | 1.5 | 0 | 0 | 0 | 0 | 0 | 0 | 0 | 0 | 1 | 0 | 0 | 0 | 0 | 0 | 0 | 0 | 0 | 0 | 0 | 0 | 0 | 0 | 0 | 0 | 0 | 0 | 0 | 0 | 0 | 0 | 0 | 0 | 0 | 1 | 0 | 0 | 0 | 0 | 0 | 0 | 0 | 0 | 0 | 0 | 0 | 0 | 0 | 0 | 0 | 0 | 0 | 0 | 0 | 0 | 0 | 0 | 0 | 0 | 0 | 0 | 0 | 0 | 0 | 0 | 0 | 0 | 0 | 0 | 0 | 0 | 0 | 0 | 0 | 8.76 | 0 | 0 | 107.7092 | 109.3504 | 217.0596 | 63.3 | 1 | 327 | 8 | No739-Mg-3Al-0.4Mn-0.02Ti
621 | 0 | 0 | 0 | 0 | 0 | 0 | 0 | 0 | 0 | 0 | 0 | 96 | 0 | 0 | 0 | 0 | 0 | 0 | 0 | 0 | 0 | 0 | 0 | 0 | 0 | 0 | 0 | 0 | 0 | 2 | 0 | 0 | 0 | 0 | 0 | 0 | 0 | 0 | 1 | 0 | 0 | 0 | 0 | 0 | 0 | 0 | 0 | 0 | 0 | 0 | 0 | 0 | 0 | 0 | 0 | 0 | 0 | 0 | 0 | 0 | 0 | 0 | 0 | 1 | 0 | 0 | 0 | 0 | 0 | 0 | 0 | 0 | 0 | 0 | 0 | 0 | 0 | 0 | 0 | 0 | 0 | 0 | 0 | 0 | 0 | 0 | 0 | 0 | 0 | 0 | 0 | 0 | 0 | 0 | 0 | 0 | 0 | 0 | 0 | 0 | 0 | 0 | 0 | 8.23 | 0 | 0 | 108.5412 | 124.9414 | 233.4825 | 179 | 0 | 323 | 7.1 | No538-3Al-1Zn-0.3Mn -48
622 | 0 | 0 | 0 | 0 | 0 | 0 | 0 | 0 | 0 | 0 | 0 | 97 | 0 | 0 | 0 | 0 | 0 | 0 | 0 | 0 | 0 | 0 | 0 | 0 | 0 | 0 | 0 | 0 | 0 | 1 | 0 | 0 | 0 | 0 | 0 | 0 | 0 | 0 | 1 | 0 | 0 | 0 | 0 | 0 | 0 | 0 | 0 | 0 | 0 | 0 | 0 | 0 | 0 | 0 | 0 | 0 | 0 | 0 | 0 | 0 | 0 | 0 | 0 | 1 | 0 | 0 | 0 | 0 | 0 | 0 | 0 | 0 | 0 | 0 | 0 | 0 | 0 | 0 | 0 | 0 | 0 | 0 | 0 | 0 | 0 | 0 | 0 | 0 | 0 | 0 | 0 | 0 | 0 | 0 | 0 | 0 | 0 | 0 | 0 | 0 | 0 | 0 | 0 | 3.08 | 0 | 0 | 106.8825 | 164.7229 | 271.6054 | 240 | 0 | 360 | 6.5 | No856-Mg-5Al-2Zn-0.5Sn-2
624 | 0 | 0 | 0 | 0 | 0 | 0 | 0 | 0 | 0 | 0 | 0 | 96 | 0 | 0 | 0 | 0 | 0 | 0 | 0 | 0 | 0 | 0 | 0 | 0 | 0 | 0 | 0 | 0 | 0 | 2 | 0 | 0 | 0 | 0 | 0 | 0 | 0 | 0 | 1 | 0 | 0 | 0 | 0 | 0 | 0 | 0 | 0 | 0 | 0 | 0 | 0 | 0 | 0 | 0 | 0 | 0 | 0 | 0 | 0 | 0 | 0 | 0 | 0 | 1 | 0 | 0 | 0 | 0 | 0 | 0 | 0 | 0 | 0 | 0 | 0 | 0 | 0 | 0 | 0 | 0 | 0 | 0 | 0 | 0 | 0 | 0 | 0 | 0 | 0 | 0 | 0 | 0 | 0 | 0 | 0 | 0 | 0 | 0 | 0 | 0 | 0 | 0 | 0 | 8.49 | 0 | 0 | 108.5412 | 123.0134 | 231.5545 | 130 | 0 | 334 | 7.5 | No683-Mg–3Al–1Zn–0.3Mn -27
625 | 0 | 0 | 0 | 0 | 0 | 0 | 0 | 0 | 0 | 0 | 0 | 96.9 | 0 | 0 | 0 | 0 | 0 | 0 | 0 | 0 | 0 | 0 | 0 | 0 | 0 | 0 | 0 | 0 | 0 | 1 | 0 | 0 | 0 | 0 | 0 | 0 | 0 | 0 | 1 | 0 | 0 | 0 | 0 | 0 | 0 | 0 | 0 | 0 | 0 | 0 | 0 | 0 | 0 | 0 | 0 | 0 | 0 | 0.1 | 0 | 0 | 0 | 0 | 0 | 1 | 0 | 0 | 0 | 0 | 0 | 0 | 0 | 0 | 0 | 0 | 0 | 0 | 0 | 0 | 0 | 0 | 0 | 0 | 0 | 0 | 0 | 0 | 0 | 0 | 0 | 0 | 0 | 0 | 0 | 0 | 0 | 0 | 0 | 0 | 0 | 0 | 0 | 0 | 0 | 8.59 | 0 | 0 | 123.7762 | 101.7367 | 225.5129 | 305 | 6 | 345 | 2.9 | No211-Mg-6Zn-1Mn-3Gd
626 | 0 | 0 | 0 | 0 | 0 | 0 | 0 | 0 | 0 | 0 | 0 | 96.8 | 0 | 0 | 0 | 0 | 0 | 0 | 0 | 0 | 0 | 0 | 0 | 0 | 0 | 0 | 0 | 0 | 0 | 1 | 0 | 0 | 0 | 0 | 0 | 0 | 0 | 0 | 1 | 0 | 0 | 0 | 0 | 0 | 0 | 0 | 0 | 0 | 0 | 0 | 0 | 0 | 0 | 0 | 0 | 0 | 0 | 0.2 | 0 | 0 | 0 | 0 | 0 | 1 | 0 | 0 | 0 | 0 | 0 | 0 | 0 | 0 | 0 | 0 | 0 | 0 | 0 | 0 | 0 | 0 | 0 | 0 | 0 | 0 | 0 | 0 | 0 | 0 | 0 | 0 | 0 | 0 | 0 | 0 | 0 | 0 | 0 | 0 | 0 | 0 | 0 | 0 | 0 | 6.85 | 0 | 0 | 140.6984 | 117.4064 | 258.1048 | 161 | 1 | 363 | 4.2 | No221-Mg-6Gd-3Y-1Zn-0.4Zr-0.7Ag-2
627 | 0 | 0 | 0 | 0 | 0 | 0 | 0 | 0 | 0 | 0 | 0 | 96.7 | 0 | 0 | 0 | 0 | 0 | 0 | 0 | 0 | 0 | 0 | 0 | 0 | 0 | 0 | 0 | 0 | 0 | 1 | 0 | 0 | 0 | 0 | 0 | 0 | 0 | 0 | 1 | 0 | 0 | 0 | 0 | 0 | 0 | 0 | 0 | 0 | 0 | 0 | 0 | 0 | 0 | 0 | 0 | 0 | 0 | 0.3 | 0 | 0 | 0 | 0 | 0 | 1 | 0 | 0 | 0 | 0 | 0 | 0 | 0 | 0 | 0 | 0 | 0 | 0 | 0 | 0 | 0 | 0 | 0 | 0 | 0 | 0 | 0 | 0 | 0 | 0 | 0 | 0 | 0 | 0 | 0 | 0 | 0 | 0 | 0 | 0 | 0 | 0 | 0 | 0 | 0 | 4.36 | 0 | 0 | 157.6494 | 151.5292 | 309.1786 | 70 | 0 | 355 | 2.5 | No614-Mg-3.091Al–1.023Zn–0.421Mn
628 | 0 | 0 | 0 | 0 | 0 | 0 | 0 | 0 | 0 | 0 | 0 | 96.9 | 0 | 0 | 0 | 0 | 0 | 0 | 0 | 0 | 0 | 0 | 0 | 0 | 0 | 0 | 0 | 0 | 0 | 1 | 0 | 0 | 0 | 0 | 0 | 0 | 0 | 0 | 1 | 0 | 0 | 0 | 0 | 0 | 0 | 0 | 0 | 0 | 0 | 0 | 0 | 0 | 0 | 0 | 0 | 0 | 0.1 | 0 | 0 | 0 | 0 | 0 | 0 | 1 | 0 | 0 | 0 | 0 | 0 | 0 | 0 | 0 | 0 | 0 | 0 | 0 | 0 | 0 | 0 | 0 | 0 | 0 | 0 | 0 | 0 | 0 | 0 | 0 | 0 | 0 | 0 | 0 | 0 | 0 | 0 | 0 | 0 | 0 | 0 | 0 | 0 | 0 | 0 | 7.39 | 0 | 0 | 119.5017 | 106.5859 | 226.0876 | 109 | 0 | 369 | 4.2 | No425-2.52Al-0.76Zn-0.39Mn-0.93-Li-3
629 | 0 | 0 | 0 | 0 | 0 | 0 | 0 | 0 | 0 | 0 | 0 | 96.8 | 0 | 0 | 0 | 0 | 0 | 0 | 0 | 0 | 0 | 0 | 0 | 0 | 0 | 0 | 0 | 0 | 0 | 1 | 0 | 0 | 0 | 0 | 0 | 0 | 0 | 0 | 1 | 0 | 0 | 0 | 0 | 0 | 0 | 0 | 0 | 0 | 0 | 0 | 0 | 0 | 0 | 0 | 0 | 0 | 0.2 | 0 | 0 | 0 | 0 | 0 | 0 | 1 | 0 | 0 | 0 | 0 | 0 | 0 | 0 | 0 | 0 | 0 | 0 | 0 | 0 | 0 | 0 | 0 | 0 | 0 | 0 | 0 | 0 | 0 | 0 | 0 | 0 | 0 | 0 | 0 | 0 | 0 | 0 | 0 | 0 | 0 | 0 | 0 | 0 | 0 | 0 | 5.24 | 0 | 0 | 132.1421 | 126.867 | 259.0092 | 200 | 0 | 379 | 4.8 | No615-Mg-3.091Al–1.023Zn–0.421Mn -2
630 | 0 | 0 | 0 | 0 | 0 | 0 | 0 | 0 | 0 | 0 | 0 | 96.7 | 0 | 0 | 0 | 0 | 0 | 0 | 0 | 0 | 0 | 0 | 0 | 0 | 0 | 0 | 0 | 0 | 0 | 1 | 0 | 0 | 0 | 0 | 0 | 0 | 0 | 0 | 1 | 0 | 0 | 0 | 0 | 0 | 0 | 0 | 0 | 0 | 0 | 0 | 0 | 0 | 0 | 0 | 0 | 0 | 0.3 | 0 | 0 | 0 | 0 | 0 | 0 | 1 | 0 | 0 | 0 | 0 | 0 | 0 | 0 | 0 | 0 | 0 | 0 | 0 | 0 | 0 | 0 | 0 | 0 | 0 | 0 | 0 | 0 | 0 | 0 | 0 | 0 | 0 | 0 | 0 | 0 | 0 | 0 | 0 | 0 | 0 | 0 | 0 | 0 | 0 | 0 | 3.86 | 0 | 0 | 144.804 | 148.1537 | 292.9576 | 123.2 | 4 | 391 | 4.6 | No90-Mg-0.93Zn-0.77Y-0.82Gd
631 | 0 | 0 | 0 | 0 | 0 | 0 | 0 | 0 | 0 | 0 | 0 | 88.5 | 0 | 0 | 0 | 0 | 0 | 0 | 0 | 0 | 0 | 0 | 0 | 0 | 0 | 0 | 0 | 0 | 0 | 0 | 0 | 0 | 0 | 0 | 0 | 0 | 0 | 0 | 2 | 0.5 | 0 | 0 | 0 | 0 | 0 | 0 | 0 | 0 | 0 | 0 | 0 | 0 | 0 | 0 | 0 | 0 | 0 | 0 | 0 | 0 | 0 | 0 | 0 | 9 | 0 | 0 | 0 | 0 | 0 | 0 | 0 | 0 | 0 | 0 | 0 | 0 | 0 | 0 | 0 | 0 | 0 | 0 | 0 | 0 | 0 | 0 | 0 | 0 | 0 | 0 | 0 | 0 | 0 | 0 | 0 | 0 | 0 | 0 | 0 | 0 | 0 | 0 | 0 | 52.38 | 4 | 0 | 557.9199 | 40.87496 | 598.7948 | 270 | 0 | 225 | 4.8 | No613-Mg–3.02Al–1.01Zn–0.30Mn -17
632 | 0 | 0 | 0 | 0 | 0 | 0 | 0 | 0 | 0 | 0 | 0 | 86.5 | 0 | 0 | 0 | 0 | 0 | 0 | 0 | 0 | 0 | 0 | 0 | 0 | 0 | 0 | 0 | 0 | 0 | 0 | 0 | 0 | 0 | 0 | 0 | 0 | 0 | 0 | 2 | 0.5 | 0 | 0 | 0 | 0 | 0 | 0 | 0 | 0 | 0 | 0 | 0 | 0 | 0 | 0 | 0 | 0 | 0 | 0 | 0 | 0 | 0 | 0 | 0 | 11 | 0 | 0 | 0 | 0 | 0 | 0 | 0 | 0 | 0 | 0 | 0 | 0 | 0 | 0 | 0 | 0 | 0 | 0 | 0 | 0 | 0 | 0 | 0 | 0 | 0 | 0 | 0 | 0 | 0 | 0 | 0 | 0 | 0 | 0 | 0 | 0 | 0 | 0 | 0 | 36.16 | 4 | 0 | 662.44 | 52.359 | 714.799 | 260 | 0 | 255 | 2.5 | No573-Mg-3.6Al-1.0Zn-0.5Mn -16
633 | 0 | 0 | 0 | 0 | 0 | 0 | 0 | 0 | 0 | 0 | 0 | 84.5 | 0 | 0 | 0 | 0 | 0 | 0 | 0 | 0 | 0 | 0 | 0 | 0 | 0 | 0 | 0 | 0 | 0 | 0 | 0 | 0 | 0 | 0 | 0 | 0 | 0 | 0 | 2 | 0.5 | 0 | 0 | 0 | 0 | 0 | 0 | 0 | 0 | 0 | 0 | 0 | 0 | 0 | 0 | 0 | 0 | 0 | 0 | 0 | 0 | 0 | 0 | 0 | 13 | 0 | 0 | 0 | 0 | 0 | 0 | 0 | 0 | 0 | 0 | 0 | 0 | 0 | 0 | 0 | 0 | 0 | 0 | 0 | 0 | 0 | 0 | 0 | 0 | 0 | 0 | 0 | 0 | 0 | 0 | 0 | 0 | 0 | 0 | 0 | 0 | 0 | 0 | 0 | 23.68 | 7 | 0 | 771.014 | 68.76235 | 839.7764 | 52.2 | 1 | 260 | 4.5 | No735-Mg-3Al-1Zn-0.01Ti
634 | 0 | 0 | 0 | 0 | 0 | 0 | 0 | 0 | 0 | 0 | 0 | 82.5 | 0 | 0 | 0 | 0 | 0 | 0 | 0 | 0 | 0 | 0 | 0 | 0 | 0 | 0 | 0 | 0 | 0 | 0 | 0 | 0 | 0 | 0 | 0 | 0 | 0 | 0 | 2 | 0.5 | 0 | 0 | 0 | 0 | 0 | 0 | 0 | 0 | 0 | 0 | 0 | 0 | 0 | 0 | 0 | 0 | 0 | 0 | 0 | 0 | 0 | 0 | 0 | 15 | 0 | 0 | 0 | 0 | 0 | 0 | 0 | 0 | 0 | 0 | 0 | 0 | 0 | 0 | 0 | 0 | 0 | 0 | 0 | 0 | 0 | 0 | 0 | 0 | 0 | 0 | 0 | 0 | 0 | 0 | 0 | 0 | 0 | 0 | 0 | 0 | 0 | 0 | 0 | 56.26 | 4 | 0 | 883.8825 | 47.3497 | 931.2322 | 195 | 0 | 245 | 2.3 | No442-5.8Al-0.6Zn-0.29Mn-3
635 | 0 | 0 | 0 | 0 | 0 | 0 | 0 | 0 | 0 | 0 | 0 | 86.9 | 0 | 0 | 0 | 0 | 0 | 0 | 0 | 0 | 0 | 0 | 0 | 0 | 0 | 0 | 0 | 0 | 0 | 0.6 | 0 | 0 | 0 | 0 | 0 | 0 | 0 | 0 | 4 | 0.5 | 0 | 0 | 0 | 0 | 0 | 0 | 0 | 0 | 0 | 0 | 0 | 0 | 0 | 0 | 0 | 0 | 0 | 0 | 0 | 0 | 0 | 0 | 0 | 8 | 0 | 0 | 0 | 0 | 0 | 0 | 0 | 0 | 0 | 0 | 0 | 0 | 0 | 0 | 0 | 0 | 0 | 0 | 0 | 0 | 0 | 0 | 0 | 0 | 0 | 0 | 0 | 0 | 0 | 0 | 0 | 0 | 0 | 0 | 0 | 0 | 0 | 0 | 0 | 111 | 5 | 0 | 656.1984 | 32.18072 | 688.3792 | 110 | 1 | 174 | 2 | No767-Mg-9Al-2Sm-0.05Sr
636 | 0 | 0 | 0 | 0 | 0 | 0 | 0 | 0 | 0 | 0 | 0 | 86.4 | 0 | 0 | 0 | 0 | 0 | 0 | 0 | 0 | 0 | 0 | 0 | 0 | 0 | 0 | 0 | 0 | 0 | 1.1 | 0 | 0 | 0 | 0 | 0 | 0 | 0 | 0 | 4 | 0.5 | 0 | 0 | 0 | 0 | 0 | 0 | 0 | 0 | 0 | 0 | 0 | 0 | 0 | 0 | 0 | 0 | 0 | 0 | 0 | 0 | 0 | 0 | 0 | 8 | 0 | 0 | 0 | 0 | 0 | 0 | 0 | 0 | 0 | 0 | 0 | 0 | 0 | 0 | 0 | 0 | 0 | 0 | 0 | 0 | 0 | 0 | 0 | 0 | 0 | 0 | 0 | 0 | 0 | 0 | 0 | 0 | 0 | 0 | 0 | 0 | 0 | 0 | 0 | 68 | 0 | 0 | 659.0345 | 45.71319 | 704.7477 | 126 | 1 | 182 | 2.2 | No371-Mg-6Al-5Zn-5Ca-5Gd-2
637 | 0 | 0 | 0 | 0 | 0 | 0 | 0 | 0 | 0 | 0 | 0 | 85.9 | 0 | 0 | 0 | 0 | 0 | 0 | 0 | 0 | 0 | 0 | 0 | 0 | 0 | 0 | 0 | 0 | 0 | 1.6 | 0 | 0 | 0 | 0 | 0 | 0 | 0 | 0 | 4 | 0.5 | 0 | 0 | 0 | 0 | 0 | 0 | 0 | 0 | 0 | 0 | 0 | 0 | 0 | 0 | 0 | 0 | 0 | 0 | 0 | 0 | 0 | 0 | 0 | 8 | 0 | 0 | 0 | 0 | 0 | 0 | 0 | 0 | 0 | 0 | 0 | 0 | 0 | 0 | 0 | 0 | 0 | 0 | 0 | 0 | 0 | 0 | 0 | 0 | 0 | 0 | 0 | 0 | 0 | 0 | 0 | 0 | 0 | 0 | 0 | 0 | 0 | 0 | 0 | 66 | 0 | 0 | 661.8907 | 51.10072 | 712.9914 | 130 | 0 | 194 | 3 | No680-Mg–3Al–1Zn–0.3Mn -24
638 | 0 | 0 | 0 | 0 | 0 | 0 | 0 | 0 | 0 | 0 | 0 | 86.9 | 0 | 0 | 0 | 0 | 0 | 0 | 0 | 0 | 0 | 0 | 0 | 0 | 0 | 0 | 0 | 0 | 0 | 0.6 | 0 | 0 | 0 | 0 | 0 | 0 | 0 | 0 | 4 | 0.5 | 0 | 0 | 0 | 0 | 0 | 0 | 0 | 0 | 0 | 0 | 0 | 0 | 0 | 0 | 0 | 0 | 0 | 0 | 0 | 0 | 0 | 0 | 0 | 8 | 0 | 0 | 0 | 0 | 0 | 0 | 0 | 0 | 0 | 0 | 0 | 0 | 0 | 0 | 0 | 0 | 0 | 0 | 0 | 0 | 0 | 0 | 0 | 0 | 0 | 0 | 0 | 0 | 0 | 0 | 0 | 0 | 0 | 0 | 0 | 0 | 0 | 0 | 0 | 8.3 | 4 | 0 | 656.1984 | 117.6842 | 773.8826 | 130 | 1 | 327 | 18.5 | No823-Mg-4Y-4Sm-0.5Zr
639 | 0 | 0 | 0 | 0 | 0 | 0 | 0 | 0 | 0 | 0 | 0 | 86.4 | 0 | 0 | 0 | 0 | 0 | 0 | 0 | 0 | 0 | 0 | 0 | 0 | 0 | 0 | 0 | 0 | 0 | 1.1 | 0 | 0 | 0 | 0 | 0 | 0 | 0 | 0 | 4 | 0.5 | 0 | 0 | 0 | 0 | 0 | 0 | 0 | 0 | 0 | 0 | 0 | 0 | 0 | 0 | 0 | 0 | 0 | 0 | 0 | 0 | 0 | 0 | 0 | 8 | 0 | 0 | 0 | 0 | 0 | 0 | 0 | 0 | 0 | 0 | 0 | 0 | 0 | 0 | 0 | 0 | 0 | 0 | 0 | 0 | 0 | 0 | 0 | 0 | 0 | 0 | 0 | 0 | 0 | 0 | 0 | 0 | 0 | 0 | 0 | 0 | 0 | 0 | 0 | 3.6 | 4 | 0 | 659.0345 | 198.6757 | 857.7102 | 455 | 6 | 350 | 17 | No55-Mg-8Gd-4Y-0.5Mn-0.2Sc-2
640 | 0 | 0 | 0 | 0 | 0 | 0 | 0 | 0 | 0 | 0 | 0 | 85.9 | 0 | 0 | 0 | 0 | 0 | 0 | 0 | 0 | 0 | 0 | 0 | 0 | 0 | 0 | 0 | 0 | 0 | 1.6 | 0 | 0 | 0 | 0 | 0 | 0 | 0 | 0 | 4 | 0.5 | 0 | 0 | 0 | 0 | 0 | 0 | 0 | 0 | 0 | 0 | 0 | 0 | 0 | 0 | 0 | 0 | 0 | 0 | 0 | 0 | 0 | 0 | 0 | 8 | 0 | 0 | 0 | 0 | 0 | 0 | 0 | 0 | 0 | 0 | 0 | 0 | 0 | 0 | 0 | 0 | 0 | 0 | 0 | 0 | 0 | 0 | 0 | 0 | 0 | 0 | 0 | 0 | 0 | 0 | 0 | 0 | 0 | 0 | 0 | 0 | 0 | 0 | 0 | 4.2 | 4 | 0 | 661.8907 | 202.5696 | 864.4603 | 162 | 1 | 350 | 16.5 | No377-Mg-6Al-5Zn-7Ca-5Gd-3
641 | 0 | 0 | 0 | 0 | 0 | 0 | 0 | 0 | 0 | 0 | 0 | 86.9 | 0 | 0 | 0 | 0 | 0 | 0 | 0 | 0 | 0 | 0 | 0 | 0 | 0 | 0 | 0 | 0 | 0 | 0.6 | 0 | 0 | 0 | 0 | 0 | 0 | 0 | 0 | 4 | 0.5 | 0 | 0 | 0 | 0 | 0 | 0 | 0 | 0 | 0 | 0 | 0 | 0 | 0 | 0 | 0 | 0 | 0 | 0 | 0 | 0 | 0 | 0 | 0 | 8 | 0 | 0 | 0 | 0 | 0 | 0 | 0 | 0 | 0 | 0 | 0 | 0 | 0 | 0 | 0 | 0 | 0 | 0 | 0 | 0 | 0 | 0 | 0 | 0 | 0 | 0 | 0 | 0 | 0 | 0 | 0 | 0 | 0 | 0 | 0 | 0 | 0 | 0 | 0 | 0 | 4 | 0 | 656.1984 | 0 | 656.1984 | 210 | 0 | 435 | 8 | No666-Mg–3Al–1Zn–0.3Mn -16
642 | 0 | 0 | 0 | 0 | 0 | 0 | 0 | 0 | 0 | 0 | 0 | 86.4 | 0 | 0 | 0 | 0 | 0 | 0 | 0 | 0 | 0 | 0 | 0 | 0 | 0 | 0 | 0 | 0 | 0 | 1.1 | 0 | 0 | 0 | 0 | 0 | 0 | 0 | 0 | 4 | 0.5 | 0 | 0 | 0 | 0 | 0 | 0 | 0 | 0 | 0 | 0 | 0 | 0 | 0 | 0 | 0 | 0 | 0 | 0 | 0 | 0 | 0 | 0 | 0 | 8 | 0 | 0 | 0 | 0 | 0 | 0 | 0 | 0 | 0 | 0 | 0 | 0 | 0 | 0 | 0 | 0 | 0 | 0 | 0 | 0 | 0 | 0 | 0 | 0 | 0 | 0 | 0 | 0 | 0 | 0 | 0 | 0 | 0 | 0 | 0 | 0 | 0 | 0 | 0 | 0 | 4 | 0 | 659.0345 | 0 | 659.0345 | 459 | 6 | 453 | 10.5 | No204-Mg-8.5Gd-4.5Y-0.4Zr-4
643 | 0 | 0 | 0 | 0 | 0 | 0 | 0 | 0 | 0 | 0 | 0 | 85.9 | 0 | 0 | 0 | 0 | 0 | 0 | 0 | 0 | 0 | 0 | 0 | 0 | 0 | 0 | 0 | 0 | 0 | 1.6 | 0 | 0 | 0 | 0 | 0 | 0 | 0 | 0 | 4 | 0.5 | 0 | 0 | 0 | 0 | 0 | 0 | 0 | 0 | 0 | 0 | 0 | 0 | 0 | 0 | 0 | 0 | 0 | 0 | 0 | 0 | 0 | 0 | 0 | 8 | 0 | 0 | 0 | 0 | 0 | 0 | 0 | 0 | 0 | 0 | 0 | 0 | 0 | 0 | 0 | 0 | 0 | 0 | 0 | 0 | 0 | 0 | 0 | 0 | 0 | 0 | 0 | 0 | 0 | 0 | 0 | 0 | 0 | 0 | 0 | 0 | 0 | 0 | 0 | 0 | 7 | 0 | 661.8907 | 0 | 661.8907 | 155 | 0 | 458 | 10.5 | No723-Mg-2Al-0.3Mn-4
644 | 0 | 0 | 0 | 0 | 0 | 0 | 0 | 0 | 0 | 0 | 0 | 86.6 | 0 | 0 | 0 | 0 | 0 | 0 | 0 | 0 | 0 | 0 | 0 | 0 | 0 | 0 | 0 | 0 | 0 | 0 | 0 | 0 | 0 | 0 | 0 | 0 | 0 | 0 | 4.5 | 0.4 | 0 | 0 | 0 | 0 | 0 | 0 | 0 | 0 | 0 | 0 | 0 | 0 | 0 | 0 | 0 | 0 | 0 | 0 | 0 | 0 | 0 | 0 | 0 | 8.5 | 0 | 0 | 0 | 0 | 0 | 0 | 0 | 0 | 0 | 0 | 0 | 0 | 0 | 0 | 0 | 0 | 0 | 0 | 0 | 0 | 0 | 0 | 0 | 0 | 0 | 0 | 0 | 0 | 0 | 0 | 0 | 0 | 0 | 0 | 0 | 0 | 0 | 0 | 0 | 100 | 4 | 0 | 714.7211 | 29.98181 | 744.7029 | 208.97 | 0 | 185 | 1.5 | No308-Mg-1Gd-1Y-0.2Zn-0.3Ca-0.6Yb
645 | 0 | 0 | 0 | 0 | 0 | 0 | 0 | 0 | 0 | 0 | 0 | 85.9 | 0 | 0 | 0 | 0 | 0 | 0 | 0 | 0 | 0 | 0 | 0 | 0 | 0 | 0 | 0 | 0 | 0 | 0.7 | 0 | 0 | 0 | 0 | 0 | 0 | 0 | 0 | 4.5 | 0.4 | 0 | 0 | 0 | 0 | 0 | 0 | 0 | 0 | 0 | 0 | 0 | 0 | 0 | 0 | 0 | 0 | 0 | 0 | 0 | 0 | 0 | 0 | 0 | 8.5 | 0 | 0 | 0 | 0 | 0 | 0 | 0 | 0 | 0 | 0 | 0 | 0 | 0 | 0 | 0 | 0 | 0 | 0 | 0 | 0 | 0 | 0 | 0 | 0 | 0 | 0 | 0 | 0 | 0 | 0 | 0 | 0 | 0 | 0 | 0 | 0 | 0 | 0 | 0 | 50 | 4 | 0 | 719.0022 | 49.91913 | 768.9213 | 246 | 6 | 182 | 1 | No250-Mg-2.8Gd-0.1Zr
646 | 0 | 0 | 0 | 0 | 0 | 0 | 0 | 0 | 0 | 0 | 0 | 85.1 | 0 | 0 | 0 | 0 | 0 | 0 | 0 | 0 | 0 | 0 | 0 | 0 | 0 | 0 | 0 | 0 | 0 | 1.5 | 0 | 0 | 0 | 0 | 0 | 0 | 0 | 0 | 4.5 | 0.4 | 0 | 0 | 0 | 0 | 0 | 0 | 0 | 0 | 0 | 0 | 0 | 0 | 0 | 0 | 0 | 0 | 0 | 0 | 0 | 0 | 0 | 0 | 0 | 8.5 | 0 | 0 | 0 | 0 | 0 | 0 | 0 | 0 | 0 | 0 | 0 | 0 | 0 | 0 | 0 | 0 | 0 | 0 | 0 | 0 | 0 | 0 | 0 | 0 | 0 | 0 | 0 | 0 | 0 | 0 | 0 | 0 | 0 | 0 | 0 | 0 | 0 | 0 | 0 | 45 | 4 | 0 | 723.947 | 61.77337 | 785.7204 | 223 | 0 | 169 | 1.5 | No619-Mg-3.091Al–1.023Zn–0.421Mn -6
647 | 0 | 0 | 0 | 0 | 0 | 0 | 0 | 0 | 0 | 0 | 0 | 83.3 | 0 | 0 | 0 | 0 | 0 | 0 | 0 | 0 | 0 | 0 | 0 | 0 | 0 | 0 | 0 | 0 | 0 | 3.3 | 0 | 0 | 0 | 0 | 0 | 0 | 0 | 0 | 4.5 | 0.4 | 0 | 0 | 0 | 0 | 0 | 0 | 0 | 0 | 0 | 0 | 0 | 0 | 0 | 0 | 0 | 0 | 0 | 0 | 0 | 0 | 0 | 0 | 0 | 8.5 | 0 | 0 | 0 | 0 | 0 | 0 | 0 | 0 | 0 | 0 | 0 | 0 | 0 | 0 | 0 | 0 | 0 | 0 | 0 | 0 | 0 | 0 | 0 | 0 | 0 | 0 | 0 | 0 | 0 | 0 | 0 | 0 | 0 | 0 | 0 | 0 | 0 | 0 | 0 | 40 | 4 | 0 | 735.2814 | 87.77583 | 823.0573 | 386 | 0 | 160 | 4.5 | No295-Mg-10Gd-6Y-1.6Zn-0.8Mn
648 | 0 | 0 | 0 | 0 | 0 | 0 | 0 | 0 | 0 | 0 | 0 | 86.6 | 0 | 0 | 0 | 0 | 0 | 0 | 0 | 0 | 0 | 0 | 0 | 0 | 0 | 0 | 0 | 0 | 0 | 0 | 0 | 0 | 0 | 0 | 0 | 0 | 0 | 0 | 4.5 | 0.4 | 0 | 0 | 0 | 0 | 0 | 0 | 0 | 0 | 0 | 0 | 0 | 0 | 0 | 0 | 0 | 0 | 0 | 0 | 0 | 0 | 0 | 0 | 0 | 8.5 | 0 | 0 | 0 | 0 | 0 | 0 | 0 | 0 | 0 | 0 | 0 | 0 | 0 | 0 | 0 | 0 | 0 | 0 | 0 | 0 | 0 | 0 | 0 | 0 | 0 | 0 | 0 | 0 | 0 | 0 | 0 | 0 | 0 | 0 | 0 | 0 | 0 | 0 | 0 | 0 | 4 | 0 | 714.7211 | 0 | 714.7211 | 191 | 0 | 205 | 3 | No690-Mg–3Al–1Zn–0.3Mn -29
649 | 0 | 0 | 0 | 0 | 0 | 0 | 0 | 0 | 0 | 0 | 0 | 85.9 | 0 | 0 | 0 | 0 | 0 | 0 | 0 | 0 | 0 | 0 | 0 | 0 | 0 | 0 | 0 | 0 | 0 | 0.7 | 0 | 0 | 0 | 0 | 0 | 0 | 0 | 0 | 4.5 | 0.4 | 0 | 0 | 0 | 0 | 0 | 0 | 0 | 0 | 0 | 0 | 0 | 0 | 0 | 0 | 0 | 0 | 0 | 0 | 0 | 0 | 0 | 0 | 0 | 8.5 | 0 | 0 | 0 | 0 | 0 | 0 | 0 | 0 | 0 | 0 | 0 | 0 | 0 | 0 | 0 | 0 | 0 | 0 | 0 | 0 | 0 | 0 | 0 | 0 | 0 | 0 | 0 | 0 | 0 | 0 | 0 | 0 | 0 | 0 | 0 | 0 | 0 | 0 | 0 | 110 | 4 | 0 | 719.0022 | 33.65547 | 752.6576 | 159 | 1 | 195 | 3.5 | No220-Mg-6Gd-3Y-1Zn-0.4Zr-0.5Ag-2
650 | 0 | 0 | 0 | 0 | 0 | 0 | 0 | 0 | 0 | 0 | 0 | 85.1 | 0 | 0 | 0 | 0 | 0 | 0 | 0 | 0 | 0 | 0 | 0 | 0 | 0 | 0 | 0 | 0 | 0 | 1.5 | 0 | 0 | 0 | 0 | 0 | 0 | 0 | 0 | 4.5 | 0.4 | 0 | 0 | 0 | 0 | 0 | 0 | 0 | 0 | 0 | 0 | 0 | 0 | 0 | 0 | 0 | 0 | 0 | 0 | 0 | 0 | 0 | 0 | 0 | 8.5 | 0 | 0 | 0 | 0 | 0 | 0 | 0 | 0 | 0 | 0 | 0 | 0 | 0 | 0 | 0 | 0 | 0 | 0 | 0 | 0 | 0 | 0 | 0 | 0 | 0 | 0 | 0 | 0 | 0 | 0 | 0 | 0 | 0 | 0 | 0 | 0 | 0 | 0 | 0 | 80 | 4 | 0 | 723.947 | 46.33003 | 770.277 | 198 | 0 | 181 | 4.5 | No792-Mg-3Al-0.4Mn-1Si-3
651 | 0 | 0 | 0 | 0 | 0 | 0 | 0 | 0 | 0 | 0 | 0 | 83.3 | 0 | 0 | 0 | 0 | 0 | 0 | 0 | 0 | 0 | 0 | 0 | 0 | 0 | 0 | 0 | 0 | 0 | 3.3 | 0 | 0 | 0 | 0 | 0 | 0 | 0 | 0 | 4.5 | 0.4 | 0 | 0 | 0 | 0 | 0 | 0 | 0 | 0 | 0 | 0 | 0 | 0 | 0 | 0 | 0 | 0 | 0 | 0 | 0 | 0 | 0 | 0 | 0 | 8.5 | 0 | 0 | 0 | 0 | 0 | 0 | 0 | 0 | 0 | 0 | 0 | 0 | 0 | 0 | 0 | 0 | 0 | 0 | 0 | 0 | 0 | 0 | 0 | 0 | 0 | 0 | 0 | 0 | 0 | 0 | 0 | 0 | 0 | 0 | 0 | 0 | 0 | 0 | 0 | 35 | 4 | 0 | 735.2814 | 93.83631 | 829.1177 | 155 | 1 | 169 | 6 | No757-Mg-9Al-0.5Sm
652 | 0 | 0 | 0 | 0 | 0 | 0 | 0 | 0 | 0 | 0 | 0 | 86.6 | 0 | 0 | 0 | 0 | 0 | 0 | 0 | 0 | 0 | 0 | 0 | 0 | 0 | 0 | 0 | 0 | 0 | 0 | 0 | 0 | 0 | 0 | 0 | 0 | 0 | 0 | 4.5 | 0.4 | 0 | 0 | 0 | 0 | 0 | 0 | 0 | 0 | 0 | 0 | 0 | 0 | 0 | 0 | 0 | 0 | 0 | 0 | 0 | 0 | 0 | 0 | 0 | 8.5 | 0 | 0 | 0 | 0 | 0 | 0 | 0 | 0 | 0 | 0 | 0 | 0 | 0 | 0 | 0 | 0 | 0 | 0 | 0 | 0 | 0 | 0 | 0 | 0 | 0 | 0 | 0 | 0 | 0 | 0 | 0 | 0 | 0 | 0 | 0 | 0 | 0 | 0 | 0 | 7.9 | 4 | 0 | 714.7211 | 106.6705 | 821.3916 | 165 | 0 | 245 | 18 | No403-3Al-1Zn-0.3Mn
653 | 0 | 0 | 0 | 0 | 0 | 0 | 0 | 0 | 0 | 0 | 0 | 85.9 | 0 | 0 | 0 | 0 | 0 | 0 | 0 | 0 | 0 | 0 | 0 | 0 | 0 | 0 | 0 | 0 | 0 | 0.7 | 0 | 0 | 0 | 0 | 0 | 0 | 0 | 0 | 4.5 | 0.4 | 0 | 0 | 0 | 0 | 0 | 0 | 0 | 0 | 0 | 0 | 0 | 0 | 0 | 0 | 0 | 0 | 0 | 0 | 0 | 0 | 0 | 0 | 0 | 8.5 | 0 | 0 | 0 | 0 | 0 | 0 | 0 | 0 | 0 | 0 | 0 | 0 | 0 | 0 | 0 | 0 | 0 | 0 | 0 | 0 | 0 | 0 | 0 | 0 | 0 | 0 | 0 | 0 | 0 | 0 | 0 | 0 | 0 | 0 | 0 | 0 | 0 | 0 | 0 | 4.9 | 0 | 0 | 719.0022 | 159.4608 | 878.463 | 244 | 6 | 305 | 18.5 | No33-Mg-2Gd-1.2Y-1.0Zn-0.2Zr
654 | 0 | 0 | 0 | 0 | 0 | 0 | 0 | 0 | 0 | 0 | 0 | 85.1 | 0 | 0 | 0 | 0 | 0 | 0 | 0 | 0 | 0 | 0 | 0 | 0 | 0 | 0 | 0 | 0 | 0 | 1.5 | 0 | 0 | 0 | 0 | 0 | 0 | 0 | 0 | 4.5 | 0.4 | 0 | 0 | 0 | 0 | 0 | 0 | 0 | 0 | 0 | 0 | 0 | 0 | 0 | 0 | 0 | 0 | 0 | 0 | 0 | 0 | 0 | 0 | 0 | 8.5 | 0 | 0 | 0 | 0 | 0 | 0 | 0 | 0 | 0 | 0 | 0 | 0 | 0 | 0 | 0 | 0 | 0 | 0 | 0 | 0 | 0 | 0 | 0 | 0 | 0 | 0 | 0 | 0 | 0 | 0 | 0 | 0 | 0 | 0 | 0 | 0 | 0 | 0 | 0 | 5.9 | 0 | 0 | 723.947 | 170.601 | 894.548 | 108 | 1 | 291 | 17.5 | No862-Mg-6Al-1Sn-0.3Mn
655 | 0 | 0 | 0 | 0 | 0 | 0 | 0 | 0 | 0 | 0 | 0 | 83.3 | 0 | 0 | 0 | 0 | 0 | 0 | 0 | 0 | 0 | 0 | 0 | 0 | 0 | 0 | 0 | 0 | 0 | 3.3 | 0 | 0 | 0 | 0 | 0 | 0 | 0 | 0 | 4.5 | 0.4 | 0 | 0 | 0 | 0 | 0 | 0 | 0 | 0 | 0 | 0 | 0 | 0 | 0 | 0 | 0 | 0 | 0 | 0 | 0 | 0 | 0 | 0 | 0 | 8.5 | 0 | 0 | 0 | 0 | 0 | 0 | 0 | 0 | 0 | 0 | 0 | 0 | 0 | 0 | 0 | 0 | 0 | 0 | 0 | 0 | 0 | 0 | 0 | 0 | 0 | 0 | 0 | 0 | 0 | 0 | 0 | 0 | 0 | 0 | 0 | 0 | 0 | 0 | 0 | 5.7 | 0 | 0 | 735.2814 | 232.5238 | 967.8053 | 263 | 0 | 230 | 17 | No270-Mg-15Gd-1Zn-0.4Mn-3
656 | 0 | 0 | 0 | 0 | 0 | 0 | 0 | 0 | 0 | 0 | 0 | 86.6 | 0 | 0 | 0 | 0 | 0 | 0 | 0 | 0 | 0 | 0 | 0 | 0 | 0 | 0 | 0 | 0 | 0 | 0 | 0 | 0 | 0 | 0 | 0 | 0 | 0 | 0 | 4.5 | 0.4 | 0 | 0 | 0 | 0 | 0 | 0 | 0 | 0 | 0 | 0 | 0 | 0 | 0 | 0 | 0 | 0 | 0 | 0 | 0 | 0 | 0 | 0 | 0 | 8.5 | 0 | 0 | 0 | 0 | 0 | 0 | 0 | 0 | 0 | 0 | 0 | 0 | 0 | 0 | 0 | 0 | 0 | 0 | 0 | 0 | 0 | 0 | 0 | 0 | 0 | 0 | 0 | 0 | 0 | 0 | 0 | 0 | 0 | 0 | 0 | 0 | 0 | 0 | 0 | 0 | 7 | 0 | 714.7211 | 0 | 714.7211 | 168 | 1 | 332 | 4.5 | No129-Mg-12Gd-3Y-0.5Zr
657 | 0 | 0 | 0 | 0 | 0 | 0 | 0 | 0 | 0 | 0 | 0 | 85.9 | 0 | 0 | 0 | 0 | 0 | 0 | 0 | 0 | 0 | 0 | 0 | 0 | 0 | 0 | 0 | 0 | 0 | 0.7 | 0 | 0 | 0 | 0 | 0 | 0 | 0 | 0 | 4.5 | 0.4 | 0 | 0 | 0 | 0 | 0 | 0 | 0 | 0 | 0 | 0 | 0 | 0 | 0 | 0 | 0 | 0 | 0 | 0 | 0 | 0 | 0 | 0 | 0 | 8.5 | 0 | 0 | 0 | 0 | 0 | 0 | 0 | 0 | 0 | 0 | 0 | 0 | 0 | 0 | 0 | 0 | 0 | 0 | 0 | 0 | 0 | 0 | 0 | 0 | 0 | 0 | 0 | 0 | 0 | 0 | 0 | 0 | 0 | 0 | 0 | 0 | 0 | 0 | 0 | 0 | 7 | 0 | 719.0022 | 0 | 719.0022 | 443 | 4 | 378 | 8.5 | No50-Mg- 12.6Gd-1.3Y-0.9Zn-0.5Mn -3
658 | 0 | 0 | 0 | 0 | 0 | 0 | 0 | 0 | 0 | 0 | 0 | 85.1 | 0 | 0 | 0 | 0 | 0 | 0 | 0 | 0 | 0 | 0 | 0 | 0 | 0 | 0 | 0 | 0 | 0 | 1.5 | 0 | 0 | 0 | 0 | 0 | 0 | 0 | 0 | 4.5 | 0.4 | 0 | 0 | 0 | 0 | 0 | 0 | 0 | 0 | 0 | 0 | 0 | 0 | 0 | 0 | 0 | 0 | 0 | 0 | 0 | 0 | 0 | 0 | 0 | 8.5 | 0 | 0 | 0 | 0 | 0 | 0 | 0 | 0 | 0 | 0 | 0 | 0 | 0 | 0 | 0 | 0 | 0 | 0 | 0 | 0 | 0 | 0 | 0 | 0 | 0 | 0 | 0 | 0 | 0 | 0 | 0 | 0 | 0 | 0 | 0 | 0 | 0 | 0 | 0 | 0 | 4 | 0 | 723.947 | 0 | 723.947 | 198 | 0 | 362 | 8.5 | No543-Mg-3.6Al-1.0Zn-0.5Mn -3
659 | 0 | 0 | 0 | 0 | 0 | 0 | 0 | 0 | 0 | 0 | 0 | 83.3 | 0 | 0 | 0 | 0 | 0 | 0 | 0 | 0 | 0 | 0 | 0 | 0 | 0 | 0 | 0 | 0 | 0 | 3.3 | 0 | 0 | 0 | 0 | 0 | 0 | 0 | 0 | 4.5 | 0.4 | 0 | 0 | 0 | 0 | 0 | 0 | 0 | 0 | 0 | 0 | 0 | 0 | 0 | 0 | 0 | 0 | 0 | 0 | 0 | 0 | 0 | 0 | 0 | 8.5 | 0 | 0 | 0 | 0 | 0 | 0 | 0 | 0 | 0 | 0 | 0 | 0 | 0 | 0 | 0 | 0 | 0 | 0 | 0 | 0 | 0 | 0 | 0 | 0 | 0 | 0 | 0 | 0 | 0 | 0 | 0 | 0 | 0 | 0 | 0 | 0 | 0 | 0 | 0 | 0 | 4 | 0 | 735.2814 | 0 | 735.2814 | 318 | 0 | 239 | 17.5 | No815-Mg-10Gd-3Y-0.5Zr-13
660 | 0 | 0 | 0 | 0 | 0 | 0 | 0 | 0 | 0 | 0 | 0 | 93 | 0 | 0 | 0 | 0 | 0 | 0 | 0 | 0 | 0 | 0 | 0 | 0 | 1 | 0 | 0 | 0 | 0 | 6 | 0 | 0 | 0 | 0 | 0 | 0 | 0 | 0 | 0 | 0 | 0 | 0 | 0 | 0 | 0 | 0 | 0 | 0 | 0 | 0 | 0 | 0 | 0 | 0 | 0 | 0 | 0 | 0 | 0 | 0 | 0 | 0 | 0 | 0 | 0 | 0 | 0 | 0 | 0 | 0 | 0 | 0 | 0 | 0 | 0 | 0 | 0 | 0 | 0 | 0 | 0 | 0 | 0 | 0 | 0 | 0 | 0 | 0 | 0 | 0 | 0 | 0 | 0 | 0 | 0 | 0 | 0 | 0 | 0 | 0 | 0 | 0 | 0 | 8.2 | 4 | 0 | 15.07925 | 223.049 | 238.1282 | 190 | 4 | 306 | 12.4 | No180-Mg-11Gd-2Y-0.5Zr
661 | 0 | 0 | 0 | 0 | 0 | 0 | 0 | 0 | 0 | 0 | 0 | 92.8 | 0 | 0 | 0 | 0 | 0 | 0 | 0 | 0 | 0 | 0 | 0 | 0 | 1 | 0 | 0 | 0 | 0 | 6 | 0 | 0 | 0 | 0 | 0 | 0 | 0 | 0 | 0 | 0 | 0 | 0 | 0 | 0 | 0 | 0 | 0 | 0 | 0 | 0 | 0 | 0 | 0 | 0 | 0 | 0 | 0 | 0 | 0 | 0 | 0 | 0 | 0 | 0.2 | 0 | 0 | 0 | 0 | 0 | 0 | 0 | 0 | 0 | 0 | 0 | 0 | 0 | 0 | 0 | 0 | 0 | 0 | 0 | 0 | 0 | 0 | 0 | 0 | 0 | 0 | 0 | 0 | 0 | 0 | 0 | 0 | 0 | 0 | 0 | 0 | 0 | 0 | 0 | 5.6 | 4 | 0 | 23.84536 | 270.911 | 294.7564 | 163 | 1 | 317 | 16.7 | No242-Mg-1.6Gd-0.8Y-0.4Ag-0.1Zr
662 | 0 | 0 | 0 | 0 | 0 | 0 | 0 | 0 | 0 | 0 | 0 | 92 | 0 | 0 | 0 | 0 | 0 | 0 | 0 | 0 | 0 | 0 | 0 | 0 | 1 | 0 | 0 | 0 | 0 | 6 | 0 | 0 | 0 | 0 | 0 | 0 | 0 | 0 | 0 | 0 | 0 | 0 | 0 | 0 | 0 | 0 | 0 | 0 | 0 | 0 | 0 | 0 | 0 | 0 | 0 | 0 | 0 | 0 | 0 | 0 | 0 | 0 | 0 | 1 | 0 | 0 | 0 | 0 | 0 | 0 | 0 | 0 | 0 | 0 | 0 | 0 | 0 | 0 | 0 | 0 | 0 | 0 | 0 | 0 | 0 | 0 | 0 | 0 | 0 | 0 | 0 | 0 | 0 | 0 | 0 | 0 | 0 | 0 | 0 | 0 | 0 | 0 | 0 | 3.6 | 4 | 0 | 59.22244 | 342.9422 | 402.1646 | 225 | 0 | 338 | 18.1 | No435-Mg–0.45Mn–2.87Al–0.83Zn
663 | 0 | 0 | 0 | 0 | 0 | 0 | 0 | 0 | 0 | 0 | 0 | 90 | 0 | 0 | 0 | 0 | 0 | 0 | 0 | 0 | 0 | 0 | 0 | 0 | 1 | 0 | 0 | 0 | 0 | 6 | 0 | 0 | 0 | 0 | 0 | 0 | 0 | 0 | 0 | 0 | 0 | 0 | 0 | 0 | 0 | 0 | 0 | 0 | 0 | 0 | 0 | 0 | 0 | 0 | 0 | 0 | 0 | 0 | 0 | 0 | 0 | 0 | 0 | 3 | 0 | 0 | 0 | 0 | 0 | 0 | 0 | 0 | 0 | 0 | 0 | 0 | 0 | 0 | 0 | 0 | 0 | 0 | 0 | 0 | 0 | 0 | 0 | 0 | 0 | 0 | 0 | 0 | 0 | 0 | 0 | 0 | 0 | 0 | 0 | 0 | 0 | 0 | 0 | 2.4 | 4 | 0 | 149.9131 | 435.8934 | 585.8065 | 297 | 0 | 354 | 15.7 | No269-Mg-15Gd-1Zn-0.4Zr-3
664 | 0 | 0 | 0 | 0 | 0 | 0 | 0 | 0 | 0 | 0 | 0 | 89.6 | 0 | 0 | 0 | 0 | 0 | 0 | 0 | 0 | 0 | 0 | 0 | 0 | 0 | 0 | 0 | 0 | 0 | 1 | 0 | 0 | 0 | 0 | 0 | 0 | 0 | 0 | 3 | 0.4 | 0 | 0 | 0 | 0 | 0 | 0 | 0 | 0 | 0 | 0 | 0 | 0 | 0 | 0 | 0 | 0 | 0 | 0 | 0 | 0 | 0 | 0 | 0 | 6 | 0 | 0 | 0 | 0 | 0 | 0 | 0 | 0 | 0 | 0 | 0 | 0 | 0 | 0 | 0 | 0 | 0 | 0 | 0 | 0 | 0 | 0 | 0 | 0 | 0 | 0 | 0 | 0 | 0 | 0 | 0 | 0 | 0 | 0 | 0 | 0 | 0 | 0 | 0 | 43.41 | 5 | 0 | 481.0363 | 52.30723 | 533.3435 | 135 | 0 | 225 | 9.5 | No684-Mg–3Al–1Zn–0.3Mn -28
665 | 0 | 0 | 0 | 0 | 0 | 0 | 0 | 0 | 0 | 0 | 0 | 89.5 | 0 | 0 | 0 | 0 | 0 | 0 | 0 | 0 | 0 | 0 | 0 | 0 | 0 | 0 | 0 | 0 | 0 | 1 | 0 | 0 | 0 | 0 | 0 | 0 | 0 | 0 | 3 | 0.4 | 0 | 0 | 0 | 0 | 0 | 0 | 0.1 | 0 | 0 | 0 | 0 | 0 | 0 | 0 | 0 | 0 | 0 | 0 | 0 | 0 | 0 | 0 | 0 | 6 | 0 | 0 | 0 | 0 | 0 | 0 | 0 | 0 | 0 | 0 | 0 | 0 | 0 | 0 | 0 | 0 | 0 | 0 | 0 | 0 | 0 | 0 | 0 | 0 | 0 | 0 | 0 | 0 | 0 | 0 | 0 | 0 | 0 | 0 | 0 | 0 | 0 | 0 | 0 | 43.68 | 5 | 0 | 481.6599 | 52.19967 | 533.8596 | 77 | 1 | 232 | 9.3 | No366-Mg-6Al-5Zn-4Ca-5Gd
666 | 0 | 0 | 0 | 0 | 0 | 0 | 0 | 0 | 0 | 0 | 0 | 89.3 | 0 | 0 | 0 | 0 | 0 | 0 | 0 | 0 | 0 | 0 | 0 | 0 | 0 | 0 | 0 | 0 | 0 | 1 | 0 | 0 | 0 | 0 | 0 | 0 | 0 | 0 | 3 | 0.4 | 0 | 0 | 0 | 0 | 0 | 0 | 0.3 | 0 | 0 | 0 | 0 | 0 | 0 | 0 | 0 | 0 | 0 | 0 | 0 | 0 | 0 | 0 | 0 | 6 | 0 | 0 | 0 | 0 | 0 | 0 | 0 | 0 | 0 | 0 | 0 | 0 | 0 | 0 | 0 | 0 | 0 | 0 | 0 | 0 | 0 | 0 | 0 | 0 | 0 | 0 | 0 | 0 | 0 | 0 | 0 | 0 | 0 | 0 | 0 | 0 | 0 | 0 | 0 | 42.16 | 5 | 0 | 482.9102 | 53.24326 | 536.1535 | 130 | 1 | 260 | 9.2 | No769-Mg-9Al-2Sm-0.2Sr
667 | 0 | 0 | 0 | 0 | 0 | 0 | 0 | 0 | 0 | 0 | 0 | 89.1 | 0 | 0 | 0 | 0 | 0 | 0 | 0 | 0 | 0 | 0 | 0 | 0 | 0 | 0 | 0 | 0 | 0 | 1 | 0 | 0 | 0 | 0 | 0 | 0 | 0 | 0 | 3 | 0.4 | 0 | 0 | 0 | 0 | 0 | 0 | 0.5 | 0 | 0 | 0 | 0 | 0 | 0 | 0 | 0 | 0 | 0 | 0 | 0 | 0 | 0 | 0 | 0 | 6 | 0 | 0 | 0 | 0 | 0 | 0 | 0 | 0 | 0 | 0 | 0 | 0 | 0 | 0 | 0 | 0 | 0 | 0 | 0 | 0 | 0 | 0 | 0 | 0 | 0 | 0 | 0 | 0 | 0 | 0 | 0 | 0 | 0 | 0 | 0 | 0 | 0 | 0 | 0 | 42.09 | 5 | 0 | 484.1648 | 53.39893 | 537.5637 | 311 | 0 | 264 | 9.2 | No410-Mg-1Zn
668 | 0 | 0 | 0 | 0 | 0 | 0 | 0 | 0 | 0 | 0 | 0 | 88.9 | 0 | 0 | 0 | 0 | 0 | 0 | 0 | 0 | 0 | 0 | 0 | 0 | 0 | 0 | 0 | 0 | 0 | 1 | 0 | 0 | 0 | 0 | 0 | 0 | 0 | 0 | 3 | 0.4 | 0 | 0 | 0 | 0 | 0 | 0 | 0.7 | 0 | 0 | 0 | 0 | 0 | 0 | 0 | 0 | 0 | 0 | 0 | 0 | 0 | 0 | 0 | 0 | 6 | 0 | 0 | 0 | 0 | 0 | 0 | 0 | 0 | 0 | 0 | 0 | 0 | 0 | 0 | 0 | 0 | 0 | 0 | 0 | 0 | 0 | 0 | 0 | 0 | 0 | 0 | 0 | 0 | 0 | 0 | 0 | 0 | 0 | 0 | 0 | 0 | 0 | 0 | 0 | 41.77 | 5 | 0 | 485.4236 | 53.7153 | 539.1389 | 130 | 4 | 268 | 9.6 | No8-Mg–14Gd–3Y–1.8Zn–0.5Zr
669 | 0 | 0 | 0 | 0 | 0 | 0 | 0 | 0 | 0 | 0 | 0 | 89.6 | 0 | 0 | 0 | 0 | 0 | 0 | 0 | 0 | 0 | 0 | 0 | 0 | 0 | 0 | 0 | 0 | 0 | 1 | 0 | 0 | 0 | 0 | 0 | 0 | 0 | 0 | 3 | 0.4 | 0 | 0 | 0 | 0 | 0 | 0 | 0 | 0 | 0 | 0 | 0 | 0 | 0 | 0 | 0 | 0 | 0 | 0 | 0 | 0 | 0 | 0 | 0 | 6 | 0 | 0 | 0 | 0 | 0 | 0 | 0 | 0 | 0 | 0 | 0 | 0 | 0 | 0 | 0 | 0 | 0 | 0 | 0 | 0 | 0 | 0 | 0 | 0 | 0 | 0 | 0 | 0 | 0 | 0 | 0 | 0 | 0 | 0 | 0 | 0 | 0 | 0 | 0 | 0 | 3 | 0 | 481.0363 | 0 | 481.0363 | 70 | 0 | 250 | 3.3 | No422-2.62Al-0.75Zn-0.36Mn-3
670 | 0 | 0 | 0 | 0 | 0 | 0 | 0 | 0 | 0 | 0 | 0 | 89.5 | 0 | 0 | 0 | 0 | 0 | 0 | 0 | 0 | 0 | 0 | 0 | 0 | 0 | 0 | 0 | 0 | 0 | 1 | 0 | 0 | 0 | 0 | 0 | 0 | 0 | 0 | 3 | 0.4 | 0 | 0 | 0 | 0 | 0 | 0 | 0.1 | 0 | 0 | 0 | 0 | 0 | 0 | 0 | 0 | 0 | 0 | 0 | 0 | 0 | 0 | 0 | 0 | 6 | 0 | 0 | 0 | 0 | 0 | 0 | 0 | 0 | 0 | 0 | 0 | 0 | 0 | 0 | 0 | 0 | 0 | 0 | 0 | 0 | 0 | 0 | 0 | 0 | 0 | 0 | 0 | 0 | 0 | 0 | 0 | 0 | 0 | 0 | 0 | 0 | 0 | 0 | 0 | 0 | 3 | 0 | 481.6599 | 0 | 481.6599 | 137 | 0 | 258 | 3.5 | No416-3Al-1Zn-0.3Mn -7
671 | 0 | 0 | 0 | 0 | 0 | 0 | 0 | 0 | 0 | 0 | 0 | 89.3 | 0 | 0 | 0 | 0 | 0 | 0 | 0 | 0 | 0 | 0 | 0 | 0 | 0 | 0 | 0 | 0 | 0 | 1 | 0 | 0 | 0 | 0 | 0 | 0 | 0 | 0 | 3 | 0.4 | 0 | 0 | 0 | 0 | 0 | 0 | 0.3 | 0 | 0 | 0 | 0 | 0 | 0 | 0 | 0 | 0 | 0 | 0 | 0 | 0 | 0 | 0 | 0 | 6 | 0 | 0 | 0 | 0 | 0 | 0 | 0 | 0 | 0 | 0 | 0 | 0 | 0 | 0 | 0 | 0 | 0 | 0 | 0 | 0 | 0 | 0 | 0 | 0 | 0 | 0 | 0 | 0 | 0 | 0 | 0 | 0 | 0 | 0 | 0 | 0 | 0 | 0 | 0 | 0 | 3 | 0 | 482.9102 | 0 | 482.9102 | 241 | 6 | 290 | 4.4 | No125-Mg-10Gd-3Y-0.5Zr-3
672 | 0 | 0 | 0 | 0 | 0 | 0 | 0 | 0 | 0 | 0 | 0 | 89.1 | 0 | 0 | 0 | 0 | 0 | 0 | 0 | 0 | 0 | 0 | 0 | 0 | 0 | 0 | 0 | 0 | 0 | 1 | 0 | 0 | 0 | 0 | 0 | 0 | 0 | 0 | 3 | 0.4 | 0 | 0 | 0 | 0 | 0 | 0 | 0.5 | 0 | 0 | 0 | 0 | 0 | 0 | 0 | 0 | 0 | 0 | 0 | 0 | 0 | 0 | 0 | 0 | 6 | 0 | 0 | 0 | 0 | 0 | 0 | 0 | 0 | 0 | 0 | 0 | 0 | 0 | 0 | 0 | 0 | 0 | 0 | 0 | 0 | 0 | 0 | 0 | 0 | 0 | 0 | 0 | 0 | 0 | 0 | 0 | 0 | 0 | 0 | 0 | 0 | 0 | 0 | 0 | 0 | 3 | 0 | 484.1648 | 0 | 484.1648 | 110 | 1 | 293 | 4.6 | No793-Mg-10Zn
673 | 0 | 0 | 0 | 0 | 0 | 0 | 0 | 0 | 0 | 0 | 0 | 88.9 | 0 | 0 | 0 | 0 | 0 | 0 | 0 | 0 | 0 | 0 | 0 | 0 | 0 | 0 | 0 | 0 | 0 | 1 | 0 | 0 | 0 | 0 | 0 | 0 | 0 | 0 | 3 | 0.4 | 0 | 0 | 0 | 0 | 0 | 0 | 0.7 | 0 | 0 | 0 | 0 | 0 | 0 | 0 | 0 | 0 | 0 | 0 | 0 | 0 | 0 | 0 | 0 | 6 | 0 | 0 | 0 | 0 | 0 | 0 | 0 | 0 | 0 | 0 | 0 | 0 | 0 | 0 | 0 | 0 | 0 | 0 | 0 | 0 | 0 | 0 | 0 | 0 | 0 | 0 | 0 | 0 | 0 | 0 | 0 | 0 | 0 | 0 | 0 | 0 | 0 | 0 | 0 | 0 | 3 | 0 | 485.4236 | 0 | 485.4236 | 201 | 0 | 295 | 4.5 | No691-Mg–3Al–1Zn–0.3Mn -30
674 | 0 | 0 | 0 | 0 | 0 | 0 | 0 | 0 | 0 | 0 | 0 | 92.5 | 0 | 0 | 0 | 0 | 0 | 0 | 0 | 0 | 0 | 0 | 0 | 0 | 0 | 0 | 0 | 0 | 0 | 0 | 0 | 0 | 0 | 0 | 0 | 0 | 0 | 0 | 0 | 0.5 | 0 | 0 | 0 | 0 | 0 | 0 | 0 | 0 | 0 | 0 | 0 | 0 | 0 | 0 | 0 | 0 | 0 | 0 | 0 | 0 | 0 | 1 | 0 | 6 | 0 | 0 | 0 | 0 | 0 | 0 | 0 | 0 | 0 | 0 | 0 | 0 | 0 | 0 | 0 | 0 | 0 | 0 | 0 | 0 | 0 | 0 | 0 | 0 | 0 | 0 | 0 | 0 | 0 | 0 | 0 | 0 | 0 | 0 | 0 | 0 | 0 | 0 | 0 | 35 | 5 | 2 | 291.7661 | 44.64042 | 336.4065 | 288 | 0 | 170 | 3.8 | No267-Mg-15Gd-1Zn-0.4Mn-2
676 | 0 | 0 | 0 | 0 | 0 | 0 | 0 | 0 | 0 | 0 | 0 | 86.5 | 0 | 0 | 0 | 0 | 0 | 0 | 0 | 0 | 0 | 0 | 0 | 0 | 0 | 0 | 0 | 0 | 0 | 0 | 0 | 0 | 0 | 0 | 0 | 0 | 0 | 0 | 0 | 0.5 | 0 | 0 | 0 | 0 | 0 | 0 | 0 | 0 | 0 | 0 | 0 | 0 | 0 | 0 | 0 | 0 | 0 | 0 | 0 | 0 | 0 | 1 | 0 | 12 | 0 | 0 | 0 | 0 | 0 | 0 | 0 | 0 | 0 | 0 | 0 | 0 | 0 | 0 | 0 | 0 | 0 | 0 | 0 | 0 | 0 | 0 | 0 | 0 | 0 | 0 | 0 | 0 | 0 | 0 | 0 | 0 | 0 | 0 | 0 | 0 | 0 | 0 | 0 | 31 | 5 | 2 | 590.9123 | 57.38344 | 648.2957 | 100 | 0 | 225 | 2.4 | No637-Mg-6
677 | 0 | 0 | 0 | 0 | 0 | 0 | 0 | 0 | 0 | 0 | 0 | 83.5 | 0 | 0 | 0 | 0 | 0 | 0 | 0 | 0 | 0 | 0 | 0 | 0 | 0 | 0 | 0 | 0 | 0 | 0 | 0 | 0 | 0 | 0 | 0 | 0 | 0 | 0 | 0 | 0.5 | 0 | 0 | 0 | 0 | 0 | 0 | 0 | 0 | 0 | 0 | 0 | 0 | 0 | 0 | 0 | 0 | 0 | 0 | 0 | 0 | 0 | 1 | 0 | 15 | 0 | 0 | 0 | 0 | 0 | 0 | 0 | 0 | 0 | 0 | 0 | 0 | 0 | 0 | 0 | 0 | 0 | 0 | 0 | 0 | 0 | 0 | 0 | 0 | 0 | 0 | 0 | 0 | 0 | 0 | 0 | 0 | 0 | 0 | 0 | 0 | 0 | 0 | 0 | 23 | 5 | 2 | 753.7016 | 72.90616 | 826.6078 | 53.5 | 1 | 205 | 2 | No809-Mg-2Sc
678 | 0 | 0 | 0 | 0 | 0 | 0 | 0 | 0 | 0 | 0 | 0 | 92.5 | 0 | 0 | 0 | 0 | 0 | 0 | 0 | 0 | 0 | 0 | 0 | 0 | 0 | 0 | 0 | 0 | 0 | 0 | 0 | 0 | 0 | 0 | 0 | 0 | 0 | 0 | 0 | 0.5 | 0 | 0 | 0 | 0 | 0 | 0 | 0 | 0 | 0 | 0 | 0 | 0 | 0 | 0 | 0 | 0 | 0 | 0 | 0 | 0 | 0 | 1 | 0 | 6 | 0 | 0 | 0 | 0 | 0 | 0 | 0 | 0 | 0 | 0 | 0 | 0 | 0 | 0 | 0 | 0 | 0 | 0 | 0 | 0 | 0 | 0 | 0 | 0 | 0 | 0 | 0 | 0 | 0 | 0 | 0 | 0 | 0 | 0 | 0 | 0 | 0 | 0 | 0 | 60 | 4 | 3 | 291.7661 | 34.09468 | 325.8608 | 216 | 0 | 180 | 2 | No153-Mg-12Gd-3Y-0.5Zr-4
679 | 0 | 0 | 0 | 0 | 0 | 0 | 0 | 0 | 0 | 0 | 0 | 89.5 | 0 | 0 | 0 | 0 | 0 | 0 | 0 | 0 | 0 | 0 | 0 | 0 | 0 | 0 | 0 | 0 | 0 | 0 | 0 | 0 | 0 | 0 | 0 | 0 | 0 | 0 | 0 | 0.5 | 0 | 0 | 0 | 0 | 0 | 0 | 0 | 0 | 0 | 0 | 0 | 0 | 0 | 0 | 0 | 0 | 0 | 0 | 0 | 0 | 0 | 1 | 0 | 9 | 0 | 0 | 0 | 0 | 0 | 0 | 0 | 0 | 0 | 0 | 0 | 0 | 0 | 0 | 0 | 0 | 0 | 0 | 0 | 0 | 0 | 0 | 0 | 0 | 0 | 0 | 0 | 0 | 0 | 0 | 0 | 0 | 0 | 0 | 0 | 0 | 0 | 0 | 0 | 36 | 4 | 3 | 437.1789 | 48.5044 | 485.6833 | 58 | 1 | 200 | 1.5 | No745-Mg-3Al-0.4Mn-0.1Sr
680 | 0 | 0 | 0 | 0 | 0 | 0 | 0 | 0 | 0 | 0 | 0 | 86.5 | 0 | 0 | 0 | 0 | 0 | 0 | 0 | 0 | 0 | 0 | 0 | 0 | 0 | 0 | 0 | 0 | 0 | 0 | 0 | 0 | 0 | 0 | 0 | 0 | 0 | 0 | 0 | 0.5 | 0 | 0 | 0 | 0 | 0 | 0 | 0 | 0 | 0 | 0 | 0 | 0 | 0 | 0 | 0 | 0 | 0 | 0 | 0 | 0 | 0 | 1 | 0 | 12 | 0 | 0 | 0 | 0 | 0 | 0 | 0 | 0 | 0 | 0 | 0 | 0 | 0 | 0 | 0 | 0 | 0 | 0 | 0 | 0 | 0 | 0 | 0 | 0 | 0 | 0 | 0 | 0 | 0 | 0 | 0 | 0 | 0 | 0 | 0 | 0 | 0 | 0 | 0 | 40 | 6 | 3 | 590.9123 | 50.51698 | 641.4293 | 87.9 | 0 | 220 | 1.2 | No61-Mg-4.03Gd-0.46Zr
681 | 0 | 0 | 0 | 0 | 0 | 0 | 0 | 0 | 0 | 0 | 0 | 83.5 | 0 | 0 | 0 | 0 | 0 | 0 | 0 | 0 | 0 | 0 | 0 | 0 | 0 | 0 | 0 | 0 | 0 | 0 | 0 | 0 | 0 | 0 | 0 | 0 | 0 | 0 | 0 | 0.5 | 0 | 0 | 0 | 0 | 0 | 0 | 0 | 0 | 0 | 0 | 0 | 0 | 0 | 0 | 0 | 0 | 0 | 0 | 0 | 0 | 0 | 1 | 0 | 15 | 0 | 0 | 0 | 0 | 0 | 0 | 0 | 0 | 0 | 0 | 0 | 0 | 0 | 0 | 0 | 0 | 0 | 0 | 0 | 0 | 0 | 0 | 0 | 0 | 0 | 0 | 0 | 0 | 0 | 0 | 0 | 0 | 0 | 0 | 0 | 0 | 0 | 0 | 0 | 55 | 4 | 3 | 753.7016 | 47.14621 | 800.8478 | 225 | 0 | 250 | 0.5 | No558-Mg–2.96Al–0.94Zn -11
682 | 0 | 0 | 0 | 0 | 0 | 0 | 0 | 0 | 0 | 0 | 0 | 85.5 | 0 | 0 | 0 | 0 | 0 | 0 | 0 | 0 | 0 | 0 | 0 | 0 | 0 | 0 | 0 | 0 | 0 | 0 | 0 | 0 | 0 | 0 | 0 | 0 | 0 | 0 | 1 | 0.5 | 0 | 0 | 0 | 0 | 0 | 0 | 0 | 0 | 0 | 0 | 0 | 0 | 0 | 0 | 0 | 0 | 0 | 0 | 0 | 0 | 0 | 1 | 0 | 12 | 0 | 0 | 0 | 0 | 0 | 0 | 0 | 0 | 0 | 0 | 0 | 0 | 0 | 0 | 0 | 0 | 0 | 0 | 0 | 0 | 0 | 0 | 0 | 0 | 0 | 0 | 0 | 0 | 0 | 0 | 0 | 0 | 0 | 0 | 0 | 0 | 0 | 0 | 0 | 31 | 5 | 2 | 666.1512 | 58.10441 | 724.2556 | 130 | 1 | 221 | 2.6 | No115-Mg-8Gd-3Y-0.5Zr
683 | 0 | 0 | 0 | 0 | 0 | 0 | 0 | 0 | 0 | 0 | 0 | 83.5 | 0 | 0 | 0 | 0 | 0 | 0 | 0 | 0 | 0 | 0 | 0 | 0 | 0 | 0 | 0 | 0 | 0 | 0 | 0 | 0 | 0 | 0 | 0 | 0 | 0 | 0 | 1 | 0.5 | 0 | 0 | 0 | 0 | 0 | 0 | 0 | 0 | 0 | 0 | 0 | 0 | 0 | 0 | 0 | 0 | 0 | 0 | 0 | 0 | 0 | 3 | 0 | 12 | 0 | 0 | 0 | 0 | 0 | 0 | 0 | 0 | 0 | 0 | 0 | 0 | 0 | 0 | 0 | 0 | 0 | 0 | 0 | 0 | 0 | 0 | 0 | 0 | 0 | 0 | 0 | 0 | 0 | 0 | 0 | 0 | 0 | 0 | 0 | 0 | 0 | 0 | 0 | 28 | 5 | 2 | 718.6375 | 62.26339 | 780.9009 | 359 | 0 | 219 | 3.1 | No273-Mg-15Gd-1Zn-0.4Mn -2
684 | 0 | 0 | 0 | 0 | 0 | 0 | 0 | 0 | 0 | 0 | 0 | 81.5 | 0 | 0 | 0 | 0 | 0 | 0 | 0 | 0 | 0 | 0 | 0 | 0 | 0 | 0 | 0 | 0 | 0 | 0 | 0 | 0 | 0 | 0 | 0 | 0 | 0 | 0 | 1 | 0.5 | 0 | 0 | 0 | 0 | 0 | 0 | 0 | 0 | 0 | 0 | 0 | 0 | 0 | 0 | 0 | 0 | 0 | 0 | 0 | 0 | 0 | 5 | 0 | 12 | 0 | 0 | 0 | 0 | 0 | 0 | 0 | 0 | 0 | 0 | 0 | 0 | 0 | 0 | 0 | 0 | 0 | 0 | 0 | 0 | 0 | 0 | 0 | 0 | 0 | 0 | 0 | 0 | 0 | 0 | 0 | 0 | 0 | 0 | 0 | 0 | 0 | 0 | 0 | 27 | 5 | 2 | 773.205 | 64.59747 | 837.8025 | 180 | 0 | 186 | 2.2 | No650-Mg–3Al–1Zn–0.3Mn -3
685 | 0 | 0 | 0 | 0 | 0 | 0 | 0 | 0 | 0 | 0 | 0 | 97.1 | 0 | 0 | 0 | 0 | 0 | 0 | 0 | 0 | 0 | 0 | 0 | 0 | 0 | 0 | 0 | 0 | 0 | 0 | 0 | 0 | 0 | 0 | 0 | 0 | 0 | 0 | 0 | 0.1 | 0 | 0 | 0 | 0 | 0 | 0 | 0 | 0 | 0 | 0 | 0 | 0 | 0 | 0 | 0 | 0 | 0 | 0 | 0 | 0 | 0 | 0 | 0 | 2.8 | 0 | 0 | 0 | 0 | 0 | 0 | 0 | 0 | 0 | 0 | 0 | 0 | 0 | 0 | 0 | 0 | 0 | 0 | 0 | 0 | 0 | 0 | 0 | 0 | 0 | 0 | 0 | 0 | 0 | 0 | 0 | 0 | 0 | 0 | 0 | 0 | 0 | 0 | 0 | 40 | 7 | 2 | 121.0045 | 36.7989 | 157.8034 | 195 | 1 | 260 | 3.2 | No229-Mg-12Gd-1Sm-0.5Zr
686 | 0 | 0 | 0 | 0 | 0 | 0 | 0 | 0 | 0 | 0 | 0 | 97.1 | 0 | 0 | 0 | 0 | 0 | 0 | 0 | 0 | 0 | 0 | 0 | 0 | 0 | 0 | 0 | 0 | 0 | 0 | 0 | 0 | 0 | 0 | 0 | 0 | 0 | 0 | 2.8 | 0.1 | 0 | 0 | 0 | 0 | 0 | 0 | 0 | 0 | 0 | 0 | 0 | 0 | 0 | 0 | 0 | 0 | 0 | 0 | 0 | 0 | 0 | 0 | 0 | 0 | 0 | 0 | 0 | 0 | 0 | 0 | 0 | 0 | 0 | 0 | 0 | 0 | 0 | 0 | 0 | 0 | 0 | 0 | 0 | 0 | 0 | 0 | 0 | 0 | 0 | 0 | 0 | 0 | 0 | 0 | 0 | 0 | 0 | 0 | 0 | 0 | 0 | 0 | 0 | 40 | 7 | 2 | 178.1614 | 34.52798 | 212.6894 | 298 | 0 | 215 | 1.7 | No589-3Al-1Zn-0.3Mn -55
687 | 0 | 0 | 0 | 0 | 0 | 0 | 0 | 0 | 0 | 0 | 0 | 97.1 | 0 | 0 | 0 | 0 | 0 | 0 | 0 | 0 | 0 | 0 | 0 | 0 | 0 | 0 | 0 | 0 | 0 | 0 | 0 | 0 | 0 | 0 | 0 | 0 | 0 | 0 | 0 | 0.1 | 0 | 0 | 0 | 0 | 0 | 0 | 0.4 | 0 | 0 | 0 | 0 | 0 | 0 | 0 | 0 | 0 | 0 | 0 | 0 | 0 | 0 | 0 | 0 | 2.4 | 0 | 0 | 0 | 0 | 0 | 0 | 0 | 0 | 0 | 0 | 0 | 0 | 0 | 0 | 0 | 0 | 0 | 0 | 0 | 0 | 0 | 0 | 0 | 0 | 0 | 0 | 0 | 0 | 0 | 0 | 0 | 0 | 0 | 0 | 0 | 0 | 0 | 0 | 0 | 20 | 3 | 2 | 104.6816 | 51.53823 | 156.2199 | 135 | 4 | 272 | 7.3 | No9-Mg–14Gd–3Y–1.8Zn–0.5Zr -2
688 | 0 | 0 | 0 | 0 | 0 | 0 | 0 | 0 | 0 | 0 | 0 | 97.1 | 0 | 0 | 0 | 0 | 0 | 0 | 0 | 0 | 0 | 0 | 0 | 0 | 0 | 0 | 0 | 0 | 0 | 0 | 0 | 0 | 0 | 0 | 0 | 0 | 0 | 0 | 2.4 | 0.1 | 0 | 0 | 0 | 0 | 0 | 0 | 0.4 | 0 | 0 | 0 | 0 | 0 | 0 | 0 | 0 | 0 | 0 | 0 | 0 | 0 | 0 | 0 | 0 | 0 | 0 | 0 | 0 | 0 | 0 | 0 | 0 | 0 | 0 | 0 | 0 | 0 | 0 | 0 | 0 | 0 | 0 | 0 | 0 | 0 | 0 | 0 | 0 | 0 | 0 | 0 | 0 | 0 | 0 | 0 | 0 | 0 | 0 | 0 | 0 | 0 | 0 | 0 | 0 | 25 | 3 | 2 | 153.7304 | 43.63587 | 197.3663 | 132 | 1 | 256 | 9.3 | No372-Mg-6Al-5Zn-6Ca-5Gd-2
689 | 0 | 0 | 0 | 0 | 0 | 0 | 0 | 0 | 0 | 0 | 0 | 97.1 | 0 | 0 | 0 | 0 | 0 | 0 | 0 | 0 | 0 | 0 | 0 | 0 | 0 | 0 | 0 | 0 | 0 | 0 | 0 | 0 | 0 | 0 | 0 | 0 | 0 | 0 | 0.8 | 0.1 | 0 | 0 | 0 | 0 | 0 | 0 | 0.4 | 0 | 0 | 0 | 0 | 0 | 0 | 0 | 0 | 0 | 0 | 0 | 0 | 0 | 0 | 0 | 0 | 1.6 | 0 | 0 | 0 | 0 | 0 | 0 | 0 | 0 | 0 | 0 | 0 | 0 | 0 | 0 | 0 | 0 | 0 | 0 | 0 | 0 | 0 | 0 | 0 | 0 | 0 | 0 | 0 | 0 | 0 | 0 | 0 | 0 | 0 | 0 | 0 | 0 | 0 | 0 | 0 | 25 | 3 | 2 | 121.063 | 45.27516 | 166.3382 | 159 | 0 | 264 | 8.1 | No513-Mg-3Al-1Zn-0.3Mn -5
690 | 0 | 0 | 0 | 0 | 0 | 0 | 0 | 0 | 0 | 0 | 0 | 97.1 | 0 | 0 | 0 | 0 | 0 | 0 | 0 | 0 | 0 | 0 | 0 | 0 | 0 | 0 | 0 | 0 | 0 | 0 | 0 | 0 | 0 | 0 | 0 | 0 | 0 | 0 | 1.6 | 0.1 | 0 | 0 | 0 | 0 | 0 | 0 | 0.4 | 0 | 0 | 0 | 0 | 0 | 0 | 0 | 0 | 0 | 0 | 0 | 0 | 0 | 0 | 0 | 0 | 0.8 | 0 | 0 | 0 | 0 | 0 | 0 | 0 | 0 | 0 | 0 | 0 | 0 | 0 | 0 | 0 | 0 | 0 | 0 | 0 | 0 | 0 | 0 | 0 | 0 | 0 | 0 | 0 | 0 | 0 | 0 | 0 | 0 | 0 | 0 | 0 | 0 | 0 | 0 | 0 | 40 | 3 | 2 | 137.4126 | 35.14454 | 172.5572 | 72 | 1 | 259 | 5.7 | No362-Mg-4Al-0.4Mn-0.4Sn-0.2Sr
691 | 0 | 0 | 0 | 0 | 0 | 0 | 0 | 0 | 0 | 0 | 0 | 97.1 | 0 | 0 | 0 | 0 | 0 | 0 | 0 | 0 | 0 | 0 | 0 | 0 | 0 | 0 | 0 | 0 | 0 | 0 | 0 | 0 | 0 | 0 | 0 | 0 | 0 | 0 | 0 | 0.1 | 0 | 0 | 0 | 0 | 0 | 0 | 0 | 0 | 0 | 0 | 0 | 0 | 0 | 0 | 0 | 0 | 0 | 0 | 0 | 0 | 0 | 0 | 0 | 2.8 | 0 | 0 | 0 | 0 | 0 | 0 | 0 | 0 | 0 | 0 | 0 | 0 | 0 | 0 | 0 | 0 | 0 | 0 | 0 | 0 | 0 | 0 | 0 | 0 | 0 | 0 | 0 | 0 | 0 | 0 | 0 | 0 | 0 | 0 | 0 | 0 | 0 | 0 | 0 | 56 | 4 | 1 | 121.0045 | 31.10075 | 152.1052 | 175 | 4 | 283 | 12.2 | No167-Mg-1Gd-1Y-1Zn-4
692 | 0 | 0 | 0 | 0 | 0 | 0 | 0 | 0 | 0 | 0 | 0 | 97.1 | 0 | 0 | 0 | 0 | 0 | 0 | 0 | 0 | 0 | 0 | 0 | 0 | 0 | 0 | 0 | 0 | 0 | 0 | 0 | 0 | 0 | 0 | 0 | 0 | 0 | 0 | 2.8 | 0.1 | 0 | 0 | 0 | 0 | 0 | 0 | 0 | 0 | 0 | 0 | 0 | 0 | 0 | 0 | 0 | 0 | 0 | 0 | 0 | 0 | 0 | 0 | 0 | 0 | 0 | 0 | 0 | 0 | 0 | 0 | 0 | 0 | 0 | 0 | 0 | 0 | 0 | 0 | 0 | 0 | 0 | 0 | 0 | 0 | 0 | 0 | 0 | 0 | 0 | 0 | 0 | 0 | 0 | 0 | 0 | 0 | 0 | 0 | 0 | 0 | 0 | 0 | 0 | 52 | 4 | 2 | 178.1614 | 30.28304 | 208.4444 | 150 | 0 | 222 | 3.7 | No667-Mg–3Al–1Zn–0.3Mn -17
693 | 0 | 0 | 0 | 0 | 0 | 0 | 0 | 0 | 0 | 0 | 0 | 97.1 | 0 | 0 | 0 | 0 | 0 | 0 | 0 | 0 | 0 | 0 | 0 | 0 | 0 | 0 | 0 | 0 | 0 | 0 | 0 | 0 | 0 | 0 | 0 | 0 | 0 | 0 | 0 | 0.1 | 0 | 0 | 0 | 0 | 0 | 0 | 0.4 | 0 | 0 | 0 | 0 | 0 | 0 | 0 | 0 | 0 | 0 | 0 | 0 | 0 | 0 | 0 | 0 | 2.4 | 0 | 0 | 0 | 0 | 0 | 0 | 0 | 0 | 0 | 0 | 0 | 0 | 0 | 0 | 0 | 0 | 0 | 0 | 0 | 0 | 0 | 0 | 0 | 0 | 0 | 0 | 0 | 0 | 0 | 0 | 0 | 0 | 0 | 0 | 0 | 0 | 0 | 0 | 0 | 66 | 4 | 2 | 104.6816 | 28.37086 | 133.0525 | 182 | 0 | 296 | 19.4 | No511-Mg-3Al-1Zn-0.3Mn -3
694 | 0 | 0 | 0 | 0 | 0 | 0 | 0 | 0 | 0 | 0 | 0 | 97.1 | 0 | 0 | 0 | 0 | 0 | 0 | 0 | 0 | 0 | 0 | 0 | 0 | 0 | 0 | 0 | 0 | 0 | 0 | 0 | 0 | 0 | 0 | 0 | 0 | 0 | 0 | 2.4 | 0.1 | 0 | 0 | 0 | 0 | 0 | 0 | 0.4 | 0 | 0 | 0 | 0 | 0 | 0 | 0 | 0 | 0 | 0 | 0 | 0 | 0 | 0 | 0 | 0 | 0 | 0 | 0 | 0 | 0 | 0 | 0 | 0 | 0 | 0 | 0 | 0 | 0 | 0 | 0 | 0 | 0 | 0 | 0 | 0 | 0 | 0 | 0 | 0 | 0 | 0 | 0 | 0 | 0 | 0 | 0 | 0 | 0 | 0 | 0 | 0 | 0 | 0 | 0 | 0 | 59 | 4 | 1 | 153.7304 | 28.40453 | 182.135 | 235 | 0 | 260 | 19.3 | No658-Mg–3Al–1Zn–0.3Mn -8
695 | 0 | 0 | 0 | 0 | 0 | 0 | 0 | 0 | 0 | 0 | 0 | 97.1 | 0 | 0 | 0 | 0 | 0 | 0 | 0 | 0 | 0 | 0 | 0 | 0 | 0 | 0 | 0 | 0 | 0 | 0 | 0 | 0 | 0 | 0 | 0 | 0 | 0 | 0 | 0.8 | 0.1 | 0 | 0 | 0 | 0 | 0 | 0 | 0.4 | 0 | 0 | 0 | 0 | 0 | 0 | 0 | 0 | 0 | 0 | 0 | 0 | 0 | 0 | 0 | 0 | 1.6 | 0 | 0 | 0 | 0 | 0 | 0 | 0 | 0 | 0 | 0 | 0 | 0 | 0 | 0 | 0 | 0 | 0 | 0 | 0 | 0 | 0 | 0 | 0 | 0 | 0 | 0 | 0 | 0 | 0 | 0 | 0 | 0 | 0 | 0 | 0 | 0 | 0 | 0 | 0 | 56 | 4 | 1 | 121.063 | 30.25074 | 151.3138 | 239 | 0 | 299 | 22 | No446-8.3Al-0.6Zn-0.23Mn
697 | 0 | 0 | 0 | 0 | 0 | 0 | 0 | 0 | 0 | 0 | 0 | 97.1 | 0 | 0 | 0 | 0 | 0 | 0 | 0 | 0 | 0 | 0 | 0 | 0 | 0 | 0 | 0 | 0 | 0 | 0 | 0 | 0 | 0 | 0 | 0 | 0 | 0 | 0 | 0 | 0.1 | 0 | 0 | 0 | 0 | 0 | 0 | 0 | 0 | 0 | 0 | 0 | 0 | 0 | 0 | 0 | 0 | 0 | 0 | 0 | 0 | 0 | 0 | 0 | 2.8 | 0 | 0 | 0 | 0 | 0 | 0 | 0 | 0 | 0 | 0 | 0 | 0 | 0 | 0 | 0 | 0 | 0 | 0 | 0 | 0 | 0 | 0 | 0 | 0 | 0 | 0 | 0 | 0 | 0 | 0 | 0 | 0 | 0 | 0 | 0 | 0 | 0 | 0 | 0 | 73 | 7 | 1 | 121.0045 | 27.23977 | 148.2443 | 101 | 1 | 293 | 0.4 | No356-Mg-8.5Al-0.7Zn-1La-1Nd
698 | 0 | 0 | 0 | 0 | 0 | 0 | 0 | 0 | 0 | 0 | 0 | 97.1 | 0 | 0 | 0 | 0 | 0 | 0 | 0 | 0 | 0 | 0 | 0 | 0 | 0 | 0 | 0 | 0 | 0 | 0 | 0 | 0 | 0 | 0 | 0 | 0 | 0 | 0 | 2.8 | 0.1 | 0 | 0 | 0 | 0 | 0 | 0 | 0 | 0 | 0 | 0 | 0 | 0 | 0 | 0 | 0 | 0 | 0 | 0 | 0 | 0 | 0 | 0 | 0 | 0 | 0 | 0 | 0 | 0 | 0 | 0 | 0 | 0 | 0 | 0 | 0 | 0 | 0 | 0 | 0 | 0 | 0 | 0 | 0 | 0 | 0 | 0 | 0 | 0 | 0 | 0 | 0 | 0 | 0 | 0 | 0 | 0 | 0 | 0 | 0 | 0 | 0 | 0 | 0 | 51 | 7 | 1 | 178.1614 | 30.57849 | 208.7399 | 300 | 0 | 278 | 0.4 | No495-Mg-3Al-0.8Zn-0.2Mn
699 | 0 | 0 | 0 | 0 | 0 | 0 | 0 | 0 | 0 | 0 | 0 | 97.1 | 0 | 0 | 0 | 0 | 0 | 0 | 0 | 0 | 0 | 0 | 0 | 0 | 0 | 0 | 0 | 0 | 0 | 0 | 0 | 0 | 0 | 0 | 0 | 0 | 0 | 0 | 0 | 0.1 | 0 | 0 | 0 | 0 | 0 | 0 | 0.4 | 0 | 0 | 0 | 0 | 0 | 0 | 0 | 0 | 0 | 0 | 0 | 0 | 0 | 0 | 0 | 0 | 2.4 | 0 | 0 | 0 | 0 | 0 | 0 | 0 | 0 | 0 | 0 | 0 | 0 | 0 | 0 | 0 | 0 | 0 | 0 | 0 | 0 | 0 | 0 | 0 | 0 | 0 | 0 | 0 | 0 | 0 | 0 | 0 | 0 | 0 | 0 | 0 | 0 | 0 | 0 | 0 | 76 | 3 | 1 | 104.6816 | 26.43856 | 131.1202 | 61.6 | 1 | 414 | 2.7 | No738-Mg-3Al-0.4Mn-0.01Ti
700 | 0 | 0 | 0 | 0 | 0 | 0 | 0 | 0 | 0 | 0 | 0 | 97.1 | 0 | 0 | 0 | 0 | 0 | 0 | 0 | 0 | 0 | 0 | 0 | 0 | 0 | 0 | 0 | 0 | 0 | 0 | 0 | 0 | 0 | 0 | 0 | 0 | 0 | 0 | 2.4 | 0.1 | 0 | 0 | 0 | 0 | 0 | 0 | 0.4 | 0 | 0 | 0 | 0 | 0 | 0 | 0 | 0 | 0 | 0 | 0 | 0 | 0 | 0 | 0 | 0 | 0 | 0 | 0 | 0 | 0 | 0 | 0 | 0 | 0 | 0 | 0 | 0 | 0 | 0 | 0 | 0 | 0 | 0 | 0 | 0 | 0 | 0 | 0 | 0 | 0 | 0 | 0 | 0 | 0 | 0 | 0 | 0 | 0 | 0 | 0 | 0 | 0 | 0 | 0 | 0 | 72 | 3 | 1 | 153.7304 | 25.71268 | 179.4431 | 95 | 0 | 309 | 2 | No733-Mg-3Al-1Zn-5
701 | 0 | 0 | 0 | 0 | 0 | 0 | 0 | 0 | 0 | 0 | 0 | 97.1 | 0 | 0 | 0 | 0 | 0 | 0 | 0 | 0 | 0 | 0 | 0 | 0 | 0 | 0 | 0 | 0 | 0 | 0 | 0 | 0 | 0 | 0 | 0 | 0 | 0 | 0 | 0.8 | 0.1 | 0 | 0 | 0 | 0 | 0 | 0 | 0.4 | 0 | 0 | 0 | 0 | 0 | 0 | 0 | 0 | 0 | 0 | 0 | 0 | 0 | 0 | 0 | 0 | 1.6 | 0 | 0 | 0 | 0 | 0 | 0 | 0 | 0 | 0 | 0 | 0 | 0 | 0 | 0 | 0 | 0 | 0 | 0 | 0 | 0 | 0 | 0 | 0 | 0 | 0 | 0 | 0 | 0 | 0 | 0 | 0 | 0 | 0 | 0 | 0 | 0 | 0 | 0 | 0 | 59 | 3 | 1 | 121.063 | 29.47162 | 150.5347 | 242 | 0 | 402 | 4.2 | No407-3Al-1Zn-1Mn-2
702 | 0 | 0 | 0 | 0 | 0 | 0 | 0 | 0 | 0 | 0 | 0 | 97.1 | 0 | 0 | 0 | 0 | 0 | 0 | 0 | 0 | 0 | 0 | 0 | 0 | 0 | 0 | 0 | 0 | 0 | 0 | 0 | 0 | 0 | 0 | 0 | 0 | 0 | 0 | 1.6 | 0.1 | 0 | 0 | 0 | 0 | 0 | 0 | 0.4 | 0 | 0 | 0 | 0 | 0 | 0 | 0 | 0 | 0 | 0 | 0 | 0 | 0 | 0 | 0 | 0 | 0.8 | 0 | 0 | 0 | 0 | 0 | 0 | 0 | 0 | 0 | 0 | 0 | 0 | 0 | 0 | 0 | 0 | 0 | 0 | 0 | 0 | 0 | 0 | 0 | 0 | 0 | 0 | 0 | 0 | 0 | 0 | 0 | 0 | 0 | 0 | 0 | 0 | 0 | 0 | 0 | 63 | 3 | 1 | 137.4126 | 28.00384 | 165.4165 | 190 | 0 | 359 | 1 | No468-2.89Al-0.99Zn-0.33Mn-0.82Ca
703 | 0 | 0 | 0 | 0 | 0 | 0 | 0 | 0 | 0 | 0 | 0 | 84.6 | 0 | 0 | 0 | 0 | 0 | 0 | 0 | 0 | 0 | 0 | 0 | 0 | 0 | 0 | 0 | 0 | 0 | 0 | 0 | 0 | 0 | 0 | 0 | 0 | 0 | 0 | 0 | 0.4 | 0 | 0 | 0 | 0 | 0 | 0 | 0 | 0 | 0 | 0 | 0 | 0 | 0 | 0 | 0 | 0 | 0 | 0 | 0 | 0 | 0 | 0 | 0 | 15 | 0 | 0 | 0 | 0 | 0 | 0 | 0 | 0 | 0 | 0 | 0 | 0 | 0 | 0 | 0 | 0 | 0 | 0 | 0 | 0 | 0 | 0 | 0 | 0 | 0 | 0 | 0 | 0 | 0 | 0 | 0 | 0 | 0 | 0 | 0 | 0 | 0 | 0 | 0 | 40 | 5 | 2 | 724.8336 | 54.66017 | 779.4937 | 106 | 1 | 251 | 5.7 | No761-Mg-9Al-2Sm-2
704 | 0 | 0 | 0 | 0 | 0 | 0 | 0 | 0 | 0 | 0 | 0 | 83.6 | 0 | 0 | 0 | 0 | 0 | 0 | 0 | 0 | 0 | 0 | 0 | 0 | 0 | 0 | 0 | 0 | 0 | 1 | 0 | 0 | 0 | 0 | 0 | 0 | 0 | 0 | 0 | 0.4 | 0 | 0 | 0 | 0 | 0 | 0 | 0 | 0 | 0 | 0 | 0 | 0 | 0 | 0 | 0 | 0 | 0 | 0 | 0 | 0 | 0 | 0 | 0 | 15 | 0 | 0 | 0 | 0 | 0 | 0 | 0 | 0 | 0 | 0 | 0 | 0 | 0 | 0 | 0 | 0 | 0 | 0 | 0 | 0 | 0 | 0 | 0 | 0 | 0 | 0 | 0 | 0 | 0 | 0 | 0 | 0 | 0 | 0 | 0 | 0 | 0 | 0 | 0 | 29 | 1 | 2 | 731.1938 | 78.7543 | 809.9481 | 147 | 1 | 277 | 4.8 | No374-Mg-6Al-5Zn-4Ca-5Gd-3
705 | 0 | 0 | 0 | 0 | 0 | 0 | 0 | 0 | 0 | 0 | 0 | 84.6 | 0 | 0 | 0 | 0 | 0 | 0 | 0 | 0 | 0 | 0 | 0 | 0 | 0 | 0 | 0 | 0 | 0 | 0 | 0 | 0 | 0 | 0 | 0 | 0 | 0 | 0 | 0 | 0.4 | 0 | 0 | 0 | 0 | 0 | 0 | 0 | 0 | 0 | 0 | 0 | 0 | 0 | 0 | 0 | 0 | 0 | 0 | 0 | 0 | 0 | 0 | 0 | 15 | 0 | 0 | 0 | 0 | 0 | 0 | 0 | 0 | 0 | 0 | 0 | 0 | 0 | 0 | 0 | 0 | 0 | 0 | 0 | 0 | 0 | 0 | 0 | 0 | 0 | 0 | 0 | 0 | 0 | 0 | 0 | 0 | 0 | 0 | 0 | 0 | 0 | 0 | 0 | 157 | 4 | 0 | 724.8336 | 27.58997 | 752.4235 | 249 | 0 | 238 | 10.1 | No439-2.8Al-0.6Zn-0.32Mn-3
706 | 0 | 0 | 0 | 0 | 0 | 0 | 0 | 0 | 0 | 0 | 0 | 83.6 | 0 | 0 | 0 | 0 | 0 | 0 | 0 | 0 | 0 | 0 | 0 | 0 | 0 | 0 | 0 | 0 | 0 | 1 | 0 | 0 | 0 | 0 | 0 | 0 | 0 | 0 | 0 | 0.4 | 0 | 0 | 0 | 0 | 0 | 0 | 0 | 0 | 0 | 0 | 0 | 0 | 0 | 0 | 0 | 0 | 0 | 0 | 0 | 0 | 0 | 0 | 0 | 15 | 0 | 0 | 0 | 0 | 0 | 0 | 0 | 0 | 0 | 0 | 0 | 0 | 0 | 0 | 0 | 0 | 0 | 0 | 0 | 0 | 0 | 0 | 0 | 0 | 0 | 0 | 0 | 0 | 0 | 0 | 0 | 0 | 0 | 0 | 0 | 0 | 0 | 0 | 0 | 40 | 1 | 3 | 731.1938 | 67.05687 | 798.2506 | 130 | 1 | 303 | 13.9 | No348-Mg-8.5Al-0.75Zn-0.25Mn-1.0Nd
707 | 0 | 0 | 0 | 0 | 0 | 0 | 0 | 0 | 0 | 0 | 0 | 84.6 | 0 | 0 | 0 | 0 | 0 | 0 | 0 | 0 | 0 | 0 | 0 | 0 | 0 | 0 | 0 | 0 | 0 | 0 | 0 | 0 | 0 | 0 | 0 | 0 | 0 | 0 | 0 | 0.4 | 0 | 0 | 0 | 0 | 0 | 0 | 0 | 0 | 0 | 0 | 0 | 0 | 0 | 0 | 0 | 0 | 0 | 0 | 0 | 0 | 0 | 0 | 0 | 15 | 0 | 0 | 0 | 0 | 0 | 0 | 0 | 0 | 0 | 0 | 0 | 0 | 0 | 0 | 0 | 0 | 0 | 0 | 0 | 0 | 0 | 0 | 0 | 0 | 0 | 0 | 0 | 0 | 0 | 0 | 0 | 0 | 0 | 0 | 0 | 0 | 0 | 0 | 0 | 0 | 7 | 1 | 724.8336 | 0 | 724.8336 | 106 | 1 | 296 | 0.6 | No766-Mg-9Al-2Sm-4
708 | 0 | 0 | 0 | 0 | 0 | 0 | 0 | 0 | 0 | 0 | 0 | 83.6 | 0 | 0 | 0 | 0 | 0 | 0 | 0 | 0 | 0 | 0 | 0 | 0 | 0 | 0 | 0 | 0 | 0 | 1 | 0 | 0 | 0 | 0 | 0 | 0 | 0 | 0 | 0 | 0.4 | 0 | 0 | 0 | 0 | 0 | 0 | 0 | 0 | 0 | 0 | 0 | 0 | 0 | 0 | 0 | 0 | 0 | 0 | 0 | 0 | 0 | 0 | 0 | 15 | 0 | 0 | 0 | 0 | 0 | 0 | 0 | 0 | 0 | 0 | 0 | 0 | 0 | 0 | 0 | 0 | 0 | 0 | 0 | 0 | 0 | 0 | 0 | 0 | 0 | 0 | 0 | 0 | 0 | 0 | 0 | 0 | 0 | 0 | 0 | 0 | 0 | 0 | 0 | 0 | 2 | 3 | 731.1938 | 0 | 731.1938 | 251 | 0 | 405 | 2.9 | No186-Mg-8Gd-4Y-0.6Zn-0.5Zr-2
709 | 0 | 0 | 0 | 0 | 0 | 0 | 0 | 0 | 0 | 0 | 0 | 84 | 0 | 0 | 0 | 0 | 0 | 0 | 0 | 0 | 0 | 0 | 0 | 0 | 0 | 0 | 0 | 0 | 0 | 1 | 0 | 0 | 0 | 0 | 0 | 0 | 0 | 0 | 0 | 0 | 0 | 0 | 0 | 0 | 0 | 0 | 0 | 0 | 0 | 0 | 0 | 0 | 0 | 0 | 0 | 0 | 0 | 0 | 0 | 0 | 0 | 0 | 0 | 15 | 0 | 0 | 0 | 0 | 0 | 0 | 0 | 0 | 0 | 0 | 0 | 0 | 0 | 0 | 0 | 0 | 0 | 0 | 0 | 0 | 0 | 0 | 0 | 0 | 0 | 0 | 0 | 0 | 0 | 0 | 0 | 0 | 0 | 0 | 0 | 0 | 0 | 0 | 0 | 48 | 5 | 2 | 723.1736 | 60.74804 | 783.9216 | 133.71 | 1 | 240 | 3.6 | No747-Mg-9Al-2Sn-2
710 | 0 | 0 | 0 | 0 | 0 | 0 | 0 | 0 | 0 | 0 | 0 | 83.6 | 0 | 0 | 0 | 0 | 0 | 0 | 0 | 0 | 0 | 0 | 0 | 0 | 0.4 | 0 | 0 | 0 | 0 | 1 | 0 | 0 | 0 | 0 | 0 | 0 | 0 | 0 | 0 | 0 | 0 | 0 | 0 | 0 | 0 | 0 | 0 | 0 | 0 | 0 | 0 | 0 | 0 | 0 | 0 | 0 | 0 | 0 | 0 | 0 | 0 | 0 | 0 | 15 | 0 | 0 | 0 | 0 | 0 | 0 | 0 | 0 | 0 | 0 | 0 | 0 | 0 | 0 | 0 | 0 | 0 | 0 | 0 | 0 | 0 | 0 | 0 | 0 | 0 | 0 | 0 | 0 | 0 | 0 | 0 | 0 | 0 | 0 | 0 | 0 | 0 | 0 | 0 | 46 | 5 | 2 | 729.1036 | 62.73831 | 791.8419 | 113 | 3 | 240 | 2.1 | No161-Mg-1Gd-1Y-1.5Zn
711 | 0 | 0 | 0 | 0 | 0 | 0 | 0 | 0 | 0 | 0 | 0 | 84 | 0 | 0 | 0 | 0 | 0 | 0 | 0 | 0 | 0 | 0 | 0 | 0 | 0 | 0 | 0 | 0 | 0 | 1 | 0 | 0 | 0 | 0 | 0 | 0 | 0 | 0 | 0 | 0 | 0 | 0 | 0 | 0 | 0 | 0 | 0 | 0 | 0 | 0 | 0 | 0 | 0 | 0 | 0 | 0 | 0 | 0 | 0 | 0 | 0 | 0 | 0 | 15 | 0 | 0 | 0 | 0 | 0 | 0 | 0 | 0 | 0 | 0 | 0 | 0 | 0 | 0 | 0 | 0 | 0 | 0 | 0 | 0 | 0 | 0 | 0 | 0 | 0 | 0 | 0 | 0 | 0 | 0 | 0 | 0 | 0 | 0 | 0 | 0 | 0 | 0 | 0 | 110 | 1 | 3 | 723.1736 | 40.12883 | 763.3024 | 285 | 1 | 224 | 3.4 | No43-Mg-9.8Gd-3.2Y-1.1Zn-0.42Zr-4
712 | 0 | 0 | 0 | 0 | 0 | 0 | 0 | 0 | 0 | 0 | 0 | 83.6 | 0 | 0 | 0 | 0 | 0 | 0 | 0 | 0 | 0 | 0 | 0 | 0 | 0.4 | 0 | 0 | 0 | 0 | 1 | 0 | 0 | 0 | 0 | 0 | 0 | 0 | 0 | 0 | 0 | 0 | 0 | 0 | 0 | 0 | 0 | 0 | 0 | 0 | 0 | 0 | 0 | 0 | 0 | 0 | 0 | 0 | 0 | 0 | 0 | 0 | 0 | 0 | 15 | 0 | 0 | 0 | 0 | 0 | 0 | 0 | 0 | 0 | 0 | 0 | 0 | 0 | 0 | 0 | 0 | 0 | 0 | 0 | 0 | 0 | 0 | 0 | 0 | 0 | 0 | 0 | 0 | 0 | 0 | 0 | 0 | 0 | 0 | 0 | 0 | 0 | 0 | 0 | 100 | 0 | 3 | 729.1036 | 42.55119 | 771.6548 | 238 | 0 | 271 | 8.2 | No119-Mg-9Gd-3Y-0.5Zr-0.6Ca-3
713 | 0 | 0 | 0 | 0 | 0 | 0 | 0 | 0 | 0 | 0 | 0 | 84 | 0 | 0 | 0 | 0 | 0 | 0 | 0 | 0 | 0 | 0 | 0 | 0 | 0 | 0 | 0 | 0 | 0 | 1 | 0 | 0 | 0 | 0 | 0 | 0 | 0 | 0 | 0 | 0 | 0 | 0 | 0 | 0 | 0 | 0 | 0 | 0 | 0 | 0 | 0 | 0 | 0 | 0 | 0 | 0 | 0 | 0 | 0 | 0 | 0 | 0 | 0 | 15 | 0 | 0 | 0 | 0 | 0 | 0 | 0 | 0 | 0 | 0 | 0 | 0 | 0 | 0 | 0 | 0 | 0 | 0 | 0 | 0 | 0 | 0 | 0 | 0 | 0 | 0 | 0 | 0 | 0 | 0 | 0 | 0 | 0 | 0 | 0 | 0 | 0 | 0 | 0 | 7.1 | 4 | 0 | 723.1736 | 157.9515 | 881.1251 | 281 | 0 | 370 | 13.7 | No550-Mg-3Al–1Zn–0.2Mn -5
714 | 0 | 0 | 0 | 0 | 0 | 0 | 0 | 0 | 0 | 0 | 0 | 83.6 | 0 | 0 | 0 | 0 | 0 | 0 | 0 | 0 | 0 | 0 | 0 | 0 | 0 | 0 | 0 | 0 | 0 | 1 | 0 | 0 | 0 | 0 | 0 | 0 | 0 | 0 | 0 | 0.4 | 0 | 0 | 0 | 0 | 0 | 0 | 0 | 0 | 0 | 0 | 0 | 0 | 0 | 0 | 0 | 0 | 0 | 0 | 0 | 0 | 0 | 0 | 0 | 15 | 0 | 0 | 0 | 0 | 0 | 0 | 0 | 0 | 0 | 0 | 0 | 0 | 0 | 0 | 0 | 0 | 0 | 0 | 0 | 0 | 0 | 0 | 0 | 0 | 0 | 0 | 0 | 0 | 0 | 0 | 0 | 0 | 0 | 0 | 0 | 0 | 0 | 0 | 0 | 4.2 | 4 | 0 | 731.1938 | 206.942 | 938.1358 | 170 | 0 | 368 | 18.9 | No725-Mg-2Al-1Zn-0,3Mn-2
715 | 0 | 0 | 0 | 0 | 0 | 0 | 0 | 0 | 0 | 0 | 0 | 83.6 | 0 | 0 | 0 | 0 | 0 | 0 | 0 | 0 | 0 | 0 | 0 | 0 | 0.4 | 0 | 0 | 0 | 0 | 1 | 0 | 0 | 0 | 0 | 0 | 0 | 0 | 0 | 0 | 0 | 0 | 0 | 0 | 0 | 0 | 0 | 0 | 0 | 0 | 0 | 0 | 0 | 0 | 0 | 0 | 0 | 0 | 0 | 0 | 0 | 0 | 0 | 0 | 15 | 0 | 0 | 0 | 0 | 0 | 0 | 0 | 0 | 0 | 0 | 0 | 0 | 0 | 0 | 0 | 0 | 0 | 0 | 0 | 0 | 0 | 0 | 0 | 0 | 0 | 0 | 0 | 0 | 0 | 0 | 0 | 0 | 0 | 0 | 0 | 0 | 0 | 0 | 0 | 12.9 | 4 | 0 | 729.1036 | 118.4723 | 847.5759 | 184 | 5 | 348 | 8.2 | No222-Mg-6Gd-3Y-1Zn-0.4Zr-3
716 | 0 | 0 | 0 | 0 | 0 | 0 | 0 | 0 | 0 | 0 | 0 | 84 | 0 | 0 | 0 | 0 | 0 | 0 | 0 | 0 | 0 | 0 | 0 | 0 | 0 | 0 | 0 | 0 | 0 | 1 | 0 | 0 | 0 | 0 | 0 | 0 | 0 | 0 | 0 | 0 | 0 | 0 | 0 | 0 | 0 | 0 | 0 | 0 | 0 | 0 | 0 | 0 | 0 | 0 | 0 | 0 | 0 | 0 | 0 | 0 | 0 | 0 | 0 | 15 | 0 | 0 | 0 | 0 | 0 | 0 | 0 | 0 | 0 | 0 | 0 | 0 | 0 | 0 | 0 | 0 | 0 | 0 | 0 | 0 | 0 | 0 | 0 | 0 | 0 | 0 | 0 | 0 | 0 | 0 | 0 | 0 | 0 | 0 | 0 | 0 | 0 | 0 | 0 | 7.7 | 4 | 0 | 723.1736 | 151.6727 | 874.8463 | 225 | 1 | 458 | 2.6 | No234-Mg-15Gd-1Sm-0.5Zr-2
717 | 0 | 0 | 0 | 0 | 0 | 0 | 0 | 0 | 0 | 0 | 0 | 83.6 | 0 | 0 | 0 | 0 | 0 | 0 | 0 | 0 | 0 | 0 | 0 | 0 | 0 | 0 | 0 | 0 | 0 | 1 | 0 | 0 | 0 | 0 | 0 | 0 | 0 | 0 | 0 | 0.4 | 0 | 0 | 0 | 0 | 0 | 0 | 0 | 0 | 0 | 0 | 0 | 0 | 0 | 0 | 0 | 0 | 0 | 0 | 0 | 0 | 0 | 0 | 0 | 15 | 0 | 0 | 0 | 0 | 0 | 0 | 0 | 0 | 0 | 0 | 0 | 0 | 0 | 0 | 0 | 0 | 0 | 0 | 0 | 0 | 0 | 0 | 0 | 0 | 0 | 0 | 0 | 0 | 0 | 0 | 0 | 0 | 0 | 0 | 0 | 0 | 0 | 0 | 0 | 4.5 | 4 | 0 | 731.1938 | 199.925 | 931.1187 | 382 | 0 | 461 | 2.7 | No496-Mg-3Al-0.8Zn-0.2Mn -2
718 | 0 | 0 | 0 | 0 | 0 | 0 | 0 | 0 | 0 | 0 | 0 | 83.6 | 0 | 0 | 0 | 0 | 0 | 0 | 0 | 0 | 0 | 0 | 0 | 0 | 0.4 | 0 | 0 | 0 | 0 | 1 | 0 | 0 | 0 | 0 | 0 | 0 | 0 | 0 | 0 | 0 | 0 | 0 | 0 | 0 | 0 | 0 | 0 | 0 | 0 | 0 | 0 | 0 | 0 | 0 | 0 | 0 | 0 | 0 | 0 | 0 | 0 | 0 | 0 | 15 | 0 | 0 | 0 | 0 | 0 | 0 | 0 | 0 | 0 | 0 | 0 | 0 | 0 | 0 | 0 | 0 | 0 | 0 | 0 | 0 | 0 | 0 | 0 | 0 | 0 | 0 | 0 | 0 | 0 | 0 | 0 | 0 | 0 | 0 | 0 | 0 | 0 | 0 | 0 | 6.7 | 4 | 0 | 729.1036 | 164.3896 | 893.4932 | 210 | 0 | 455 | 1.6 | No494-Mg-2.98Al-0.89Zn-0.25Mn-0.013Si-0.002Cu-0.002Ni-0.003Fe -3
719 | 0 | 0 | 0 | 0 | 0 | 0 | 0 | 0 | 0 | 0 | 0 | 84.6 | 0 | 0 | 0 | 0 | 0 | 0 | 0 | 0 | 0 | 0 | 0 | 0 | 0 | 0 | 0 | 0 | 0 | 1 | 0 | 0 | 0 | 0 | 0 | 0 | 0 | 0 | 1 | 0.4 | 0 | 0 | 0 | 0 | 0 | 0 | 0 | 0 | 0 | 0 | 0 | 0 | 0 | 0 | 0 | 0 | 0 | 0 | 0 | 0 | 0 | 0 | 0 | 13 | 0 | 0 | 0 | 0 | 0 | 0 | 0 | 0 | 0 | 0 | 0 | 0 | 0 | 0 | 0 | 0 | 0 | 0 | 0 | 0 | 0 | 0 | 0 | 0 | 0 | 0 | 0 | 0 | 0 | 0 | 0 | 0 | 0 | 0 | 0 | 0 | 0 | 0 | 0 | 0 | 4 | 0 | 698.3921 | 0 | 698.3921 | 200 | 0 | 370 | 15 | No582-Mg-3.6Al-1.0Zn-0.5Mn -25
720 | 0 | 0 | 0 | 0 | 0 | 0 | 0 | 0 | 0 | 0 | 0 | 84.6 | 0 | 0 | 0 | 0 | 0 | 0 | 0 | 0 | 0 | 0 | 0 | 0 | 0.4 | 0 | 0 | 0 | 0 | 1 | 0 | 0 | 0 | 0 | 0 | 0 | 0 | 0 | 1 | 0 | 0 | 0 | 0 | 0 | 0 | 0 | 0 | 0 | 0 | 0 | 0 | 0 | 0 | 0 | 0 | 0 | 0 | 0 | 0 | 0 | 0 | 0 | 0 | 13 | 0 | 0 | 0 | 0 | 0 | 0 | 0 | 0 | 0 | 0 | 0 | 0 | 0 | 0 | 0 | 0 | 0 | 0 | 0 | 0 | 0 | 0 | 0 | 0 | 0 | 0 | 0 | 0 | 0 | 0 | 0 | 0 | 0 | 0 | 0 | 0 | 0 | 0 | 0 | 0 | 4 | 0 | 696.3513 | 0 | 696.3513 | 353 | 0 | 398 | 14.9 | No498-Mg-3Al-0.8Zn-0.2Mn -4
721 | 0 | 0 | 0 | 0 | 0 | 0 | 0 | 0 | 0 | 0 | 0 | 84.6 | 0 | 0 | 0 | 0 | 0 | 0 | 0 | 0 | 0 | 0 | 0 | 0 | 0 | 0 | 0 | 0 | 0 | 1 | 0 | 0 | 0 | 0 | 0 | 0 | 0 | 0 | 1 | 0.4 | 0 | 0 | 0 | 0 | 0 | 0 | 0 | 0 | 0 | 0 | 0 | 0 | 0 | 0 | 0 | 0 | 0 | 0 | 0 | 0 | 0 | 0 | 0 | 13 | 0 | 0 | 0 | 0 | 0 | 0 | 0 | 0 | 0 | 0 | 0 | 0 | 0 | 0 | 0 | 0 | 0 | 0 | 0 | 0 | 0 | 0 | 0 | 0 | 0 | 0 | 0 | 0 | 0 | 0 | 0 | 0 | 0 | 0 | 0 | 0 | 0 | 0 | 0 | 0 | 4 | 0 | 698.3921 | 0 | 698.3921 | 139 | 1 | 459 | 3.9 | No843-Mg-1Gd-1Y-1Zn-7
722 | 0 | 0 | 0 | 0 | 0 | 0 | 0 | 0 | 0 | 0 | 0 | 84.6 | 0 | 0 | 0 | 0 | 0 | 0 | 0 | 0 | 0 | 0 | 0 | 0 | 0.4 | 0 | 0 | 0 | 0 | 1 | 0 | 0 | 0 | 0 | 0 | 0 | 0 | 0 | 1 | 0 | 0 | 0 | 0 | 0 | 0 | 0 | 0 | 0 | 0 | 0 | 0 | 0 | 0 | 0 | 0 | 0 | 0 | 0 | 0 | 0 | 0 | 0 | 0 | 13 | 0 | 0 | 0 | 0 | 0 | 0 | 0 | 0 | 0 | 0 | 0 | 0 | 0 | 0 | 0 | 0 | 0 | 0 | 0 | 0 | 0 | 0 | 0 | 0 | 0 | 0 | 0 | 0 | 0 | 0 | 0 | 0 | 0 | 0 | 0 | 0 | 0 | 0 | 0 | 0 | 4 | 0 | 696.3513 | 0 | 696.3513 | 305 | 5 | 511 | 4.7 | No80-Mg-6Gd-4Y-0.7Zn-0.4Zr-0.3Ag-4
723 | 0 | 0 | 0 | 0 | 0 | 0 | 0 | 0 | 0 | 0 | 0 | 83 | 0 | 0 | 0 | 0 | 0 | 0 | 0 | 0 | 0 | 0 | 0 | 0 | 0 | 0 | 0 | 0 | 0 | 1.5 | 0 | 0 | 0 | 0 | 0 | 0 | 0 | 0 | 0 | 0.3 | 0 | 0 | 0 | 0 | 0 | 0 | 0 | 0 | 0 | 0 | 0 | 0 | 0 | 0 | 0 | 0 | 0 | 0 | 0 | 0 | 0 | 0 | 0 | 15.2 | 0 | 0 | 0 | 0 | 0 | 0 | 0 | 0 | 0 | 0 | 0 | 0 | 0 | 0 | 0 | 0 | 0 | 0 | 0 | 0 | 0 | 0 | 0 | 0 | 0 | 0 | 0 | 0 | 0 | 0 | 0 | 0 | 0 | 0 | 0 | 0 | 0 | 0 | 0 | 110 | 5 | 2 | 743.5353 | 44.3536 | 787.8889 | 190 | 0 | 214 | 5.3 | No529-3Al-1Zn-0.3Mn -39
724 | 0 | 0 | 0 | 0 | 0 | 0 | 0 | 0 | 0 | 0 | 0 | 82.7 | 0 | 0 | 0 | 0 | 0 | 0 | 0 | 0 | 0 | 0 | 0 | 0 | 0 | 0 | 0 | 0 | 0 | 1.6 | 0 | 0 | 0 | 0 | 0 | 0 | 0 | 0 | 2.6 | 0.4 | 0 | 0 | 0 | 0 | 0 | 0 | 0 | 0 | 0 | 0 | 0 | 0 | 0 | 0 | 0 | 0 | 0 | 0 | 0 | 0 | 0 | 0 | 0 | 12.7 | 0 | 0 | 0 | 0 | 0 | 0 | 0 | 0 | 0 | 0 | 0 | 0 | 0 | 0 | 0 | 0 | 0 | 0 | 0 | 0 | 0 | 0 | 0 | 0 | 0 | 0 | 0 | 0 | 0 | 0 | 0 | 0 | 0 | 0 | 0 | 0 | 0 | 0 | 0 | 80 | 5 | 2 | 809.9225 | 51.333 | 861.2555 | 133 | 0 | 229 | 5.7 | No124-Mg-10Gd-3Y-0.5Zr-2
725 | 0 | 0 | 0 | 0 | 0 | 0 | 0 | 0 | 0 | 0 | 0 | 83 | 0 | 0 | 0 | 0 | 0 | 0 | 0 | 0 | 0 | 0 | 0 | 0 | 0 | 0 | 0 | 0 | 0 | 1.7 | 0 | 0 | 0 | 0 | 0 | 0 | 0 | 0 | 4.5 | 0.4 | 0 | 0 | 0 | 0 | 0 | 0 | 0 | 0 | 0 | 0 | 0 | 0 | 0 | 0 | 0 | 0 | 0 | 0 | 0 | 0 | 0 | 0 | 0 | 10.4 | 0 | 0 | 0 | 0 | 0 | 0 | 0 | 0 | 0 | 0 | 0 | 0 | 0 | 0 | 0 | 0 | 0 | 0 | 0 | 0 | 0 | 0 | 0 | 0 | 0 | 0 | 0 | 0 | 0 | 0 | 0 | 0 | 0 | 0 | 0 | 0 | 0 | 0 | 0 | 110 | 5 | 2 | 830.2324 | 42.99056 | 873.223 | 190 | 1 | 232 | 3.4 | No828-Mg-4Y-1Sm-0.5Zr -3
727 | 0 | 0 | 0 | 0 | 0 | 0 | 0 | 0 | 0 | 0 | 0 | 83.4 | 0 | 0 | 0 | 0 | 0 | 0 | 0 | 0 | 0 | 0 | 0 | 0 | 0 | 0 | 0 | 0 | 0 | 1.4 | 0 | 0 | 0 | 0 | 0 | 0 | 0 | 0 | 7.4 | 0.3 | 0 | 0 | 0 | 0 | 0 | 0 | 0 | 0 | 0 | 0 | 0 | 0 | 0 | 0 | 0 | 0 | 0 | 0 | 0 | 0 | 0 | 0 | 0 | 7.5 | 0 | 0 | 0 | 0 | 0 | 0 | 0 | 0 | 0 | 0 | 0 | 0 | 0 | 0 | 0 | 0 | 0 | 0 | 0 | 0 | 0 | 0 | 0 | 0 | 0 | 0 | 0 | 0 | 0 | 0 | 0 | 0 | 0 | 0 | 0 | 0 | 0 | 0 | 0 | 80 | 1 | 3 | 889.7038 | 45.7233 | 935.4271 | 157 | 4 | 204 | 1 | No109-Mg-10.13Gd-3.12Y-2.03Zn-0.6Zr-2
728 | 0 | 0 | 0 | 0 | 0 | 0 | 0 | 0 | 0 | 0 | 0 | 82.8 | 0 | 0 | 0 | 0 | 0 | 0 | 0 | 0 | 0 | 0 | 0 | 0 | 0 | 0 | 0 | 0 | 0 | 1.6 | 0 | 0 | 0 | 0 | 0 | 0 | 0 | 0 | 9.1 | 0.4 | 0 | 0 | 0 | 0 | 0 | 0 | 0 | 0 | 0 | 0 | 0 | 0 | 0 | 0 | 0 | 0 | 0 | 0 | 0 | 0 | 0 | 0 | 0 | 6.1 | 0 | 0 | 0 | 0 | 0 | 0 | 0 | 0 | 0 | 0 | 0 | 0 | 0 | 0 | 0 | 0 | 0 | 0 | 0 | 0 | 0 | 0 | 0 | 0 | 0 | 0 | 0 | 0 | 0 | 0 | 0 | 0 | 0 | 0 | 0 | 0 | 0 | 0 | 0 | 90 | 1 | 3 | 947.6287 | 44.10832 | 991.737 | 194 | 5 | 197 | 0.9 | No101-Mg-10.03Gd-3.04Y--0.63Zr-3
729 | 0 | 0 | 0 | 0 | 0 | 0 | 0 | 0 | 0 | 0 | 0 | 82.7 | 0 | 0 | 0 | 0 | 0 | 0 | 0 | 0 | 0 | 0 | 0 | 0 | 0 | 0 | 0 | 0 | 0 | 1.6 | 0 | 0 | 0 | 0 | 0 | 0 | 0 | 0 | 10.5 | 0.3 | 0 | 0 | 0 | 0 | 0 | 0 | 0 | 0 | 0 | 0 | 0 | 0 | 0 | 0 | 0 | 0 | 0 | 0 | 0 | 0 | 0 | 0 | 0 | 4.9 | 0 | 0 | 0 | 0 | 0 | 0 | 0 | 0 | 0 | 0 | 0 | 0 | 0 | 0 | 0 | 0 | 0 | 0 | 0 | 0 | 0 | 0 | 0 | 0 | 0 | 0 | 0 | 0 | 0 | 0 | 0 | 0 | 0 | 0 | 0 | 0 | 0 | 0 | 0 | 60 | 1 | 3 | 987.4585 | 53.11084 | 1040.569 | 127 | 1 | 217 | 1 | No380-Mg-2Al-6Zn-2Sn-0.2Mn
730 | 0 | 0 | 0 | 0 | 0 | 0 | 0 | 0 | 0 | 0 | 0 | 81.6 | 0 | 0 | 0 | 0 | 0 | 0 | 0 | 0 | 0 | 0 | 0 | 0 | 0 | 0 | 0 | 0 | 0 | 1.6 | 0 | 0 | 0 | 0 | 0 | 0 | 0 | 0 | 4.6 | 0.4 | 0 | 0 | 0 | 0 | 0 | 0 | 0 | 0 | 0 | 0 | 0 | 0 | 0 | 0 | 0 | 0 | 0 | 0 | 0 | 0 | 0 | 0 | 0 | 11.8 | 0 | 0 | 0 | 0 | 0 | 0 | 0 | 0 | 0 | 0 | 0 | 0 | 0 | 0 | 0 | 0 | 0 | 0 | 0 | 0 | 0 | 0 | 0 | 0 | 0 | 0 | 0 | 0 | 0 | 0 | 0 | 0 | 0 | 0 | 0 | 0 | 0 | 0 | 0 | 70 | 4 | 0 | 917.3988 | 54.91048 | 972.3093 | 285 | 4 | 193 | 1 | No25-MG-7.3Gd-4.0Y-1.3Zn-0.28Mn
731 | 0 | 0 | 0 | 0 | 0 | 0 | 0 | 0 | 0 | 0 | 0 | 79.4 | 0 | 0 | 0 | 0 | 0 | 0 | 0 | 0 | 0 | 0 | 0 | 0 | 0 | 0 | 0 | 0 | 0 | 1.7 | 0 | 0 | 0 | 0 | 0 | 0 | 0 | 0 | 4.9 | 0.4 | 0 | 0 | 0 | 0 | 0 | 0 | 0 | 0 | 0 | 0 | 0 | 0 | 0 | 0 | 0 | 0 | 0 | 0 | 0 | 0 | 0 | 0 | 0 | 13.6 | 0 | 0 | 0 | 0 | 0 | 0 | 0 | 0 | 0 | 0 | 0 | 0 | 0 | 0 | 0 | 0 | 0 | 0 | 0 | 0 | 0 | 0 | 0 | 0 | 0 | 0 | 0 | 0 | 0 | 0 | 0 | 0 | 0 | 0 | 0 | 0 | 0 | 0 | 0 | 90 | 4 | 0 | 1049.376 | 51.69487 | 1101.071 | 240.3 | 0 | 183 | 0.6 | No689-2.87Al-0.968Bi-0.130Si-3
732 | 0 | 0 | 0 | 0 | 0 | 0 | 0 | 0 | 0 | 0 | 0 | 81.4 | 0 | 0 | 0 | 0 | 0 | 0 | 0 | 0 | 0 | 0 | 0 | 0 | 0 | 0 | 0 | 0 | 0 | 1.7 | 0 | 0 | 0 | 0 | 0 | 0 | 0 | 0 | 3.6 | 0.4 | 0 | 0 | 0 | 0 | 0 | 0 | 0 | 0 | 0 | 0 | 0 | 0 | 0 | 0 | 0 | 0 | 0 | 0 | 0 | 0 | 0 | 0 | 0 | 12.9 | 0 | 0 | 0 | 0 | 0 | 0 | 0 | 0 | 0 | 0 | 0 | 0 | 0 | 0 | 0 | 0 | 0 | 0 | 0 | 0 | 0 | 0 | 0 | 0 | 0 | 0 | 0 | 0 | 0 | 0 | 0 | 0 | 0 | 0 | 0 | 0 | 0 | 0 | 0 | 70 | 4 | 0 | 901.6353 | 56.75278 | 958.3881 | 300 | 6 | 254 | 3.1 | No67-Mg-11Gd-3Y-0.5Nd-Zr -6
733 | 0 | 0 | 0 | 0 | 0 | 0 | 0 | 0 | 0 | 0 | 0 | 80.1 | 0 | 0 | 0 | 0 | 0 | 0 | 0 | 0 | 0 | 0 | 0 | 0 | 0 | 0 | 0 | 0 | 0 | 1.7 | 0 | 0 | 0 | 0 | 0 | 0 | 0 | 0 | 5.2 | 0.4 | 0 | 0 | 0 | 0 | 0 | 0 | 0 | 0 | 0 | 0 | 0 | 0 | 0 | 0 | 0 | 0 | 0 | 0 | 0 | 0 | 0 | 0 | 0 | 12.6 | 0 | 0 | 0 | 0 | 0 | 0 | 0 | 0 | 0 | 0 | 0 | 0 | 0 | 0 | 0 | 0 | 0 | 0 | 0 | 0 | 0 | 0 | 0 | 0 | 0 | 0 | 0 | 0 | 0 | 0 | 0 | 0 | 0 | 0 | 0 | 0 | 0 | 0 | 0 | 80 | 4 | 0 | 1014.036 | 53.6799 | 1067.716 | 168 | 1 | 187 | 0.7 | No262-Mg-15Gd-1Zn
734 | 0 | 0 | 0 | 0 | 0 | 0 | 0 | 0 | 0 | 0 | 0 | 82.4 | 0 | 0 | 0 | 0 | 0 | 0 | 0 | 0 | 0 | 0 | 0 | 0 | 0 | 0 | 0 | 0 | 0 | 1.6 | 0 | 0 | 0 | 0 | 0 | 0 | 0 | 0 | 6 | 0 | 0 | 0 | 0 | 0 | 0 | 0 | 0 | 0 | 0 | 0 | 0 | 0 | 0 | 0 | 0 | 0 | 0 | 0 | 0 | 0 | 0 | 0 | 0 | 10 | 0 | 0 | 0 | 0 | 0 | 0 | 0 | 0 | 0 | 0 | 0 | 0 | 0 | 0 | 0 | 0 | 0 | 0 | 0 | 0 | 0 | 0 | 0 | 0 | 0 | 0 | 0 | 0 | 0 | 0 | 0 | 0 | 0 | 0 | 0 | 0 | 0 | 0 | 0 | 9 | 4 | 0 | 916.6528 | 147.6281 | 1064.281 | 209 | 0 | 322 | 7 | No198-Mg-8.5Gd-4.5Y-1.5Zn-0.4Zr-2
735 | 0 | 0 | 0 | 0 | 0 | 0 | 0 | 0 | 0 | 0 | 0 | 82 | 0 | 0 | 0 | 0 | 0 | 0 | 0 | 0 | 0 | 0 | 0 | 0 | 0.4 | 0 | 0 | 0 | 0 | 1.6 | 0 | 0 | 0 | 0 | 0 | 0 | 0 | 0 | 6 | 0 | 0 | 0 | 0 | 0 | 0 | 0 | 0 | 0 | 0 | 0 | 0 | 0 | 0 | 0 | 0 | 0 | 0 | 0 | 0 | 0 | 0 | 0 | 0 | 10 | 0 | 0 | 0 | 0 | 0 | 0 | 0 | 0 | 0 | 0 | 0 | 0 | 0 | 0 | 0 | 0 | 0 | 0 | 0 | 0 | 0 | 0 | 0 | 0 | 0 | 0 | 0 | 0 | 0 | 0 | 0 | 0 | 0 | 0 | 0 | 0 | 0 | 0 | 0 | 5 | 4 | 0 | 923.1199 | 200.1755 | 1123.295 | 240 | 1 | 280 | 3 | No813-Mg-10Gd-3Y-0.5Zr-11
736 | 0 | 0 | 0 | 0 | 0 | 0 | 0 | 0 | 0 | 0 | 0 | 81.6 | 0 | 0 | 0 | 0 | 0 | 0 | 0 | 0 | 0 | 0 | 0 | 0 | 0.8 | 0 | 0 | 0 | 0 | 1.6 | 0 | 0 | 0 | 0 | 0 | 0 | 0 | 0 | 6 | 0 | 0 | 0 | 0 | 0 | 0 | 0 | 0 | 0 | 0 | 0 | 0 | 0 | 0 | 0 | 0 | 0 | 0 | 0 | 0 | 0 | 0 | 0 | 0 | 10 | 0 | 0 | 0 | 0 | 0 | 0 | 0 | 0 | 0 | 0 | 0 | 0 | 0 | 0 | 0 | 0 | 0 | 0 | 0 | 0 | 0 | 0 | 0 | 0 | 0 | 0 | 0 | 0 | 0 | 0 | 0 | 0 | 0 | 0 | 0 | 0 | 0 | 0 | 0 | 4 | 4 | 0 | 929.6208 | 226.1761 | 1155.797 | 165 | 0 | 313 | 10 | No535-3Al-1Zn-0.3Mn -45
737 | 0 | 0 | 0 | 0 | 0 | 0 | 0 | 0 | 0 | 0 | 0 | 81.2 | 0 | 0 | 0 | 0 | 0 | 0 | 0 | 0 | 0 | 0 | 0 | 0 | 1.2 | 0 | 0 | 0 | 0 | 1.6 | 0 | 0 | 0 | 0 | 0 | 0 | 0 | 0 | 6 | 0 | 0 | 0 | 0 | 0 | 0 | 0 | 0 | 0 | 0 | 0 | 0 | 0 | 0 | 0 | 0 | 0 | 0 | 0 | 0 | 0 | 0 | 0 | 0 | 10 | 0 | 0 | 0 | 0 | 0 | 0 | 0 | 0 | 0 | 0 | 0 | 0 | 0 | 0 | 0 | 0 | 0 | 0 | 0 | 0 | 0 | 0 | 0 | 0 | 0 | 0 | 0 | 0 | 0 | 0 | 0 | 0 | 0 | 0 | 0 | 0 | 0 | 0 | 0 | 5 | 4 | 0 | 936.1555 | 204.4317 | 1140.587 | 321 | 1 | 293 | 7 | No45-Mg-9.8Gd-3.2Y-1.1Zn-0.42Zr-6
738 | 0 | 0 | 0 | 0 | 0 | 0 | 0 | 0 | 0 | 0 | 0 | 80.8 | 0 | 0 | 0 | 0 | 0 | 0 | 0 | 0 | 0 | 0 | 0 | 0 | 1.6 | 0 | 0 | 0 | 0 | 1.6 | 0 | 0 | 0 | 0 | 0 | 0 | 0 | 0 | 6 | 0 | 0 | 0 | 0 | 0 | 0 | 0 | 0 | 0 | 0 | 0 | 0 | 0 | 0 | 0 | 0 | 0 | 0 | 0 | 0 | 0 | 0 | 0 | 0 | 10 | 0 | 0 | 0 | 0 | 0 | 0 | 0 | 0 | 0 | 0 | 0 | 0 | 0 | 0 | 0 | 0 | 0 | 0 | 0 | 0 | 0 | 0 | 0 | 0 | 0 | 0 | 0 | 0 | 0 | 0 | 0 | 0 | 0 | 0 | 0 | 0 | 0 | 0 | 0 | 5 | 4 | 0 | 942.7244 | 206.5766 | 1149.301 | 116 | 0 | 315 | 6 | No424-2.52Al-0.76Zn-0.39Mn-0.93-Li-2
739 | 0 | 0 | 0 | 0 | 0 | 0 | 0 | 0 | 0 | 0 | 0 | 80.4 | 0 | 0 | 0 | 0 | 0 | 0 | 0 | 0 | 0 | 0 | 0 | 0 | 2 | 0 | 0 | 0 | 0 | 1.6 | 0 | 0 | 0 | 0 | 0 | 0 | 0 | 0 | 6 | 0 | 0 | 0 | 0 | 0 | 0 | 0 | 0 | 0 | 0 | 0 | 0 | 0 | 0 | 0 | 0 | 0 | 0 | 0 | 0 | 0 | 0 | 0 | 0 | 10 | 0 | 0 | 0 | 0 | 0 | 0 | 0 | 0 | 0 | 0 | 0 | 0 | 0 | 0 | 0 | 0 | 0 | 0 | 0 | 0 | 0 | 0 | 0 | 0 | 0 | 0 | 0 | 0 | 0 | 0 | 0 | 0 | 0 | 0 | 0 | 0 | 0 | 0 | 0 | 6 | 4 | 0 | 949.3278 | 190.546 | 1139.874 | 201.3 | 0 | 326 | 5 | No662-Mg–3Al–1Zn–0.3Mn -12
740 | 0 | 0 | 0 | 0 | 0 | 0 | 0 | 0 | 0 | 0 | 0 | 97.8 | 0 | 0 | 0 | 0 | 0 | 0 | 0 | 0 | 0 | 0 | 0 | 0 | 0 | 0 | 0 | 0 | 0 | 0.2 | 0 | 0 | 0 | 0 | 0 | 0 | 0 | 0 | 1 | 0 | 0 | 0 | 0 | 0 | 0 | 0 | 0 | 0 | 0 | 0 | 0 | 0 | 0 | 0 | 0 | 0 | 0 | 0 | 0 | 0 | 0 | 0 | 0 | 1 | 0 | 0 | 0 | 0 | 0 | 0 | 0 | 0 | 0 | 0 | 0 | 0 | 0 | 0 | 0 | 0 | 0 | 0 | 0 | 0 | 0 | 0 | 0 | 0 | 0 | 0 | 0 | 0 | 0 | 0 | 0 | 0 | 0 | 0 | 0 | 0 | 0 | 0 | 0 | 7.2 | 4 | 0 | 105.5709 | 87.30008 | 192.871 | 334 | 6 | 329.59 | 14.32 | No66-Mg-11Gd-3Y-0.5Nd-Zr -5
741 | 0 | 0 | 0 | 0 | 0 | 0 | 0 | 0 | 0 | 0 | 0 | 97.5 | 0 | 0 | 0 | 0 | 0 | 0 | 0 | 0.3 | 0 | 0 | 0 | 0 | 0 | 0 | 0 | 0 | 0 | 0.2 | 0 | 0 | 0 | 0 | 0 | 0 | 0 | 0 | 1 | 0 | 0 | 0 | 0 | 0 | 0 | 0 | 0 | 0 | 0 | 0 | 0 | 0 | 0 | 0 | 0 | 0 | 0 | 0 | 0 | 0 | 0 | 0 | 0 | 1 | 0 | 0 | 0 | 0 | 0 | 0 | 0 | 0 | 0 | 0 | 0 | 0 | 0 | 0 | 0 | 0 | 0 | 0 | 0 | 0 | 0 | 0 | 0 | 0 | 0 | 0 | 0 | 0 | 0 | 0 | 0 | 0 | 0 | 0 | 0 | 0 | 0 | 0 | 0 | 2.7 | 4 | 0 | 120.6642 | 143.7059 | 264.3701 | 135 | 0 | 329.45 | 9.42 | No679-Mg–3Al–1Zn–0.3Mn -23
742 | 0 | 0 | 0 | 0 | 0 | 0 | 0 | 0 | 0 | 0 | 0 | 97.2 | 0 | 0 | 0 | 0 | 0 | 0 | 0 | 0.6 | 0 | 0 | 0 | 0 | 0 | 0 | 0 | 0 | 0 | 0.2 | 0 | 0 | 0 | 0 | 0 | 0 | 0 | 0 | 1 | 0 | 0 | 0 | 0 | 0 | 0 | 0 | 0 | 0 | 0 | 0 | 0 | 0 | 0 | 0 | 0 | 0 | 0 | 0 | 0 | 0 | 0 | 0 | 0 | 1 | 0 | 0 | 0 | 0 | 0 | 0 | 0 | 0 | 0 | 0 | 0 | 0 | 0 | 0 | 0 | 0 | 0 | 0 | 0 | 0 | 0 | 0 | 0 | 0 | 0 | 0 | 0 | 0 | 0 | 0 | 0 | 0 | 0 | 0 | 0 | 0 | 0 | 0 | 0 | 2.8 | 4 | 0 | 135.7938 | 142.2439 | 278.0377 | 41.17 | 1 | 333.71 | 9.13 | No705-Mg-1Al-0.6Zn-0.4Mn
743 | 0 | 0 | 0 | 0 | 0 | 0 | 0 | 0 | 0 | 0 | 0 | 96.9 | 0 | 0 | 0 | 0 | 0 | 0 | 0 | 0.9 | 0 | 0 | 0 | 0 | 0 | 0 | 0 | 0 | 0 | 0.2 | 0 | 0 | 0 | 0 | 0 | 0 | 0 | 0 | 1 | 0 | 0 | 0 | 0 | 0 | 0 | 0 | 0 | 0 | 0 | 0 | 0 | 0 | 0 | 0 | 0 | 0 | 0 | 0 | 0 | 0 | 0 | 0 | 0 | 1 | 0 | 0 | 0 | 0 | 0 | 0 | 0 | 0 | 0 | 0 | 0 | 0 | 0 | 0 | 0 | 0 | 0 | 0 | 0 | 0 | 0 | 0 | 0 | 0 | 0 | 0 | 0 | 0 | 0 | 0 | 0 | 0 | 0 | 0 | 0 | 0 | 0 | 0 | 0 | 2.5 | 4 | 0 | 150.9599 | 151.7329 | 302.6928 | 101 | 1 | 337.19 | 6.64 | No378-Mg-2Al-6Zn-0.2Mn
744 | 0 | 0 | 0 | 0 | 0 | 0 | 0 | 0 | 0 | 0 | 0 | 96.6 | 0 | 0 | 0 | 0 | 0 | 0 | 0 | 1.2 | 0 | 0 | 0 | 0 | 0 | 0 | 0 | 0 | 0 | 0.2 | 0 | 0 | 0 | 0 | 0 | 0 | 0 | 0 | 1 | 0 | 0 | 0 | 0 | 0 | 0 | 0 | 0 | 0 | 0 | 0 | 0 | 0 | 0 | 0 | 0 | 0 | 0 | 0 | 0 | 0 | 0 | 0 | 0 | 1 | 0 | 0 | 0 | 0 | 0 | 0 | 0 | 0 | 0 | 0 | 0 | 0 | 0 | 0 | 0 | 0 | 0 | 0 | 0 | 0 | 0 | 0 | 0 | 0 | 0 | 0 | 0 | 0 | 0 | 0 | 0 | 0 | 0 | 0 | 0 | 0 | 0 | 0 | 0 | 4.4 | 4 | 0 | 166.1626 | 115.2767 | 281.4393 | 56.6 | 1 | 350.61 | 12.82 | No711-Mg-3Al-0.4Mn
745 | 0 | 0 | 0 | 0 | 0 | 0 | 0 | 0 | 0 | 0 | 0 | 97.5 | 0 | 0 | 0 | 0 | 0 | 0 | 0 | 0 | 0 | 0 | 0 | 0 | 0 | 0 | 0 | 0 | 0 | 0.2 | 0 | 0 | 0 | 0 | 0 | 0 | 0 | 0 | 1 | 0 | 0 | 0 | 0 | 0 | 0 | 0 | 0 | 0 | 0 | 0 | 0 | 0 | 0 | 0 | 0 | 0 | 0 | 0 | 0 | 0 | 0 | 0 | 0 | 1 | 0 | 0 | 0 | 0 | 0 | 0.3 | 0 | 0 | 0 | 0 | 0 | 0 | 0 | 0 | 0 | 0 | 0 | 0 | 0 | 0 | 0 | 0 | 0 | 0 | 0 | 0 | 0 | 0 | 0 | 0 | 0 | 0 | 0 | 0 | 0 | 0 | 0 | 0 | 0 | 6.6 | 4 | 0 | 109.7192 | 91.37408 | 201.0933 | 130 | 1 | 328.32 | 14.04 | No763-Mg-9Al-2Sm-0.1Si
747 | 0 | 0 | 0 | 0 | 0 | 0 | 0 | 0 | 0 | 0 | 0 | 96.9 | 0 | 0 | 0 | 0 | 0 | 0 | 0 | 0 | 0 | 0 | 0 | 0 | 0 | 0 | 0 | 0 | 0 | 0.2 | 0 | 0 | 0 | 0 | 0 | 0 | 0 | 0 | 1 | 0 | 0 | 0 | 0 | 0 | 0 | 0 | 0 | 0 | 0 | 0 | 0 | 0 | 0 | 0 | 0 | 0 | 0 | 0 | 0 | 0 | 0 | 0 | 0 | 1 | 0 | 0 | 0 | 0 | 0 | 0.9 | 0 | 0 | 0 | 0 | 0 | 0 | 0 | 0 | 0 | 0 | 0 | 0 | 0 | 0 | 0 | 0 | 0 | 0 | 0 | 0 | 0 | 0 | 0 | 0 | 0 | 0 | 0 | 0 | 0 | 0 | 0 | 0 | 0 | 4.5 | 4 | 0 | 118.0816 | 111.1285 | 229.2102 | 182 | 0 | 290.25 | 7.05 | No536-3Al-1Zn-0.3Mn -46
748 | 0 | 0 | 0 | 0 | 0 | 0 | 0 | 0 | 0 | 0 | 0 | 96.6 | 0 | 0 | 0 | 0 | 0 | 0 | 0 | 0 | 0 | 0 | 0 | 0 | 0 | 0 | 0 | 0 | 0 | 0.2 | 0 | 0 | 0 | 0 | 0 | 0 | 0 | 0 | 1 | 0 | 0 | 0 | 0 | 0 | 0 | 0 | 0 | 0 | 0 | 0 | 0 | 0 | 0 | 0 | 0 | 0 | 0 | 0 | 0 | 0 | 0 | 0 | 0 | 1 | 0 | 0 | 0 | 0 | 0 | 1.2 | 0 | 0 | 0 | 0 | 0 | 0 | 0 | 0 | 0 | 0 | 0 | 0 | 0 | 0 | 0 | 0 | 0 | 0 | 0 | 0 | 0 | 0 | 0 | 0 | 0 | 0 | 0 | 0 | 0 | 0 | 0 | 0 | 0 | 4.2 | 4 | 0 | 122.2961 | 115.2736 | 237.5697 | 222 | 0 | 280.47 | 8.67 | No195-Mg-8.5Gd-4.5Y-3.3Zn-0.4Zr
749 | 0 | 0 | 0 | 0 | 0 | 0 | 0 | 0 | 0 | 0 | 0 | 96.9 | 0 | 0 | 0 | 0 | 0 | 0 | 0 | 0.3 | 0 | 0 | 0 | 0 | 0 | 0 | 0 | 0 | 0 | 0.2 | 0 | 0 | 0 | 0 | 0 | 0 | 0 | 0 | 1 | 0 | 0 | 0 | 0 | 0 | 0 | 0 | 0 | 0 | 0 | 0 | 0 | 0 | 0 | 0 | 0 | 0 | 0 | 0 | 0 | 0 | 0 | 0 | 0 | 1 | 0 | 0 | 0 | 0 | 0 | 0.6 | 0 | 0 | 0 | 0 | 0 | 0 | 0 | 0 | 0 | 0 | 0 | 0 | 0 | 0 | 0 | 0 | 0 | 0 | 0 | 0 | 0 | 0 | 0 | 0 | 0 | 0 | 0 | 0 | 0 | 0 | 0 | 0 | 0 | 4.83 | 4 | 0 | 129.0724 | 107.8996 | 236.972 | 92 | 1 | 270.95 | 7.01 | No394-Mg-9Al-1Zn
750 | 0 | 0 | 0 | 0 | 0 | 0 | 0 | 0 | 0 | 0 | 0 | 96.9 | 0 | 0 | 0 | 0 | 0 | 0 | 0 | 0.45 | 0 | 0 | 0 | 0 | 0 | 0 | 0 | 0 | 0 | 0.2 | 0 | 0 | 0 | 0 | 0 | 0 | 0 | 0 | 1 | 0 | 0 | 0 | 0 | 0 | 0 | 0 | 0 | 0 | 0 | 0 | 0 | 0 | 0 | 0 | 0 | 0 | 0 | 0 | 0 | 0 | 0 | 0 | 0 | 1 | 0 | 0 | 0 | 0 | 0 | 0.45 | 0 | 0 | 0 | 0 | 0 | 0 | 0 | 0 | 0 | 0 | 0 | 0 | 0 | 0 | 0 | 0 | 0 | 0 | 0 | 0 | 0 | 0 | 0 | 0 | 0 | 0 | 0 | 0 | 0 | 0 | 0 | 0 | 0 | 3.92 | 4 | 0 | 134.556 | 120.122 | 254.678 | 151 | 3 | 304.83 | 7.94 | No287-Mg-6.1Gd-9.1Y-1.6zn-0.4Zr
751 | 0 | 0 | 0 | 0 | 0 | 0 | 0 | 0 | 0 | 0 | 0 | 96.9 | 0 | 0 | 0 | 0 | 0 | 0 | 0 | 0.6 | 0 | 0 | 0 | 0 | 0 | 0 | 0 | 0 | 0 | 0.2 | 0 | 0 | 0 | 0 | 0 | 0 | 0 | 0 | 1 | 0 | 0 | 0 | 0 | 0 | 0 | 0 | 0 | 0 | 0 | 0 | 0 | 0 | 0 | 0 | 0 | 0 | 0 | 0 | 0 | 0 | 0 | 0 | 0 | 1 | 0 | 0 | 0 | 0 | 0 | 0.3 | 0 | 0 | 0 | 0 | 0 | 0 | 0 | 0 | 0 | 0 | 0 | 0 | 0 | 0 | 0 | 0 | 0 | 0 | 0 | 0 | 0 | 0 | 0 | 0 | 0 | 0 | 0 | 0 | 0 | 0 | 0 | 0 | 0 | 3.81 | 4 | 0 | 140.0318 | 122.1996 | 262.2315 | 207 | 0 | 301.17 | 8.76 | No405-3Al-1Zn-0.3Mn -3