## Sheet1
| Yang delta | Yang omega | APE mean | Radii local mismatch | Radii gamma | Configuration entropy | Atomic weight mean | Total weight | Lambda entropy | Electronegativity delta | Electronegativity local mismatch | VEC mean | Mixing enthalpy | Mean cohesive energy | Interant electrons | Interant s electrons | Interant p electrons | Interant d electrons | Interant f electrons | Shear modulus mean | Shear modulus delta | Shear modulus local mismatch | Shear modulus strength model | 屈服强度 | 抗拉强度 （UTS） | 延伸率 | 追踪编号
0 | 0.02851101 | 4.175387 | 0.02931775 | 1.068029 | 1.118996 | -0.002015445 | 24.62683 | 24.62693 | -2.479395 | 0.05048208 | 0.04160711 | 2.643416 | 0.4455804 | 1.613302 | 6 | 0 | 1 | 5 | 0 | 17.97987 | 0.1584241 | 0.5872986 | -0.008080334 | 364 | 250 | 12 | No630-6Al-1Zn-0.15Mn -3
1 | 0.01386325 | 2.188048 | 0.02155709 | 0.2866518 | 1.102275 | -0.0008554734 | 26.65433 | 26.65433 | -4.451192 | 0.009386616 | 0.004184503 | 2.01995 | 0.3658057 | 1.558163 | 16 | 0 | 0 | 3 | 13 | 17.45107 | 0.05157783 | 0.106355 | -0.001048175 | 125 | 290 | 11 | No232-Mg-9Gd-1Sm-0.5Zr-2
2 | 0.02251435 | 1.962813 | 0.01985291 | 0.7341733 | 1.159055 | -0.001921599 | 28.76782 | 28.76805 | -3.790916 | 0.02159482 | 0.01362317 | 2.11764 | 0.9286439 | 1.611331 | 11 | 0 | 0 | 4 | 7 | 17.75105 | 0.1222598 | 0.3789502 | -0.005123936 | 200 | 289 | 33 | No16-Mg–14Gd–3Y–1.8Zn–0.5Zr -9
3 | 0.01714097 | 2.020819 | 0.02071943 | 0.4423448 | 1.152346 | -0.001306792 | 27.26555 | 27.26555 | -4.447703 | 0.01552088 | 0.007519012 | 2.042651 | 0.6100516 | 1.586808 | 14 | 1 | 0 | 5 | 8 | 17.5518 | 0.07204506 | 0.1913288 | -0.002010588 | 290 | 430 | 13.2 | No96-Mg-9.3Gd-2.7Y-0.65Ag-0.52Zr-0.18Ce -4
5 | 0.02175376 | 5.580491 | 0.02699217 | 0.6118313 | 1.118849 | -0.001331131 | 24.57355 | 24.57366 | -2.812885 | 0.0383029 | 0.02351009 | 2.344829 | 0.2202185 | 1.562658 | 6 | 0 | 1 | 5 | 0 | 17.76604 | 0.1625051 | 0.3959893 | -0.006987467 | 148 | 354 | 16.1 | No460-3Al-1Zn-0.3Mn -22
6 | 0.01948347 | 2.033802 | 0.02032203 | 0.5469608 | 1.159053 | -0.001488164 | 27.36712 | 27.36721 | -3.920289 | 0.01590051 | 0.008854287 | 2.060333 | 0.691993 | 1.593742 | 11 | 0 | 0 | 4 | 7 | 17.62773 | 0.09424659 | 0.2611465 | -0.0032048 | 202 | 314 | 15.3 | No193-Mg-8.5Gd-4.5Y-0.7Zn-0.4Zr
7 | 0.02175376 | 5.580491 | 0.02699217 | 0.6118313 | 1.118849 | -0.001331131 | 24.57355 | 24.57366 | -2.812885 | 0.0383029 | 0.02351009 | 2.344829 | 0.2202185 | 1.562658 | 6 | 0 | 1 | 5 | 0 | 17.76604 | 0.1625051 | 0.3959893 | -0.006987467 | 150 | 375 | 15 | No419-3Al-1Zn-0.3Mn -10
8 | 0.01066382 | 5.619262 | 0.02471464 | 0.1529236 | 1.077466 | -0.0003919661 | 24.32672 | 24.32672 | -3.446855 | 0.01946871 | 0.006036458 | 2.089259 | 0.06438888 | 1.525255 | 1 | 0 | 1 | 0 | 0 | 17.4349 | 0.04749444 | 0.07428867 | -0.0008918297 | 85 | 345 | 12.5 | No641-Mg-0.9Al-4
9 | 0.03387849 | 3.35693 | 0.03171337 | 1.521615 | 1.11915 | -0.002798534 | 25.1724 | 25.1724 | -2.438275 | 0.06160294 | 0.06255066 | 3.00683 | 0.7686667 | 1.680162 | 8 | 0 | 3 | 5 | 0 | 18.22319 | 0.1838645 | 0.7946598 | -0.01048285 | 140 | 320 | 10 | No866-Mg-9Al-3Sn-0.3Mn
10 | 0.02910633 | 2.154853 | 0.02781104 | 0.7621187 | 1.235463 | -0.001377558 | 24.44874 | 24.44874 | -1.626054 | 0.04371353 | 0.02676205 | 2.360154 | 0.5930431 | 1.577196 | 8 | 0 | 3 | 5 | 0 | 17.81358 | 0.1820637 | 0.4427282 | -0.008413375 | 220 | 274 | 24.9 | No791-Mg-3Al-0.4Mn-0.5Si-3
11 | 0.03286428 | 3.619413 | 0.03127819 | 1.427105 | 1.077723 | -0.002354106 | 24.52395 | 24.52395 | -2.179604 | 0.05853803 | 0.05633309 | 2.899827 | 0.6008863 | 1.663789 | 1 | 0 | 1 | 0 | 0 | 18.11504 | 0.1396412 | 0.6932726 | -0.007794133 | 114.3 | 360 | 23.9 | No755-Mg-9Al-2
12 | 0.02881796 | 4.192237 | 0.02547614 | 0.8321578 | 1.291167 | -0.001647891 | 24.7704 | 24.77051 | -1.984275 | 0.04266932 | 0.02799056 | 2.338565 | 0.3633883 | 1.565854 | 8 | 0 | 1 | 6 | 1 | 17.71747 | 0.1755872 | 0.4590352 | -0.008748057 | 185 | 250 | 23.1 | No469-2.89Al-1Zn-0.35Mn-0.54Ce-0.82Ca
13 | 0.01322981 | 2.546939 | 0.02406057 | 0.2303613 | 1.159248 | -0.0006320622 | 25.01236 | 25.01258 | -3.611209 | 0.01710821 | 0.006029367 | 2.080885 | 0.2294929 | 1.521006 | 9 | 0 | 0 | 2 | 7 | 17.54314 | 0.102122 | 0.1813741 | -0.003391419 | 110 | 246 | 21.7 | No848-Mg-1Gd-1Y-2Zn-6
14 | 0.02724544 | 2.776299 | 0.02060108 | 0.9394629 | 1.19849 | -0.002191584 | 28.42293 | 28.42313 | -2.952368 | 0.03103359 | 0.01956884 | 2.137826 | 0.7529886 | 1.620039 | 14 | 0 | 0 | 7 | 7 | 18.11574 | 0.279792 | 0.7360753 | -0.01683703 | 389 | 244 | 15.7 | No296-Mg-10Gd-6Y-1.6Zn-1.2Mn
15 | 0.02801104 | 4.593833 | 0.0291243 | 1.024851 | 1.118981 | -0.001932992 | 24.57877 | 24.57883 | -2.463608 | 0.04973773 | 0.04002913 | 2.61022 | 0.3887194 | 1.610799 | 6 | 0 | 1 | 5 | 0 | 17.96911 | 0.1720397 | 0.5795643 | -0.008603458 | 212 | 245 | 10 | No441-5.8Al-0.6Zn-0.29Mn-2
16 | 0.02740059 | 3.234116 | 0.02879211 | 1.007416 | 1.090249 | -0.002213158 | 25.26096 | 25.26118 | -2.947762 | 0.04964625 | 0.04099564 | 2.651101 | 0.629368 | 1.604113 | 6 | 0 | 6 | 0 | 0 | 17.94704 | 0.1441721 | 0.5638818 | -0.007500744 | 212 | 260 | 15 | No859-Mg-5Al-2Zn-2Sn-0.5Bi
17 | 0.01812277 | 1.67653 | 0.02071874 | 0.5018206 | 1.146908 | -0.001253473 | 28.03655 | 28.03667 | -3.816504 | 0.01708703 | 0.009281394 | 2.069608 | 0.7026084 | 1.579651 | 8 | 0 | 0 | 1 | 7 | 17.57627 | 0.08594328 | 0.2112673 | -0.002579677 | 232 | 250 | 15 | No266-Mg-15Gd-1Zn-2
18 | 0.02163362 | 2.077653 | 0.01961481 | 0.5543167 | 1.162515 | -0.001413236 | 27.35769 | 27.35769 | -3.019646 | 0.01789845 | 0.008894319 | 2.029628 | 0.6427639 | 1.590166 | 11 | 0 | 0 | 4 | 7 | 17.52119 | 0.07542359 | 0.2114221 | -0.002514882 | 329 | 228 | 23 | No151-Mg-10Gd-3Y-0.5Zr-0.4Ca
19 | 0.02107054 | 4.171076 | 0.02668342 | 0.5876148 | 1.171643 | -0.001283712 | 24.59399 | 24.59409 | -2.891455 | 0.03697026 | 0.02238237 | 2.338912 | 0.2839474 | 1.561775 | 5 | 0 | 1 | 0 | 4 | 17.68547 | 0.1088358 | 0.3192945 | -0.004319598 | 204 | 227 | 16 | No324-Mg-3Al-1Zn-0.3Nd-2
20 | 0.02240678 | 6.163742 | 0.0271731 | 0.6431769 | 1.118859 | -0.001389398 | 24.59617 | 24.59628 | -2.767374 | 0.0393553 | 0.02467976 | 2.357845 | 0.2081778 | 1.565016 | 6 | 0 | 1 | 5 | 0 | 17.80783 | 0.1802915 | 0.4367303 | -0.008169578 | 225 | 246 | 14 | No616-Mg-3.091Al–1.023Zn–0.421Mn -3
21 | 0.0177409 | 1.981703 | 0.02010776 | 0.4740282 | 1.079566 | -0.001313646 | 27.47192 | 27.47192 | -4.173757 | 0.01205494 | 0.00689035 | 2.031137 | 0.6268583 | 1.593514 | 11 | 0 | 0 | 4 | 7 | 17.55852 | 0.07010081 | 0.193682 | -0.001925009 | 311 | 227 | 26 | No38-Mg-10.4Gd-3.3Y-0.46Zr-5
22 | 0.0218234 | 5.560894 | 0.02701194 | 0.6158214 | 1.118851 | -0.001338349 | 24.57561 | 24.57572 | -2.810119 | 0.03842196 | 0.02366269 | 2.347237 | 0.2221913 | 1.562999 | 6 | 0 | 1 | 5 | 0 | 17.7685 | 0.1627648 | 0.3983116 | -0.00701816 | 190 | 243 | 21 | No486-Mg–3.02Al–1.01Zn–0.30Mn -9
23 | 0.01070444 | 2.585562 | 0.02372668 | 0.1537678 | 1.159219 | -0.0004651285 | 24.85175 | 24.85186 | -4.059245 | 0.01255231 | 0.003549402 | 2.04237 | 0.1665142 | 1.521543 | 9 | 0 | 0 | 2 | 7 | 17.46666 | 0.07505014 | 0.1060114 | -0.001860878 | 262 | 232 | 18 | No170-Mg-1Gd-1Y-1Zn-5
24 | 0.02466787 | 2.089549 | 0.01988298 | 0.8215271 | 1.198434 | -0.001994553 | 28.27543 | 28.27563 | -3.277798 | 0.02476796 | 0.0154232 | 2.116524 | 0.908025 | 1.613663 | 14 | 0 | 0 | 7 | 7 | 17.86823 | 0.1894318 | 0.4939563 | -0.008910532 | 368 | 213 | 30 | No294-Mg-10Gd-6Y-1.6Zn-0.4Mn
25 | 0.02175376 | 5.580491 | 0.02699217 | 0.6118313 | 1.118849 | -0.001331131 | 24.57355 | 24.57366 | -2.812885 | 0.0383029 | 0.02351009 | 2.344829 | 0.2202185 | 1.562658 | 6 | 0 | 1 | 5 | 0 | 17.76604 | 0.1625051 | 0.3959893 | -0.006987467 | 120 | 233 | 27 | No465-3Al-1Zn-0.3Mn -27
26 | 0.01485729 | 2.242555 | 0.0214003 | 0.3262145 | 1.079594 | -0.0009786791 | 26.3096 | 26.3096 | -4.433648 | 0.009885287 | 0.004639651 | 2.021801 | 0.4098656 | 1.568627 | 11 | 0 | 0 | 4 | 7 | 17.50842 | 0.06407149 | 0.1459873 | -0.001582638 | 252 | 229 | 18 | No133-Mg-6Gd-3Y-0.5Zr-4
27 | 0.01707342 | 8.45287 | 0.02583822 | 0.373682 | 1.118777 | -0.0008364293 | 24.3942 | 24.3942 | -2.86938 | 0.03065442 | 0.01461057 | 2.205564 | 0.09143009 | 1.545873 | 6 | 0 | 1 | 5 | 0 | 17.6057 | 0.1407707 | 0.2421373 | -0.004696024 | 165 | 210 | 31 | No722-Mg-2Al-0.3Mn-3
28 | 0.01194152 | 4.03155 | 0.02353541 | 0.1818728 | 1.19864 | -0.0005501545 | 25.11812 | 25.11817 | -3.85803 | 0.01461678 | 0.004132385 | 2.031611 | 0.1266417 | 1.528748 | 14 | 0 | 0 | 7 | 7 | 17.51619 | 0.1369267 | 0.1554517 | -0.00397445 | 345 | 242 | 25 | No7-Mg-2.63Gd-0.75Y-0.48Zn-0.3Mn
29 | 0.01584421 | 4.890612 | 0.02559774 | 0.3367934 | 1.077501 | -0.0007512294 | 24.35332 | 24.35332 | -2.992481 | 0.0288301 | 0.01329448 | 2.19857 | 0.1418077 | 1.543937 | 1 | 0 | 1 | 0 | 0 | 17.52662 | 0.07011461 | 0.1636107 | -0.001945999 | 85 | 268 | 23.5 | No720-Mg-2Al-3
30 | 0.01962308 | 2.06865 | 0.02129207 | 0.5477578 | 1.185933 | -0.001358892 | 27.94916 | 27.94931 | -3.528993 | 0.02157034 | 0.01127405 | 2.085596 | 0.6173078 | 1.578536 | 13 | 0 | 0 | 6 | 7 | 17.69176 | 0.1671881 | 0.325798 | -0.006488167 | 284 | 310 | 18.5 | No21-Mg-14.3Gd-1.2Zn-0.35Mn
31 | 0.01585272 | 2.0761 | 0.02080236 | 0.3855509 | 1.079583 | -0.001124098 | 27.08814 | 27.08814 | -4.472977 | 0.01095454 | 0.005694005 | 2.026289 | 0.509798 | 1.57977 | 11 | 0 | 0 | 4 | 7 | 17.52092 | 0.06359437 | 0.1576823 | -0.001573216 | 153 | 275 | 5 | No120-Mg-10Gd-2Y-0.5Zr
32 | 0.01800284 | 1.602048 | 0.02046592 | 0.5187213 | 1.128391 | -0.001401236 | 28.55269 | 28.55269 | -4.323439 | 0.02175071 | 0.01114855 | 2.073711 | 0.8263499 | 1.597292 | 11 | 1 | 0 | 3 | 7 | 17.57388 | 0.07190854 | 0.2078494 | -0.002017358 | 189 | 260 | 11 | No18-Mg–15.6Gd– 1.8Ag–0.4Zr
33 | 0.0177409 | 1.981703 | 0.02010776 | 0.4740282 | 1.079566 | -0.001313646 | 27.47192 | 27.47192 | -4.173757 | 0.01205494 | 0.00689035 | 2.031137 | 0.6268583 | 1.593514 | 11 | 0 | 0 | 4 | 7 | 17.55852 | 0.07010081 | 0.193682 | -0.001925009 | 192 | 210 | 20 | No34-Mg-10.4Gd-3.3Y-0.46Zr
34 | 0.02340328 | 2.144638 | 0.02146893 | 0.394778 | 1.248191 | -0.0006736831 | 24.8441 | 24.84412 | -1.229992 | 0.02353789 | 0.008210989 | 2.011971 | 0.2914285 | 1.52448 | 9 | 0 | 0 | 2 | 7 | 17.332 | 0.06524963 | 0.1200669 | -0.002355589 | 263.27 | 263 | 18 | No303-Mg-1Gd-1Y-0.2Zn-1.2Ca
35 | 0.01829869 | 1.990128 | 0.02079561 | 0.5036298 | 1.15909 | -0.001391061 | 27.82126 | 27.82139 | -4.15438 | 0.0169595 | 0.00911467 | 2.071104 | 0.6580772 | 1.584542 | 11 | 0 | 0 | 4 | 7 | 17.60412 | 0.09389478 | 0.2386459 | -0.003067748 | 169 | 262 | 23 | No274-Mg-13Gd-1Y-1Zn-0.4Zr
36 | 0.01714097 | 2.020819 | 0.02071943 | 0.4423448 | 1.152346 | -0.001306792 | 27.26555 | 27.26555 | -4.447703 | 0.01552088 | 0.007519012 | 2.042651 | 0.6100516 | 1.586808 | 14 | 1 | 0 | 5 | 8 | 17.5518 | 0.07204506 | 0.1913288 | -0.002010588 | 285 | 301 | 23 | No98-Mg-9.3Gd-2.7Y-0.65Ag-0.52Zr-0.18Ce -6
37 | 0.01694275 | 2.265548 | 0.02173971 | 0.4081577 | 1.159125 | -0.001185842844 | 26.46852 | 26.46863 | -4.131037 | 0.01560426 | 0.007286821 | 2.061818 | 0.4909648 | 1.566959 | 11 | 0 | 0 | 4 | 7 | 17.58465 | 0.09423021 | 0.2207822 | -0.003084624 | 136 | 299 | 16 | No217-Mg-6Gd-3Y-1Zn-0.4Zr-2
38 | 0.02175376 | 5.580491 | 0.02699217 | 0.6118313 | 1.118849 | -0.001331131 | 24.57355 | 24.57366 | -2.812885 | 0.0383029 | 0.02351009 | 2.344829 | 0.2202185 | 1.562658 | 6 | 0 | 1 | 5 | 0 | 17.76604 | 0.1625051 | 0.3959893 | -0.006987467 | 122 | 295 | 17 | No515-Mg-3Al-1Zn-0.3Mn -7
39 | 0.02801104 | 4.593833 | 0.0291243 | 1.024851 | 1.118981 | -0.001932992 | 24.57877 | 24.57883 | -2.463608 | 0.04973773 | 0.04002913 | 2.61022 | 0.3887194 | 1.610799 | 6 | 0 | 1 | 5 | 0 | 17.96911 | 0.1720397 | 0.5795643 | -0.008603458 | 212 | 296 | 20 | No440-5.8Al-0.6Zn-0.29Mn
40 | 0.01180645 | 2.537761 | 0.02229863 | 0.2020891 | 1.102295 | -0.0006561476 | 25.93301 | 25.93301 | -4.707199 | 0.007772233 | 0.002871165 | 2.014462 | 0.2409724 | 1.543848 | 16 | 0 | 0 | 3 | 13 | 17.42431 | 0.04707793 | 0.07989186 | -0.0008562588 | 152 | 319 | 18 | No227- Mg-6Gd-1Sm-0.5Zr
41 | 0.02394436 | 6.187467 | 0.02764464 | 0.7332864 | 1.118887 | -0.001537724 | 24.61612 | 24.61623 | -2.682081 | 0.04208957 | 0.02821437 | 2.410121 | 0.2295881 | 1.574304 | 6 | 0 | 1 | 5 | 0 | 17.87028 | 0.1926898 | 0.4957734 | -0.009243239 | 170 | 320 | 18 | No587-Mg-3.6Al-1.0Zn-0.5Mn -30
42 | 0.02951606 | 4.550844 | 0.02971648 | 1.134505 | 1.119017 | -0.002104819 | 24.62381 | 24.62389 | -2.416006 | 0.05223757 | 0.04426453 | 2.678186 | 0.4273168 | 1.621573 | 6 | 0 | 1 | 5 | 0 | 18.04712 | 0.1845143 | 0.6504689 | -0.009750962 | 223 | 325 | 18 | No443-6.4Al-0.74Zn-0.35Mn
43 | 0.03337375 | 3.945128 | 0.03130886 | 1.452189 | 1.212067 | -0.002542944 | 24.72609 | 24.72617 | -2.28311 | 0.05865842 | 0.05654296 | 2.891336 | 0.5956059 | 1.658547 | 10 | 0 | 1 | 5 | 4 | 18.20027 | 0.1821133 | 0.7811295 | -0.01047387 | 120 | 333 | 13 | No346-Mg-8.5Al-0.75Zn-0.25Mn-0.3Nd
44 | 0.0253797 | 20.99324 | 0.02593952 | 1.428585 | 1.119155 | -0.004548729 | 21.87957 | 21.87965 | -7.061825 | 0.07422153 | 0.09466743 | 2.106487 | 0.1846912 | 1.567783 | 7 | 1 | 1 | 5 | 0 | 15.68253 | 0.3479382 | 1.983177 | -0.06537232 | 161 | 333 | 11 | No429-2.53Al-0.79Zn-0.27Mn-4.79Li
45 | 0.02394436 | 6.187467 | 0.02764464 | 0.7332864 | 1.118887 | -0.001537724 | 24.61612 | 24.61623 | -2.682081 | 0.04208957 | 0.02821437 | 2.410121 | 0.2295881 | 1.574304 | 6 | 0 | 1 | 5 | 0 | 17.87028 | 0.1926898 | 0.4957734 | -0.009243239 | 223 | 336 | 10 | No581-Mg-3.6Al-1.0Zn-0.5Mn -24
46 | 0.02836886 | 4.338101 | 0.02558254 | 0.8045574 | 1.291178 | -0.001572525 | 24.65388 | 24.65399 | -1.953952 | 0.04239347 | 0.02750033 | 2.335196 | 0.3350394 | 1.562801 | 6 | 0 | 1 | 5 | 0 | 17.71485 | 0.1719384 | 0.4459011 | -0.008449247 | 200 | 0 | 0 | No472-2.89Al-0.99Zn-0.33Mn-0.82Ca-2
47 | 0.01807752 | 2.234861 | 0.02099595 | 0.3915937 | 1.102251 | -0.0009621356 | 26.02992 | 26.02992 | -2.944141 | 0.009812922 | 0.004572156 | 2.021489 | 0.4037778 | 1.554619 | 9 | 0 | 0 | 3 | 6 | 17.45017 | 0.06735436 | 0.1536986 | -0.001835521 | 215 | 0 | 0 | No829-Mg-4Y-4Sm-0.5Zr-3
48 | 0.0101562 | 2.033521 | 0.02313621 | 0.14178 | 1.140462 | -0.0004164473 | 24.83323 | 24.83323 | -4.037359 | 0.009892267 | 0.002492711 | 2.015536 | 0.1903509 | 1.531789 | 4 | 1 | 0 | 3 | 0 | 17.43154 | 0.04683212 | 0.07101295 | -0.0008553339 | 152 | 0 | 0 | No241-Mg-2.4Y-0.4Ag-0.1Zr
49 | 0.02175376 | 5.580491 | 0.02699217 | 0.6118313 | 1.118849 | -0.001331131 | 24.57355 | 24.57366 | -2.812885 | 0.0383029 | 0.02351009 | 2.344829 | 0.2202185 | 1.562658 | 6 | 0 | 1 | 5 | 0 | 17.76604 | 0.1625051 | 0.3959893 | -0.006987467 | 165 | 0 | 0 | No418-3Al-1Zn-0.3Mn -9
50 | 0.03448045 | 3.283429 | 0.0307413 | 1.532118 | 1.179382 | -0.002564916 | 24.94599 | 24.94599 | -2.157384 | 0.05920336 | 0.05804148 | 2.91863 | 0.7227944 | 1.668526 | 7 | 0 | 1 | 0 | 6 | 18.1124 | 0.1418006 | 0.7196988 | -0.008121727 | 151 | 300 | 0 | No771-Mg-9Al-2Sm-5
51 | 0.02171467 | 2.93048 | 0.0265214 | 0.5419501 | 1.244646 | -0.001153675 | 24.58965 | 24.58965 | -2.446679 | 0.03707935 | 0.02123306 | 2.316179 | 0.3636482 | 1.563487 | 6 | 0 | 6 | 0 | 0 | 17.62174 | 0.09414902 | 0.2651171 | -0.00335834 | 157.2 | 275 | 0 | No688-2.87Al-0.968Bi-0.130Si-2
52 | 0.01940072 | 2.074603 | 0.02069597 | 0.5448102 | 1.15908 | -0.00150527 | 27.49727 | 27.4974 | -3.999249 | 0.01748096 | 0.009567661 | 2.075809 | 0.6845693 | 1.588636 | 11 | 0 | 0 | 4 | 7 | 17.64057 | 0.101603 | 0.2740139 | -0.003609006 | 231 | 280 | 0 | No40-Mg-9.8Gd-3.2Y-1.1Zn-0.42Zr
53 | 0.03412352 | 3.862578 | 0.03182769 | 1.522521 | 1.119151 | -0.002629554 | 24.70831 | 24.70842 | -2.258262 | 0.0600846 | 0.05954325 | 2.948868 | 0.6287172 | 1.665609 | 6 | 0 | 1 | 5 | 0 | 18.2488 | 0.180614 | 0.8185233 | -0.0106739 | 185 | 230 | 0 | No693-Mg-9Al-1Zn-0.2Mn -2
54 | 0.02068974 | 7.269553 | 0.0267258 | 0.5500066 | 1.11883 | -0.001145157 | 24.4322 | 24.4322 | -2.675192 | 0.03707196 | 0.02152387 | 2.307715 | 0.14561 | 1.563579 | 6 | 0 | 1 | 5 | 0 | 17.71598 | 0.1637285 | 0.3480858 | -0.006476955 | 58 | 180 | 0 | No778-Mg-3Al-0.4Mn-8
55 | 0.02175376 | 5.580491 | 0.02699217 | 0.6118313 | 1.118849 | -0.001331131 | 24.57355 | 24.57366 | -2.812885 | 0.0383029 | 0.02351009 | 2.344829 | 0.2202185 | 1.562658 | 6 | 0 | 1 | 5 | 0 | 17.76604 | 0.1625051 | 0.3959893 | -0.006987467 | 255 | 190 | 0 | No526-3Al-1Zn-0.3Mn -36
56 | 0.02175376 | 5.580491 | 0.02699217 | 0.6118313 | 1.118849 | -0.001331131 | 24.57355 | 24.57366 | -2.812885 | 0.0383029 | 0.02351009 | 2.344829 | 0.2202185 | 1.562658 | 6 | 0 | 1 | 5 | 0 | 17.76604 | 0.1625051 | 0.3959893 | -0.006987467 | 163 | 285 | 0 | No534-3Al-1Zn-0.3Mn -44
57 | 0.01407061 | 2.090819 | 0.02172432 | 0.3032051 | 1.140411 | -0.0009450942 | 26.43932 | 26.43932 | -4.773638 | 0.0128285 | 0.005208016 | 2.029232 | 0.4235358 | 1.562849 | 12 | 1 | 0 | 4 | 7 | 17.49076 | 0.05868404 | 0.1287498 | -0.001335435 | 198 | 280 | 0 | No73-Mg- 7.50Gd-1.53Y-0.37Zr-0.45Ag -3
58 | 0.03721077 | 3.271691 | 0.02869494 | 1.511777 | 1.249074 | -0.002518034 | 24.66548 | 24.66553 | -1.818546 | 0.05899264 | 0.05504489 | 2.783095 | 0.7115156 | 1.642345 | 1 | 0 | 1 | 0 | 0 | 17.97708 | 0.14606 | 0.6927732 | -0.009043374 | 102.1 | 280 | 0 | No316-Mg-7.6Al-0.5Zn-1Ca-6
59 | 0.02836886 | 4.338101 | 0.02558254 | 0.8045574 | 1.291178 | -0.001572525 | 24.65388 | 24.65399 | -1.953952 | 0.04239347 | 0.02750033 | 2.335196 | 0.3350394 | 1.562801 | 6 | 0 | 1 | 5 | 0 | 17.71485 | 0.1719384 | 0.4459011 | -0.008449247 | 210 | 275 | 0 | No476-2.89Al-0.99Zn-0.33Mn-0.82Ca-3
60 | 0.01915296 | 2.147888 | 0.02065012 | 0.5349515 | 1.159077 | -0.001509098 | 27.54454 | 27.54466 | -4.113823 | 0.0169656 | 0.009251834 | 2.071886 | 0.663353 | 1.591108 | 11 | 0 | 0 | 4 | 7 | 17.63788 | 0.1005154 | 0.2713679 | -0.003543108 | 190 | 225 | 0 | No107-Mg-10.05Gd-3.05Y-0.98Zn-0.59Zr-3
61 | 0.02321406 | 1.897962 | 0.01950334 | 0.7511317 | 1.159017 | -0.001863784 | 27.87817 | 27.87834 | -3.458544 | 0.02005955 | 0.01264754 | 2.098005 | 0.934732 | 1.614725 | 11 | 0 | 0 | 4 | 7 | 17.75478 | 0.1184095 | 0.3818396 | -0.00495968 | 153 | 270 | 0 | No286-Mg-7.5Gd-7.4Y-1.4Zn-0.3Zr
62 | 0.02240678 | 6.163742 | 0.0271731 | 0.6431769 | 1.118859 | -0.001389398 | 24.59617 | 24.59628 | -2.767374 | 0.0393553 | 0.02467976 | 2.357845 | 0.2081778 | 1.565016 | 6 | 0 | 1 | 5 | 0 | 17.80783 | 0.1802915 | 0.4367303 | -0.008169578 | 224 | 250 | 0 | No618-Mg-3.091Al–1.023Zn–0.421Mn -5
63 | 0.03323588 | 3.987956 | 0.03134432 | 1.442426 | 1.21207 | -0.002517263 | 24.68433 | 24.68441 | -2.278842 | 0.05858994 | 0.05636693 | 2.889488 | 0.5831777 | 1.65765 | 10 | 0 | 1 | 5 | 4 | 18.19982 | 0.1819373 | 0.7789435 | -0.0104485 | 101 | 0 | 0 | No345-Mg-8.5Al-0.75Zn-0.25Mn-0.1Nd
64 | 0.01606911 | 1.750591 | 0.02035636 | 0.4173478 | 1.068232 | -0.001099668 | 27.92875 | 27.92875 | -4.258707 | 0.01169157 | 0.006482838 | 2.02909 | 0.5918229 | 1.585871 | 10 | 0 | 0 | 3 | 7 | 17.51136 | 0.05607349 | 0.1475266 | -0.001261953 | 132 | 0 | 0 | No258-Mg-15Gd-0.4Zr
65 | 0.01723299 | 2.096332 | 0.02032244 | 0.4489086 | 1.079571 | -0.001284213 | 27.35534 | 27.35534 | -4.324301 | 0.01172599 | 0.006520917 | 2.03058 | 0.5789305 | 1.591595 | 11 | 0 | 0 | 4 | 7 | 17.55632 | 0.07160472 | 0.1917993 | -0.001979326 | 124 | 0 | 0 | No99-Mg-10.03Gd-3.04Y--0.63Zr
66 | 0.01807752 | 2.234861 | 0.02099595 | 0.3915937 | 1.102251 | -0.0009621356 | 26.02992 | 26.02992 | -2.944141 | 0.009812922 | 0.004572156 | 2.021489 | 0.4037778 | 1.554619 | 9 | 0 | 0 | 3 | 6 | 17.45017 | 0.06735436 | 0.1536986 | -0.001835521 | 250 | 0 | 0 | No835-Mg-4Y-4Sm-0.5Zr-6
67 | 0.02068974 | 7.269553 | 0.0267258 | 0.5500066 | 1.11883 | -0.001145157 | 24.4322 | 24.4322 | -2.675192 | 0.03707196 | 0.02152387 | 2.307715 | 0.14561 | 1.563579 | 6 | 0 | 1 | 5 | 0 | 17.71598 | 0.1637285 | 0.3480858 | -0.006476955 | 155 | 0 | 0 | No730-Mg-3Al-0.4Mn-5
68 | 0.02175376 | 5.580491 | 0.02699217 | 0.6118313 | 1.118849 | -0.001331131 | 24.57355 | 24.57366 | -2.812885 | 0.0383029 | 0.02351009 | 2.344829 | 0.2202185 | 1.562658 | 6 | 0 | 1 | 5 | 0 | 17.76604 | 0.1625051 | 0.3959893 | -0.006987467 | 180 | 0 | 0 | No531-3Al-1Zn-0.3Mn -41
69 | 0.02144087 | 5.093418 | 0.02691066 | 0.5995396 | 1.118846 | -0.001305371 | 24.55971 | 24.55982 | -2.839547 | 0.03783434 | 0.02307172 | 2.342399 | 0.23654 | 1.561998 | 6 | 0 | 1 | 5 | 0 | 17.73936 | 0.1468561 | 0.3696756 | -0.006094677 | 255 | 0 | 0 | No551-Mg-3Al–1Zn–0.2Mn -6
70 | 0.0357539 | 3.230361 | 0.03041279 | 1.58406 | 1.244155 | -0.00264507 | 24.96616 | 24.96616 | -2.069142 | 0.06002304 | 0.05920203 | 2.919373 | 0.757824 | 1.669065 | 7 | 0 | 1 | 0 | 6 | 18.10055 | 0.1434778 | 0.7326357 | -0.00846749 | 104 | 0 | 0 | No773-Mg-9Al-2Sm-0.2Ca
71 | 0.02451349 | 2.080535 | 0.02747876 | 0.7615607 | 1.082016 | -0.001387031 | 25.93363 | 25.93478 | -2.308213 | 0.03649213 | 0.02475072 | 2.396502 | 0.6092486 | 1.503656 | 0 | 0 | 0 | 0 | 0 | 18.14587 | 0.2131391 | 0.7547067 | -0.01471176 | 165 | 0 | 0 | No801-Mg-10Zn-3
72 | 0.02340423 | 5.713766 | 0.02739783 | 0.6897869 | 1.235419 | -0.001484293 | 24.64405 | 24.6442 | -2.709759 | 0.04072827 | 0.02630943 | 2.381833 | 0.2398931 | 1.567472 | 14 | 0 | 3 | 11 | 0 | 17.84444 | 0.1864557 | 0.4716985 | -0.008804161 | 180 | 0 | 0 | No670-3.2Al-1.3Zn-0.4Mn-0.015Si-0.03Fe-0.06-Ce
73 | 0.02919256 | 2.684461 | 0.02920346 | 1.093003 | 1.082087 | -0.002173896 | 25.98865 | 25.9898 | -2.550906 | 0.04620024 | 0.03797625 | 2.609257 | 0.7402042 | 1.53986 | 1 | 0 | 1 | 0 | 0 | 18.32535 | 0.220437 | 0.9165001 | -0.01594763 | 180 | 0 | 0 | No802-Mg-10Zn-2Al-3
74 | 0.02175376 | 5.580491 | 0.02699217 | 0.6118313 | 1.118849 | -0.001331131 | 24.57355 | 24.57366 | -2.812885 | 0.0383029 | 0.02351009 | 2.344829 | 0.2202185 | 1.562658 | 6 | 0 | 1 | 5 | 0 | 17.76604 | 0.1625051 | 0.3959893 | -0.006987467 | 125 | 0 | 0 | No458-3Al-1Zn-0.3Mn -20
75 | 0.01322981 | 2.546939 | 0.02406057 | 0.2303613 | 1.159248 | -0.0006320622 | 25.01236 | 25.01258 | -3.611209 | 0.01710821 | 0.006029367 | 2.080885 | 0.2294929 | 1.521006 | 9 | 0 | 0 | 2 | 7 | 17.54314 | 0.102122 | 0.1813741 | -0.003391419 | 110 | 323 | 21 | No164-Mg-1Gd-1Y-2Zn
76 | 0.01060619 | 5.280291 | 0.02385787 | 0.1411158 | 1.186055 | -0.0004214246 | 24.96276 | 24.96282 | -3.746284 | 0.01429601 | 0.00362449 | 2.030312 | 0.07390786 | 1.522215 | 13 | 0 | 0 | 6 | 7 | 17.49902 | 0.1353934 | 0.1385175 | -0.003809143 | 284 | 318 | 20 | No4-Mg-2.54Gd-0.51Zn-0.3Mn
77 | 0.0234426 | 6.024391 | 0.02753519 | 0.7112188 | 1.11888 | -0.001403786 | 24.45659 | 24.45659 | -2.554403 | 0.04198575 | 0.02788732 | 2.407728 | 0.2154105 | 1.580673 | 6 | 0 | 1 | 5 | 0 | 17.79999 | 0.169728 | 0.4264816 | -0.007318425 | 69 | 317 | 21 | No361-Mg-4Al-0.4Mn
78 | 0.0241781 | 18.74803 | 0.02625238 | 1.158545 | 1.11904 | -0.003743494 | 22.84605 | 22.84613 | -6.403727 | 0.06441773 | 0.07157991 | 2.181178 | 0.1753558 | 1.564737 | 7 | 1 | 1 | 5 | 0 | 16.43763 | 0.2969603 | 1.481758 | -0.04669006 | 101 | 306 | 18 | No427-2.61Al-0.78Zn-0.35Mn-2.93Li-2
79 | 0.03410785 | 3.580234 | 0.03169577 | 1.521189 | 1.231091 | -0.002632253 | 24.73603 | 24.73614 | -2.262657 | 0.0604184 | 0.05959663 | 2.949177 | 0.6790551 | 1.666767 | 18 | 0 | 1 | 10 | 7 | 18.22317 | 0.1663366 | 0.7931682 | -0.00979518 | 138 | 302 | 19 | No330-Mg-9Al-1Zn-0.1Ni-0.15Gd-0.05Y
80 | 0.01066382 | 5.619262 | 0.02471464 | 0.1529236 | 1.077466 | -0.0003919661 | 24.32672 | 24.32672 | -3.446855 | 0.01946871 | 0.006036458 | 2.089259 | 0.06438888 | 1.525255 | 1 | 0 | 1 | 0 | 0 | 17.4349 | 0.04749444 | 0.07428867 | -0.0008918297 | 110 | 290 | 18 | No646-Mg-0.9Al-9
81 | 0.01715469 | 2.031139 | 0.02035275 | 0.4443852 | 1.079572 | -0.0012554 | 27.3093 | 27.3093 | -4.265957 | 0.01167888 | 0.006468834 | 2.029576 | 0.5837056 | 1.589125 | 11 | 0 | 0 | 4 | 7 | 17.54816 | 0.06888385 | 0.1838686 | -0.001849984 | 332 | 275 | 17 | No149-Mg-10Gd-3Y-0.5Zr-9
83 | 0.02442487 | 7.994834 | 0.02544407 | 1.431014 | 1.082195 | -0.004893333 | 22.40073 | 22.40083 | -8.202388 | 0.07654764 | 0.1006221 | 2.146109 | 0.5162741 | 1.572336 | 4 | 1 | 3 | 0 | 0 | 15.47023 | 0.3360361 | 2.00219 | -0.06656797 | 111 | 270 | 16 | No360-Mg-4Sn-2Al-1Zn-5Li
84 | 0.02919256 | 2.684461 | 0.02920346 | 1.093003 | 1.082087 | -0.002173896 | 25.98865 | 25.9898 | -2.550906 | 0.04620024 | 0.03797625 | 2.609257 | 0.7402042 | 1.53986 | 1 | 0 | 1 | 0 | 0 | 18.32535 | 0.220437 | 0.9165001 | -0.01594763 | 125 | 235 | 19 | No798-Mg-10Zn-2Al-2
85 | 0.01070444 | 2.585562 | 0.02372668 | 0.1537678 | 1.159219 | -0.0004651285 | 24.85175 | 24.85186 | -4.059245 | 0.01255231 | 0.003549402 | 2.04237 | 0.1665142 | 1.521543 | 9 | 0 | 0 | 2 | 7 | 17.46666 | 0.07505014 | 0.1060114 | -0.001860878 | 119 | 230 | 18 | No842-Mg-1Gd-1Y-1Zn-6
86 | 0.01584421 | 4.890612 | 0.02559774 | 0.3367934 | 1.077501 | -0.0007512294 | 24.35332 | 24.35332 | -2.992481 | 0.0288301 | 0.01329448 | 2.19857 | 0.1418077 | 1.543937 | 1 | 0 | 1 | 0 | 0 | 17.52662 | 0.07011461 | 0.1636107 | -0.001945999 | 95 | 230 | 18 | No719-Mg-2Al-2
87 | 0.02175376 | 5.580491 | 0.02699217 | 0.6118313 | 1.118849 | -0.001331131 | 24.57355 | 24.57366 | -2.812885 | 0.0383029 | 0.02351009 | 2.344829 | 0.2202185 | 1.562658 | 6 | 0 | 1 | 5 | 0 | 17.76604 | 0.1625051 | 0.3959893 | -0.006987467 | 168.6 | 220 | 22 | No604-3Al-1Zn-0.3Mn -58
88 | 0.03358027 | 3.878406 | 0.03125543 | 1.466884 | 1.212064 | -0.002578017 | 24.789 | 24.78908 | -2.286216 | 0.05876144 | 0.05680795 | 2.894119 | 0.6143371 | 1.6599 | 10 | 0 | 1 | 5 | 4 | 18.20094 | 0.182378 | 0.7844205 | -0.01051207 | 130 | 200 | 21 | No347-Mg-8.5Al-0.75Zn-0.25Mn-0.6Nd
89 | 0.0253797 | 20.99324 | 0.02593952 | 1.428585 | 1.119155 | -0.004548729 | 21.87957 | 21.87965 | -7.061825 | 0.07422153 | 0.09466743 | 2.106487 | 0.1846912 | 1.567783 | 7 | 1 | 1 | 5 | 0 | 15.68253 | 0.3479382 | 1.983177 | -0.06537232 | 112 | 289 | 17.6 | No430-2.53Al-0.79Zn-0.27Mn-4.79Li-2
90 | 0.0165082 | 2.023153 | 0.02057284 | 0.4148066 | 1.079577 | -0.001183135 | 27.20436 | 27.20436 | -4.341449 | 0.01133108 | 0.006090696 | 2.027671 | 0.5513357 | 1.583801 | 11 | 0 | 0 | 4 | 7 | 17.53167 | 0.06513684 | 0.1679742 | -0.001660377 | 154 | 321 | 19.5 | No30-Mg-10.11Gd-2.45Y-0.45Zr
91 | 0.01715469 | 2.031139 | 0.02035275 | 0.4443852 | 1.079572 | -0.0012554 | 27.3093 | 27.3093 | -4.265957 | 0.01167888 | 0.006468834 | 2.029576 | 0.5837056 | 1.589125 | 11 | 0 | 0 | 4 | 7 | 17.54816 | 0.06888385 | 0.1838686 | -0.001849984 | 220 | 260 | 17 | No144-Mg-10Gd-3Y-0.5Zr-4
92 | 0.0260699 | 2.895825 | 0.02737669 | 0.6774676 | 1.235408 | -0.001295674 | 24.44212 | 24.44212 | -1.906413 | 0.04119667 | 0.02467164 | 2.339169 | 0.4144706 | 1.571747 | 8 | 0 | 3 | 5 | 0 | 17.77453 | 0.1750264 | 0.404958 | -0.007644608 | 175 | 310 | 13 | No785-Mg-3Al-0.4Mn-0.3Si-2
93 | 0.02186439 | 3.86895 | 0.02648799 | 0.6258871 | 1.171631 | -0.001377452 | 24.78164 | 24.78175 | -2.881387 | 0.03724602 | 0.02294874 | 2.343044 | 0.3286776 | 1.565092 | 5 | 0 | 1 | 0 | 4 | 17.68356 | 0.1094743 | 0.3260411 | -0.004382466 | 153 | 400 | 7 | No321-Mg-3Al-1Zn-1.2Nd
94 | 0.01410639 | 2.402584 | 0.02208584 | 0.2583233 | 1.102282 | -0.0007091646 | 25.34718 | 25.34718 | -3.563816 | 0.008244014 | 0.003229619 | 2.015868 | 0.2760923 | 1.550263 | 9 | 0 | 0 | 3 | 6 | 17.47162 | 0.06343787 | 0.1260915 | -0.001558952 | 115 | 310 | 14 | No825-Mg-4Y-1Sm-0.5Zr -2
95 | 0.01863532 | 1.865893 | 0.01940928 | 0.5403927 | 1.079553 | -0.001452082 | 28.42743 | 28.42743 | -4.181361 | 0.01307295 | 0.008097174 | 2.036628 | 0.7381126 | 1.606992 | 11 | 0 | 0 | 4 | 7 | 17.57326 | 0.0697518 | 0.2069796 | -0.001919019 | 180 | 355 | 6.4 | No182-Mg-15Gd-2Y-0.5Zr
96 | 0.01585272 | 2.0761 | 0.02080236 | 0.3855509 | 1.079583 | -0.001124098 | 27.08814 | 27.08814 | -4.472977 | 0.01095454 | 0.005694005 | 2.026289 | 0.509798 | 1.57977 | 11 | 0 | 0 | 4 | 7 | 17.52092 | 0.06359437 | 0.1576823 | -0.001573216 | 239 | 355 | 13.6 | No122-Mg-10Gd-2Y-0.5Zr-3
97 | 0.01603129 | 2.126012 | 0.02088635 | 0.3844333 | 1.079583 | -0.001118667 | 26.80013 | 26.80013 | -4.352752 | 0.01080572 | 0.005540862 | 2.025616 | 0.4955212 | 1.578685 | 11 | 0 | 0 | 4 | 7 | 17.52792 | 0.06649152 | 0.1646481 | -0.001714694 | 420 | 305 | 21 | No839-Mg-8Gd-3Y-0.5Zr-9
98 | 0.01807752 | 2.234861 | 0.02099595 | 0.3915937 | 1.102251 | -0.0009621356 | 26.02992 | 26.02992 | -2.944141 | 0.009812922 | 0.004572156 | 2.021489 | 0.4037778 | 1.554619 | 9 | 0 | 0 | 3 | 6 | 17.45017 | 0.06735436 | 0.1536986 | -0.001835521 | 310 | 297 | 8.4 | No831-Mg-4Y-4Sm-0.5Zr-4
99 | 0.01994239 | 2.218535 | 0.02115997 | 0.5570332 | 1.198517 | -0.001433011 | 27.79886 | 27.79899 | -3.603257 | 0.02140597 | 0.01111622 | 2.078729 | 0.6079483 | 1.581558 | 14 | 0 | 0 | 7 | 7 | 17.70321 | 0.1733001 | 0.3371371 | -0.00682853 | 314 | 328 | 2.5 | No279-Mg-13Gd-1Y-1Zn-0.4Mn -2
100 | 0.02144087 | 5.093418 | 0.02691066 | 0.5995396 | 1.118846 | -0.001305371 | 24.55971 | 24.55982 | -2.839547 | 0.03783434 | 0.02307172 | 2.342399 | 0.23654 | 1.561998 | 6 | 0 | 1 | 5 | 0 | 17.73936 | 0.1468561 | 0.3696756 | -0.006094677 | 280 | 294 | 10.5 | No547-Mg-3Al–1Zn–0.2Mn -2
101 | 0.0182379 | 1.952032 | 0.01979837 | 0.5061426 | 1.07956 | -0.001390157 | 27.83819 | 27.83819 | -4.179403 | 0.0125157 | 0.007424681 | 2.033689 | 0.6745228 | 1.599969 | 11 | 0 | 0 | 4 | 7 | 17.56919 | 0.07125298 | 0.2036725 | -0.00198861 | 368 | 310 | 12.9 | No154-Mg-12Gd-3Y-0.5Zr-5
102 | 0.02133734 | 4.066931 | 0.0266186 | 0.6003196 | 1.171639 | -0.001316797 | 24.65622 | 24.65633 | -2.892268 | 0.03706195 | 0.02257035 | 2.340283 | 0.2987855 | 1.562875 | 5 | 0 | 1 | 0 | 4 | 17.68484 | 0.109048 | 0.3215336 | -0.00434046 | 171 | 320 | 13 | No319-Mg-3Al-1Zn-0.6Nd
103 | 0.01066382 | 5.619262 | 0.02471464 | 0.1529236 | 1.077466 | -0.0003919661 | 24.32672 | 24.32672 | -3.446855 | 0.01946871 | 0.006036458 | 2.089259 | 0.06438888 | 1.525255 | 1 | 0 | 1 | 0 | 0 | 17.4349 | 0.04749444 | 0.07428867 | -0.0008918297 | 55 | 287 | 10.5 | No638-Mg-0.9Al
104 | 0.03495613 | 3.285011 | 0.03065189 | 1.547921 | 1.288629 | -0.002587753 | 24.9645 | 24.9645 | -2.117756 | 0.05946745 | 0.0583793 | 2.919312 | 0.7289082 | 1.668703 | 7 | 0 | 1 | 0 | 6 | 18.1095 | 0.1423769 | 0.7236319 | -0.00824657 | 120 | 307 | 14.9 | No768-Mg-9Al-2Sm-0.1Sr
105 | 0.01800284 | 1.602048 | 0.02046592 | 0.5187213 | 1.128391 | -0.001401236 | 28.55269 | 28.55269 | -4.323439 | 0.02175071 | 0.01114855 | 2.073711 | 0.8263499 | 1.597292 | 11 | 1 | 0 | 3 | 7 | 17.57388 | 0.07190854 | 0.2078494 | -0.002017358 | 162 | 316 | 15.9 | No19-Mg–15.6Gd– 1.8Ag–0.4Zr -2
106 | 0.02175376 | 5.580491 | 0.02699217 | 0.6118313 | 1.118849 | -0.001331131 | 24.57355 | 24.57366 | -2.812885 | 0.0383029 | 0.02351009 | 2.344829 | 0.2202185 | 1.562658 | 6 | 0 | 1 | 5 | 0 | 17.76604 | 0.1625051 | 0.3959893 | -0.006987467 | 300 | 272 | 19.7 | No527-3Al-1Zn-0.3Mn -37
107 | 0.02028246 | 2.143237 | 0.02098858 | 0.5802504 | 1.159098 | -0.001583756 | 27.32176 | 27.32195 | -3.849878 | 0.01936089 | 0.01069174 | 2.096021 | 0.6970186 | 1.587742 | 11 | 0 | 0 | 4 | 7 | 17.68959 | 0.1151502 | 0.3216149 | -0.004554322 | 395 | 280 | 18.1 | No191-Mg-8Gd-4Y-1.6Zn-0.5Zr-3
108 | 0.02059814 | 4.291145 | 0.02669461 | 0.5640108 | 1.081975 | -0.001223215 | 24.52175 | 24.52186 | -2.883013 | 0.03655904 | 0.02179276 | 2.331158 | 0.2629552 | 1.560011 | 1 | 0 | 1 | 0 | 0 | 17.67815 | 0.1069546 | 0.3094729 | -0.004178434 | 245 | 283 | 19.6 | No557-Mg–2.96Al–0.94Zn -10
109 | 0.02144087 | 5.093418 | 0.02691066 | 0.5995396 | 1.118846 | -0.001305371 | 24.55971 | 24.55982 | -2.839547 | 0.03783434 | 0.02307172 | 2.342399 | 0.23654 | 1.561998 | 6 | 0 | 1 | 5 | 0 | 17.73936 | 0.1468561 | 0.3696756 | -0.006094677 | 159 | 267 | 23.2 | No546-Mg-3Al–1Zn–0.2Mn
110 | 0.01824739 | 2.144766 | 0.02051266 | 0.4933205 | 1.159064 | -0.001412853 | 27.45849 | 27.45856 | -4.243221 | 0.01477337 | 0.007972904 | 2.052762 | 0.6221548 | 1.591053 | 11 | 0 | 0 | 4 | 7 | 17.59918 | 0.08829377 | 0.2337197 | -0.002814592 | 166 | 263 | 19.1 | No103-Mg-10.10Gd-2.98Y-0.53Zn-0.61Zr-2
111 | 0.01847459 | 2.126286 | 0.02064565 | 0.4940921 | 1.159068 | -0.001388665 | 27.13023 | 27.1303 | -4.068625 | 0.01495124 | 0.007946671 | 2.053869 | 0.6165616 | 1.587861 | 11 | 0 | 0 | 4 | 7 | 17.60507 | 0.09050081 | 0.2395792 | -0.002956259 | 357 | 265 | 20.6 | No189-Mg-8Gd-4Y-0.6Zn-0.5Zr-3
112 | 0.02175376 | 5.580491 | 0.02699217 | 0.6118313 | 1.118849 | -0.001331131 | 24.57355 | 24.57366 | -2.812885 | 0.0383029 | 0.02351009 | 2.344829 | 0.2202185 | 1.562658 | 6 | 0 | 1 | 5 | 0 | 17.76604 | 0.1625051 | 0.3959893 | -0.006987467 | 161.2 | 255 | 23.7 | No602-3Al-1Zn-0.3Mn -56
113 | 0.02383309 | 12.99553 | 0.02756534 | 0.6979286 | 1.118876 | -0.001488338 | 24.67091 | 24.67102 | -2.620239 | 0.04142995 | 0.02658057 | 2.361913 | 0.1059483 | 1.567299 | 6 | 0 | 1 | 5 | 0 | 17.95362 | 0.2439547 | 0.5803395 | -0.01314228 | 218 | 268 | 19.1 | No408-3Al-1Zn-1Mn-3
114 | 0.02170632 | 5.77497 | 0.02697596 | 0.6073957 | 1.118848 | -0.001325007 | 24.57648 | 24.57659 | -2.812198 | 0.0381861 | 0.02332063 | 2.340531 | 0.2118406 | 1.561997 | 6 | 0 | 1 | 5 | 0 | 17.76982 | 0.1665974 | 0.3999329 | -0.007213038 | 180 | 268 | 19.4 | No470-2.95Al-1Zn-0.33Mn-2
116 | 0.01484742 | 1.150423 | 0.02528443 | 0.2010407 | 1.118725 | -0.0003563021 | 24.52655 | 24.52655 | -1.616279 | 0.0245095 | 0.007180024 | 2.036162 | 0.2872009 | 1.520198 | 5 | 0 | 0 | 5 | 0 | 17.78786 | 0.2818171 | 0.4247702 | -0.01491408 | 225 | 295 | 18.5 | No434-Mg–1.62Mn
118 | 0.0182379 | 1.952032 | 0.01979837 | 0.5061426 | 1.07956 | -0.001390157 | 27.83819 | 27.83819 | -4.179403 | 0.0125157 | 0.007424681 | 2.033689 | 0.6745228 | 1.599969 | 11 | 0 | 0 | 4 | 7 | 17.56919 | 0.07125298 | 0.2036725 | -0.00198861 | 142 | 289 | 13.6 | No130-Mg-12Gd-3Y-0.5Zr-2
119 | 0.02175376 | 5.580491 | 0.02699217 | 0.6118313 | 1.118849 | -0.001331131 | 24.57355 | 24.57366 | -2.812885 | 0.0383029 | 0.02351009 | 2.344829 | 0.2202185 | 1.562658 | 6 | 0 | 1 | 5 | 0 | 17.76604 | 0.1625051 | 0.3959893 | -0.006987467 | 200 | 295 | 5 | No553-3Al-1Zn-0.3Mn -51
120 | 0.0177409 | 1.981703 | 0.02010776 | 0.4740282 | 1.079566 | -0.001313646 | 27.47192 | 27.47192 | -4.173757 | 0.01205494 | 0.00689035 | 2.031137 | 0.6268583 | 1.593514 | 11 | 0 | 0 | 4 | 7 | 17.55852 | 0.07010081 | 0.193682 | -0.001925009 | 228 | 335 | 7.5 | No36-Mg-10.4Gd-3.3Y-0.46Zr-3
121 | 0.02175376 | 5.580491 | 0.02699217 | 0.6118313 | 1.118849 | -0.001331131 | 24.57355 | 24.57366 | -2.812885 | 0.0383029 | 0.02351009 | 2.344829 | 0.2202185 | 1.562658 | 6 | 0 | 1 | 5 | 0 | 17.76604 | 0.1625051 | 0.3959893 | -0.006987467 | 137 | 345 | 15 | No415-3Al-1Zn-0.3Mn -6
122 | 0.03721077 | 3.271691 | 0.02869494 | 1.511777 | 1.249074 | -0.002518034 | 24.66548 | 24.66553 | -1.818546 | 0.05899264 | 0.05504489 | 2.783095 | 0.7115156 | 1.642345 | 1 | 0 | 1 | 0 | 0 | 17.97708 | 0.14606 | 0.6927732 | -0.009043374 | 92.8 | 329 | 22.5 | No315-Mg-7.6Al-0.5Zn-1Ca-5
123 | 0.007957791 | 6.167196 | 0.02439414 | 0.08523275 | 1.077454 | -0.0002397766 | 24.31706 | 24.31706 | -3.786358 | 0.01454599 | 0.003364451 | 2.049569 | 0.03588748 | 1.518472 | 1 | 0 | 1 | 0 | 0 | 17.40159 | 0.03552542 | 0.04140517 | -0.0004987598 | 80 | 328 | 23 | No717-Mg-0.5Al-3
124 | 0.007633039 | 3.168102 | 0.02432207 | 0.07450731 | 1.081876 | -0.000204782 | 24.45859 | 24.4587 | -3.514769 | 0.0114914 | 0.002421488 | 2.037393 | 0.05960585 | 1.509402 | 0 | 0 | 0 | 0 | 0 | 17.43411 | 0.06938861 | 0.07383674 | -0.001534928 | 233 | 345 | 23 | No412-Mg-1Zn-3
125 | 0.03383362 | 3.351723 | 0.03139141 | 1.493504 | 1.338214 | -0.002660103 | 24.9567 | 24.9567 | -2.323816 | 0.06058214 | 0.06037153 | 2.968432 | 0.7320821 | 1.674056 | 8 | 0 | 3 | 5 | 0 | 18.15632 | 0.1566999 | 0.7377774 | -0.008863205 | 128.93 | 280 | 21 | No753-Mg-9Al-2Sn-0.1Sr-0.1Mn-2
126 | 0.03522357 | 2.897693 | 0.03171304 | 1.592754 | 1.172104 | -0.003055948 | 26.18771 | 26.18887 | -2.463083 | 0.05724156 | 0.05734101 | 2.935163 | 0.9643653 | 1.597458 | 3 | 0 | 1 | 1 | 1 | 18.59647 | 0.2304204 | 1.157158 | -0.01777117 | 160 | 280 | 21 | No805-Mg-10Zn-5Al-0.5Ce
127 | 0.01715469 | 2.031139 | 0.02035275 | 0.4443852 | 1.079572 | -0.0012554 | 27.3093 | 27.3093 | -4.265957 | 0.01167888 | 0.006468834 | 2.029576 | 0.5837056 | 1.589125 | 11 | 0 | 0 | 4 | 7 | 17.54816 | 0.06888385 | 0.1838686 | -0.001849984 | 314 | 280 | 21 | No146-Mg-10Gd-3Y-0.5Zr-6
129 | 0.02170632 | 5.77497 | 0.02697596 | 0.6073957 | 1.118848 | -0.001325007 | 24.57648 | 24.57659 | -2.812198 | 0.0381861 | 0.02332063 | 2.340531 | 0.2118406 | 1.561997 | 6 | 0 | 1 | 5 | 0 | 17.76982 | 0.1665974 | 0.3999329 | -0.007213038 | 172 | 265 | 15 | No466-2.95Al-1Zn-0.33Mn
130 | 0.0207634 | 7.262476 | 0.02671677 | 0.5514954 | 1.337341 | -0.001147879 | 24.43398 | 24.43398 | -2.662558 | 0.03710939 | 0.02155467 | 2.307737 | 0.1460989 | 1.563589 | 6 | 0 | 1 | 5 | 0 | 17.71566 | 0.1637795 | 0.3484488 | -0.006488503 | 58.3 | 268 | 15 | No743-Mg-3Al-0.4Mn-0.01Sr
131 | 0.01714097 | 2.020819 | 0.02071943 | 0.4423448 | 1.152346 | -0.001306792 | 27.26555 | 27.26555 | -4.447703 | 0.01552088 | 0.007519012 | 2.042651 | 0.6100516 | 1.586808 | 14 | 1 | 0 | 5 | 8 | 17.5518 | 0.07204506 | 0.1913288 | -0.002010588 | 160 | 255 | 17.5 | No94-Mg-9.3Gd-2.7Y-0.65Ag-0.52Zr-0.18Ce -2
132 | 0.02167601 | 5.204524 | 0.02693016 | 0.6008226 | 1.23536 | -0.001305617 | 24.55045 | 24.55054 | -2.778798 | 0.03803103 | 0.02307402 | 2.338836 | 0.2316181 | 1.562448 | 23 | 1 | 3 | 19 | 0 | 17.74666 | 0.1546028 | 0.3770993 | -0.006471475 | 285 | 255 | 15 | No493-Mg-2.98Al-0.89Zn-0.25Mn-0.013Si-0.002Cu-0.002Ni-0.003Fe -2
133 | 0.02220326 | 5.42656 | 0.02688291 | 0.6311154 | 1.211574 | -0.00139272 | 24.68323 | 24.68334 | -2.825077 | 0.03841927 | 0.02371867 | 2.343071 | 0.2370049 | 1.564591 | 8 | 0 | 1 | 6 | 1 | 17.77292 | 0.1703057 | 0.4121697 | -0.007500715 | 180 | 255 | 13 | No471-2.94Al-1.02Zn-0.35Mn-0.49Ce-2
134 | 0.02640585 | 4.225879 | 0.02559478 | 0.6724893 | 1.293164 | -0.001275347 | 24.60234 | 24.60238 | -1.82906 | 0.03934823 | 0.02358726 | 2.312185 | 0.2786718 | 1.561836 | 1 | 0 | 1 | 0 | 0 | 17.60079 | 0.1004998 | 0.3013132 | -0.004420229 | 54 | 295 | 35 | No742-Mg-3Al-0.3Zn-1.0Sr
135 | 0.02175376 | 5.580491 | 0.02699217 | 0.6118313 | 1.118849 | -0.001331131 | 24.57355 | 24.57366 | -2.812885 | 0.0383029 | 0.02351009 | 2.344829 | 0.2202185 | 1.562658 | 6 | 0 | 1 | 5 | 0 | 17.76604 | 0.1625051 | 0.3959893 | -0.006987467 | 330 | 250 | 22.5 | No523-3Al-1Zn-0.3Mn -33
136 | 0.02733741 | 3.286312 | 0.02881237 | 1.001877 | 1.082068 | -0.00216357 | 25.14548 | 25.14571 | -2.895052 | 0.04933432 | 0.04044772 | 2.640303 | 0.6056541 | 1.603279 | 3 | 0 | 3 | 0 | 0 | 17.94707 | 0.1436924 | 0.5587226 | -0.007437063 | 271 | 250 | 22.5 | No858-Mg-5Al-2Zn-2Sn-2
137 | 0.02059814 | 4.291145 | 0.02669461 | 0.5640108 | 1.081975 | -0.001223215 | 24.52175 | 24.52186 | -2.883013 | 0.03655904 | 0.02179276 | 2.331158 | 0.2629552 | 1.560011 | 1 | 0 | 1 | 0 | 0 | 17.67815 | 0.1069546 | 0.3094729 | -0.004178434 | 254 | 250 | 21 | No502-Mg–2.96Al–0.94Zn -2
138 | 0.01829869 | 1.990128 | 0.02079561 | 0.5036298 | 1.15909 | -0.001391061 | 27.82126 | 27.82139 | -4.15438 | 0.0169595 | 0.00911467 | 2.071104 | 0.6580772 | 1.584542 | 11 | 0 | 0 | 4 | 7 | 17.60412 | 0.09389478 | 0.2386459 | -0.003067748 | 297 | 291 | 16.7 | No278-Mg-13Gd-1Y-1Zn-0.4Zr -2
139 | 0.02175376 | 5.580491 | 0.02699217 | 0.6118313 | 1.118849 | -0.001331131 | 24.57355 | 24.57366 | -2.812885 | 0.0383029 | 0.02351009 | 2.344829 | 0.2202185 | 1.562658 | 6 | 0 | 1 | 5 | 0 | 17.76604 | 0.1625051 | 0.3959893 | -0.006987467 | 154 | 308 | 22.3 | No414-3Al-1Zn-0.3Mn -5
140 | 0.03974618 | 2.899145 | 0.02557423 | 1.482289 | 1.24362 | -0.00231169 | 24.64568 | 24.64568 | -1.463318 | 0.05739026 | 0.04978433 | 2.602862 | 0.7383125 | 1.617093 | 1 | 0 | 1 | 0 | 0 | 17.74284 | 0.135182 | 0.5996326 | -0.008631521 | 105 | 332 | 23.1 | No401-Mg-6Al-2Ca
141 | 0.02072428 | 3.522502 | 0.02670475 | 0.5801449 | 1.11884 | -0.001459415 | 25.01818 | 25.01818 | -3.397973 | 0.04006343 | 0.02572917 | 2.388688 | 0.3817733 | 1.574528 | 8 | 0 | 3 | 5 | 0 | 17.7044 | 0.149867 | 0.3360059 | -0.005708845 | 78 | 363 | 23.6 | No864-Mg-3Al-3Sn-0.3Mn
142 | 0.02098418 | 4.705168 | 0.02679445 | 0.5798376 | 1.11884 | -0.001259569 | 24.53032 | 24.53042 | -2.860474 | 0.0371874 | 0.022391 | 2.336007 | 0.2470258 | 1.561366 | 6 | 0 | 1 | 5 | 0 | 17.70506 | 0.1274672 | 0.335971 | -0.00505698 | 58.9 | 378 | 20.9 | No714-Mg-3Al-0.9Zn-0.1Mn
143 | 0.02175376 | 5.580491 | 0.02699217 | 0.6118313 | 1.118849 | -0.001331131 | 24.57355 | 24.57366 | -2.812885 | 0.0383029 | 0.02351009 | 2.344829 | 0.2202185 | 1.562658 | 6 | 0 | 1 | 5 | 0 | 17.76604 | 0.1625051 | 0.3959893 | -0.006987467 | 180 | 260 | 13 | No454-3Al-1Zn-0.3Mn -16
144 | 0.02910633 | 2.154853 | 0.02781104 | 0.7621187 | 1.235463 | -0.001377558 | 24.44874 | 24.44874 | -1.626054 | 0.04371353 | 0.02676205 | 2.360154 | 0.5930431 | 1.577196 | 8 | 0 | 3 | 5 | 0 | 17.81358 | 0.1820637 | 0.4427282 | -0.008413375 | 185 | 305 | 6.5 | No786-Mg-3Al-0.4Mn-0.5Si-2
145 | 0.01407061 | 2.090819 | 0.02172432 | 0.3032051 | 1.140411 | -0.0009450942 | 26.43932 | 26.43932 | -4.773638 | 0.0128285 | 0.005208016 | 2.029232 | 0.4235358 | 1.562849 | 12 | 1 | 0 | 4 | 7 | 17.49076 | 0.05868404 | 0.1287498 | -0.001335435 | 255 | 335 | 5.5 | No75-Mg- 7.50Gd-1.53Y-0.37Zr-0.45Ag -5
146 | 0.02394436 | 6.187467 | 0.02764464 | 0.7332864 | 1.118887 | -0.001537724 | 24.61612 | 24.61623 | -2.682081 | 0.04208957 | 0.02821437 | 2.410121 | 0.2295881 | 1.574304 | 6 | 0 | 1 | 5 | 0 | 17.87028 | 0.1926898 | 0.4957734 | -0.009243239 | 225 | 330 | 6.8 | No579-Mg-3.6Al-1.0Zn-0.5Mn -22
147 | 0.01702452 | 2.255547 | 0.02175531 | 0.4123924 | 1.159127 | -0.001205634 | 26.49086 | 26.49098 | -4.159736 | 0.0161392 | 0.007512568 | 2.064081 | 0.5014199 | 1.567361 | 12 | 1 | 0 | 4 | 7 | 17.58761 | 0.09476731 | 0.223647 | -0.003121978 | 141 | 310 | 5 | No218-Mg-6Gd-3Y-1Zn-0.4Zr-0.1Ag-2
148 | 0.0193976 | 2.141122 | 0.02081649 | 0.5371078 | 1.159083 | -0.001490031 | 27.22566 | 27.22579 | -3.960038 | 0.01729554 | 0.009317234 | 2.074871 | 0.6567016 | 1.587802 | 11 | 0 | 0 | 4 | 7 | 17.64718 | 0.103605 | 0.2805428 | -0.003757325 | 150 | 295 | 6.5 | No184-Mg-8Gd-4Y-1.1Zn-0.5Zr
149 | 0.01783738 | 2.133582 | 0.02125223 | 0.4539123 | 1.159098 | -0.00130034 | 26.69253 | 26.69261 | -4.086904 | 0.01637571 | 0.007941768 | 2.059782 | 0.5736612 | 1.577293 | 12 | 1 | 0 | 4 | 7 | 17.59601 | 0.09149023 | 0.2312633 | -0.002993726 | 207 | 307 | 21 | No78-Mg-6Gd-4Y-0.7Zn-0.4Zr-0.3Ag-2
150 | 0.01066382 | 5.619262 | 0.02471464 | 0.1529236 | 1.077466 | -0.0003919661 | 24.32672 | 24.32672 | -3.446855 | 0.01946871 | 0.006036458 | 2.089259 | 0.06438888 | 1.525255 | 1 | 0 | 1 | 0 | 0 | 17.4349 | 0.04749444 | 0.07428867 | -0.0008918297 | 110 | 318 | 25 | No643-Mg-0.9Al-6
151 | 0.03383362 | 3.351723 | 0.03139141 | 1.493504 | 1.338214 | -0.002660103 | 24.9567 | 24.9567 | -2.323816 | 0.06058214 | 0.06037153 | 2.968432 | 0.7320821 | 1.674056 | 8 | 0 | 3 | 5 | 0 | 18.15632 | 0.1566999 | 0.7377774 | -0.008863205 | 115 | 324 | 29 | No752-Mg-9Al-2Sn-0.1Sr-0.1Mn
152 | 0.01817136 | 1.772947 | 0.01994272 | 0.4923595 | 1.082673 | -0.001292713 | 27.58653 | 27.58653 | -3.914961 | 0.01231628 | 0.007181659 | 2.029562 | 0.6885221 | 1.589182 | 13 | 0 | 0 | 2 | 11 | 17.5306 | 0.0600153 | 0.171705 | -0.001492847 | 360 | 330 | 32 | No69-Mg-11Gd-3Y-0.5Nd-Zr -8
153 | 0.02175376 | 5.580491 | 0.02699217 | 0.6118313 | 1.118849 | -0.001331131 | 24.57355 | 24.57366 | -2.812885 | 0.0383029 | 0.02351009 | 2.344829 | 0.2202185 | 1.562658 | 6 | 0 | 1 | 5 | 0 | 17.76604 | 0.1625051 | 0.3959893 | -0.006987467 | 165 | 358 | 5 | No455-3Al-1Zn-0.3Mn -17
154 | 0.01915296 | 2.147888 | 0.02065012 | 0.5349515 | 1.159077 | -0.001509098 | 27.54454 | 27.54466 | -4.113823 | 0.0169656 | 0.009251834 | 2.071886 | 0.663353 | 1.591108 | 11 | 0 | 0 | 4 | 7 | 17.63788 | 0.1005154 | 0.2713679 | -0.003543108 | 134 | 310 | 10.5 | No105-Mg-10.05Gd-3.05Y-0.98Zn-0.59Zr
155 | 0.0226122 | 2.079093 | 0.01942991 | 0.5817634 | 1.162505 | -0.001446424 | 27.36982 | 27.36982 | -2.828851 | 0.01914072 | 0.009499911 | 2.029641 | 0.6575011 | 1.590427 | 11 | 0 | 0 | 4 | 7 | 17.51443 | 0.07697622 | 0.2183024 | -0.002680184 | 158 | 295 | 16.2 | No126-Mg-10Gd-3Y-0.5Zr-0.5Ca
156 | 0.0101562 | 2.033521 | 0.02313621 | 0.14178 | 1.140462 | -0.0004164473 | 24.83323 | 24.83323 | -4.037359 | 0.009892267 | 0.002492711 | 2.015536 | 0.1903509 | 1.531789 | 4 | 1 | 0 | 3 | 0 | 17.43154 | 0.04683212 | 0.07101295 | -0.0008553339 | 217 | 295 | 15.8 | No253-Mg-2.4Y-0.4Ag-0.1Zr-2
157 | 0.01070444 | 2.585562 | 0.02372668 | 0.1537678 | 1.159219 | -0.0004651285 | 24.85175 | 24.85186 | -4.059245 | 0.01255231 | 0.003549402 | 2.04237 | 0.1665142 | 1.521543 | 9 | 0 | 0 | 2 | 7 | 17.46666 | 0.07505014 | 0.1060114 | -0.001860878 | 128 | 290 | 20 | No160-Mg-1Gd-1Y-1Zn-3
158 | 0.02728017 | 4.618207 | 0.02702105 | 0.8206034 | 1.337432 | -0.00166748 | 24.80297 | 24.80297 | -2.240612 | 0.04519604 | 0.0316623 | 2.44359 | 0.3334915 | 1.586118 | 8 | 0 | 3 | 5 | 0 | 17.78833 | 0.1734755 | 0.4553888 | -0.008095936 | 88 | 284 | 18 | No364-Mg-4Al-0.4Mn-1.2Sn-0.6Sr
159 | 0.01203128 | 2.575581 | 0.02389307 | 0.1920152 | 1.159233 | -0.0005510857 | 24.93179 | 24.93196 | -3.80711 | 0.01500291 | 0.004787795 | 2.061565 | 0.197959 | 1.521275 | 9 | 0 | 0 | 2 | 7 | 17.50478 | 0.08965641 | 0.1436451 | -0.002627913 | 198 | 270 | 21 | No168-Mg-1Gd-1Y-1.5Zn-4
160 | 0.03607112 | 2.991952 | 0.03018546 | 1.640149 | 1.179357 | -0.002742799 | 25.38281 | 25.38281 | -2.108021 | 0.05988396 | 0.05980077 | 2.938092 | 0.8495626 | 1.673429 | 7 | 0 | 1 | 0 | 6 | 18.10967 | 0.1440027 | 0.7469028 | -0.008459509 | 155 | 375 | 21.5 | No760-Mg-9Al-4Sm
161 | 0.02175376 | 5.580491 | 0.02699217 | 0.6118313 | 1.118849 | -0.001331131 | 24.57355 | 24.57366 | -2.812885 | 0.0383029 | 0.02351009 | 2.344829 | 0.2202185 | 1.562658 | 6 | 0 | 1 | 5 | 0 | 17.76604 | 0.1625051 | 0.3959893 | -0.006987467 | 313 | 330 | 21.5 | No588-3Al-1Zn-0.3Mn -54
162 | 0.02175376 | 5.580491 | 0.02699217 | 0.6118313 | 1.118849 | -0.001331131 | 24.57355 | 24.57366 | -2.812885 | 0.0383029 | 0.02351009 | 2.344829 | 0.2202185 | 1.562658 | 6 | 0 | 1 | 5 | 0 | 17.76604 | 0.1625051 | 0.3959893 | -0.006987467 | 217 | 330 | 20 | No657-3Al-1Zn-0.3Mn -71
163 | 0.01940072 | 2.074603 | 0.02069597 | 0.5448102 | 1.15908 | -0.00150527 | 27.49727 | 27.4974 | -3.999249 | 0.01748096 | 0.009567661 | 2.075809 | 0.6845693 | 1.588636 | 11 | 0 | 0 | 4 | 7 | 17.64057 | 0.101603 | 0.2740139 | -0.003609006 | 253 | 330 | 20 | No41-Mg-9.8Gd-3.2Y-1.1Zn-0.42Zr-2
164 | 0.009040716 | 2.482588 | 0.02337392 | 0.1058423 | 1.203823 | -0.0003399504 | 24.78977 | 24.78979 | -4.159202 | 0.007191378 | 0.001676698 | 2.012374 | 0.1268536 | 1.522038 | 9 | 0 | 0 | 2 | 7 | 17.40183 | 0.04372958 | 0.05058312 | -0.0007390427 | 230.31 | 320 | 17.5 | No304-Mg-1Gd-1Y-0.2Zn-0.3Yb
165 | 0.02175376 | 5.580491 | 0.02699217 | 0.6118313 | 1.118849 | -0.001331131 | 24.57355 | 24.57366 | -2.812885 | 0.0383029 | 0.02351009 | 2.344829 | 0.2202185 | 1.562658 | 6 | 0 | 1 | 5 | 0 | 17.76604 | 0.1625051 | 0.3959893 | -0.006987467 | 145 | 325 | 23.5 | No462-3Al-1Zn-0.3Mn -24
166 | 0.03683264 | 2.741945 | 0.03118691 | 1.615573 | 1.352589 | -0.002672397 | 24.95288 | 24.95288 | -1.96986 | 0.06085857 | 0.06005144 | 2.940207 | 0.903126 | 1.674113 | 9 | 0 | 3 | 0 | 6 | 18.15236 | 0.1501208 | 0.756829 | -0.00882533 | 130 | 320 | 23.5 | No764-Mg-9Al-2Sm-0.2Si
167 | 0.03412352 | 3.862578 | 0.03182769 | 1.522521 | 1.119151 | -0.002629554 | 24.70831 | 24.70842 | -2.258262 | 0.0600846 | 0.05954325 | 2.948868 | 0.6287172 | 1.665609 | 6 | 0 | 1 | 5 | 0 | 18.2488 | 0.180614 | 0.8185233 | -0.0106739 | 211 | 318 | 23 | No692-Mg-9Al-1Zn-0.2Mn
168 | 0.02186738 | 1.981159 | 0.01864141 | 0.6340677 | 1.102192 | -0.001600877 | 28.73965 | 28.73965 | -3.347838 | 0.01329961 | 0.008378916 | 2.037872 | 0.7646612 | 1.590413 | 17 | 0 | 0 | 4 | 13 | 17.47639 | 0.06772788 | 0.20237 | -0.001940699 | 153 | 318 | 22.5 | No237-Mg-12Gd-1Y-5Sm-0.5Zr
169 | 0.02175376 | 5.580491 | 0.02699217 | 0.6118313 | 1.118849 | -0.001331131 | 24.57355 | 24.57366 | -2.812885 | 0.0383029 | 0.02351009 | 2.344829 | 0.2202185 | 1.562658 | 6 | 0 | 1 | 5 | 0 | 17.76604 | 0.1625051 | 0.3959893 | -0.006987467 | 170 | 318 | 20 | No459-3Al-1Zn-0.3Mn -21
170 | 0.006018947 | 6.144632 | 0.0235811 | 0.05503164 | 1.079643 | -0.0002702101 | 24.69161 | 24.69161 | -7.458655 | 0.003970995 | 0.0007504252 | 2.005609 | 0.04075932 | 1.524415 | 11 | 0 | 0 | 4 | 7 | 17.40178 | 0.04087818 | 0.04164732 | -0.000597356 | 105.8 | 300 | 26 | No60-Mg-0.98Gd-0.48Zr-0.53Y
171 | 0.02548393 | 1.885675 | 0.01919231 | 0.8837436 | 1.159005 | -0.002083942 | 27.97416 | 27.97441 | -3.208875 | 0.02269772 | 0.01519513 | 2.128964 | 1.056891 | 1.629283 | 11 | 0 | 0 | 4 | 7 | 17.8645 | 0.137037 | 0.4848414 | -0.006567923 | 175 | 318 | 25.5 | No816-Mg-10Y-5Gd-2Zn-0.5Zr
172 | 0.02175376 | 5.580491 | 0.02699217 | 0.6118313 | 1.118849 | -0.001331131 | 24.57355 | 24.57366 | -2.812885 | 0.0383029 | 0.02351009 | 2.344829 | 0.2202185 | 1.562658 | 6 | 0 | 1 | 5 | 0 | 17.76604 | 0.1625051 | 0.3959893 | -0.006987467 | 265 | 317 | 25 | No656-3Al-1Zn-0.3Mn -70
173 | 0.009297081 | 3.91082 | 0.02387637 | 0.1146276 | 1.159223 | -0.0003920516 | 24.67156 | 24.67165 | -4.53576 | 0.01102087 | 0.002647304 | 2.034843 | 0.09281721 | 1.521941 | 3 | 0 | 0 | 3 | 0 | 17.45911 | 0.07334457 | 0.09857012 | -0.00178143 | 85 | 316 | 24.5 | No819-Mg-1Y-0.8Zn-0.35Zr
174 | 0.02068974 | 7.269553 | 0.0267258 | 0.5500066 | 1.11883 | -0.001145157 | 24.4322 | 24.4322 | -2.675192 | 0.03707196 | 0.02152387 | 2.307715 | 0.14561 | 1.563579 | 6 | 0 | 1 | 5 | 0 | 17.71598 | 0.1637285 | 0.3480858 | -0.006476955 | 170 | 315 | 20.5 | No788-Mg-3Al-0.4Mn-10
175 | 0.01179033 | 22.16388 | 0.02483144 | 0.1670519 | 1.118715 | -0.0004576592 | 24.45015 | 24.45022 | -3.292233 | 0.02003127 | 0.006144552 | 2.078944 | 0.01906566 | 1.520042 | 6 | 0 | 1 | 5 | 0 | 17.52526 | 0.138748 | 0.1644482 | -0.004209463 | 34.49 | 280 | 26 | No701-Mg-0.5Al-0.6Zn-0.3Mn
176 | 0.01225823 | 2.632181 | 0.02412366 | 0.197377 | 1.159248 | -0.0005496518 | 24.89374 | 24.89394 | -3.657901 | 0.01611158 | 0.005278102 | 2.071941 | 0.1929839 | 1.518439 | 9 | 0 | 0 | 2 | 7 | 17.52035 | 0.09637565 | 0.1590111 | -0.003013433 | 90.8 | 278 | 25 | No88-Mg-1.8Zn-0.78Y-0.79Gd
177 | 0.008157547 | 2.451276 | 0.02346274 | 0.09277849 | 1.159196 | -0.0003079982 | 24.72474 | 24.72476 | -4.62838 | 0.007048566 | 0.001574626 | 2.011913 | 0.1163884 | 1.521968 | 9 | 0 | 0 | 2 | 7 | 17.40618 | 0.0418587 | 0.04599696 | -0.0006263383 | 243.24 | 275 | 25 | No299-Mg-1Gd-1Y-0.2Zn
178 | 0.01059707 | 2.458304 | 0.02319488 | 0.1321424 | 1.20381 | -0.0003924602 | 24.92087 | 24.92088 | -3.494813 | 0.007470677 | 0.001882189 | 2.013304 | 0.1479206 | 1.52218 | 9 | 0 | 0 | 2 | 7 | 17.39307 | 0.04727762 | 0.05981651 | -0.0009655696 | 223.88 | 275 | 22 | No306-Mg-1Gd-1Y-0.2Zn-0.9Yb
179 | 0.03348474 | 3.989492 | 0.0315151 | 1.464656 | 1.11913 | -0.002539112 | 24.67093 | 24.67101 | -2.264582 | 0.05908342 | 0.05734019 | 2.906974 | 0.5879832 | 1.660251 | 6 | 0 | 1 | 5 | 0 | 18.21699 | 0.1834256 | 0.7926608 | -0.01061713 | 125 | 275 | 20 | No352-Mg-8.5Al-0.75Zn-0.25Mn-2Ho
180 | 0.006868962 | 2.211056 | 0.02354112 | 0.07589631 | 1.12849 | -0.0002898328 | 24.9058 | 24.9058 | -6.142785 | 0.009100323 | 0.001777128 | 2.012659 | 0.1214012 | 1.522621 | 11 | 1 | 0 | 3 | 7 | 17.39367 | 0.03069783 | 0.03354 | -0.0003631133 | 271 | 275 | 21 | No252-Mg-2.4Gd-0.4Ag-0.1Zr-3
181 | 0.02175376 | 5.580491 | 0.02699217 | 0.6118313 | 1.118849 | -0.001331131 | 24.57355 | 24.57366 | -2.812885 | 0.0383029 | 0.02351009 | 2.344829 | 0.2202185 | 1.562658 | 6 | 0 | 1 | 5 | 0 | 17.76604 | 0.1625051 | 0.3959893 | -0.006987467 | 210 | 275 | 21 | No654-Mg–3Al–1Zn–0.3Mn -7
182 | 0.01715469 | 2.031139 | 0.02035275 | 0.4443852 | 1.079572 | -0.0012554 | 27.3093 | 27.3093 | -4.265957 | 0.01167888 | 0.006468834 | 2.029576 | 0.5837056 | 1.589125 | 11 | 0 | 0 | 4 | 7 | 17.54816 | 0.06888385 | 0.1838686 | -0.001849984 | 361 | 274 | 20 | No150-Mg-10Gd-3Y-0.5Zr-10
183 | 0.03413752 | 3.331995 | 0.03070384 | 1.504531 | 1.192373 | -0.002648142 | 25.0201 | 25.02018 | -2.27236 | 0.05846582 | 0.05680899 | 2.897151 | 0.7346151 | 1.665422 | 6 | 0 | 1 | 1 | 4 | 18.13159 | 0.1479468 | 0.7281791 | -0.008500932 | 101 | 273 | 18 | No355-Mg-8.5Al-0.7Zn-0.7La-1.2Nd
184 | 0.02175376 | 5.580491 | 0.02699217 | 0.6118313 | 1.118849 | -0.001331131 | 24.57355 | 24.57366 | -2.812885 | 0.0383029 | 0.02351009 | 2.344829 | 0.2202185 | 1.562658 | 6 | 0 | 1 | 5 | 0 | 17.76604 | 0.1625051 | 0.3959893 | -0.006987467 | 148 | 272 | 17 | No457-3Al-1Zn-0.3Mn -19
185 | 0.02175376 | 5.580491 | 0.02699217 | 0.6118313 | 1.118849 | -0.001331131 | 24.57355 | 24.57366 | -2.812885 | 0.0383029 | 0.02351009 | 2.344829 | 0.2202185 | 1.562658 | 6 | 0 | 1 | 5 | 0 | 17.76604 | 0.1625051 | 0.3959893 | -0.006987467 | 150 | 336 | 20 | No456-3Al-1Zn-0.3Mn -18
186 | 0.02720676 | 3.544357 | 0.02877449 | 0.9848666 | 1.082064 | -0.002050068 | 24.94028 | 24.9405 | -2.769584 | 0.04840849 | 0.03883296 | 2.609867 | 0.5326225 | 1.599094 | 3 | 0 | 3 | 0 | 0 | 17.94001 | 0.1431935 | 0.5523821 | -0.007385909 | 152 | 378 | 21 | No853-Mg-5Al-2Zn-1Sn
187 | 0.01714097 | 2.020819 | 0.02071943 | 0.4423448 | 1.152346 | -0.001306792 | 27.26555 | 27.26555 | -4.447703 | 0.01552088 | 0.007519012 | 2.042651 | 0.6100516 | 1.586808 | 14 | 1 | 0 | 5 | 8 | 17.5518 | 0.07204506 | 0.1913288 | -0.002010588 | 85 | 270 | 12 | No93-Mg-9.3Gd-2.7Y-0.65Ag-0.52Zr-0.18Ce
188 | 0.0348462 | 3.558039 | 0.03194663 | 1.55686 | 1.231118 | -0.002686856 | 24.74836 | 24.74847 | -2.212757 | 0.0627287 | 0.06161074 | 2.959533 | 0.6981162 | 1.669931 | 10 | 0 | 1 | 9 | 0 | 18.29542 | 0.1990902 | 0.8632731 | -0.01200569 | 157 | 324 | 14.5 | No337-Mg-9Al-1Zn-0.4Ni-0.05Y
189 | 0.03485904 | 2.94631 | 0.03180884 | 1.565908 | 1.082196 | -0.002984839 | 26.07162 | 26.07277 | -2.456349 | 0.05705676 | 0.05685938 | 2.930087 | 0.9262818 | 1.594456 | 1 | 0 | 1 | 0 | 0 | 18.596 | 0.2297094 | 1.147412 | -0.01761839 | 156 | 252 | 18 | No804-Mg-10Zn-5Al-4
190 | 0.02762695 | 3.717271 | 0.02862379 | 1.014432 | 1.154852 | -0.00188267 | 24.63023 | 24.63023 | -2.466654 | 0.04901105 | 0.03927049 | 2.604255 | 0.4684427 | 1.617819 | 10 | 0 | 1 | 2 | 7 | 17.87717 | 0.1184038 | 0.4881872 | -0.005572769 | 130 | 300 | 11 | No388-Mg-6Al-Zn-0.3Y-0.6Gd-2
191 | 0.01225823 | 2.632181 | 0.02412366 | 0.197377 | 1.159248 | -0.0005496518 | 24.89374 | 24.89394 | -3.657901 | 0.01611158 | 0.005278102 | 2.071941 | 0.1929839 | 1.518439 | 9 | 0 | 0 | 2 | 7 | 17.52035 | 0.09637565 | 0.1590111 | -0.003013433 | 110.2 | 300 | 13 | No89-Mg-1.8Zn-0.78Y-0.79Gd-2
192 | 0.01129925 | 2.435936 | 0.02310465 | 0.1453794 | 1.203804 | -0.0004167262 | 24.98694 | 24.98694 | -3.264011 | 0.007607404 | 0.001985614 | 2.013773 | 0.158523 | 1.522251 | 9 | 0 | 0 | 2 | 7 | 17.38865 | 0.04896897 | 0.06446401 | -0.001079395 | 213.24 | 295 | 8 | No307-Mg-1Gd-1Y-0.2Zn-1.2Yb
193 | 0.02707716 | 3.832433 | 0.02873724 | 0.9680615 | 1.08206 | -0.001914014 | 24.73841 | 24.73862 | -2.610592 | 0.04747248 | 0.03723527 | 2.579923 | 0.4603392 | 1.594976 | 1 | 0 | 1 | 0 | 0 | 17.93306 | 0.1426992 | 0.5461271 | -0.007335419 | 134 | 290 | 13 | No851-Mg-5Al-2Zn
194 | 0.02175376 | 5.580491 | 0.02699217 | 0.6118313 | 1.118849 | -0.001331131 | 24.57355 | 24.57366 | -2.812885 | 0.0383029 | 0.02351009 | 2.344829 | 0.2202185 | 1.562658 | 6 | 0 | 1 | 5 | 0 | 17.76604 | 0.1625051 | 0.3959893 | -0.006987467 | 200 | 320 | 13 | No453-3Al-1Zn-0.3Mn -15
195 | 0.01485729 | 2.242555 | 0.0214003 | 0.3262145 | 1.079594 | -0.0009786791 | 26.3096 | 26.3096 | -4.433648 | 0.009885287 | 0.004639651 | 2.021801 | 0.4098656 | 1.568627 | 11 | 0 | 0 | 4 | 7 | 17.50842 | 0.06407149 | 0.1459873 | -0.001582638 | 128 | 280 | 8 | No113-Mg-6Gd-3Y-0.5Zr
196 | 0.02278974 | 3.005977 | 0.02150652 | 0.6724191 | 1.198543 | -0.001662177 | 27.86763 | 27.86775 | -3.200358 | 0.02686118 | 0.0144706 | 2.095504 | 0.522342 | 1.590331 | 14 | 0 | 0 | 7 | 7 | 17.90187 | 0.2503932 | 0.5323291 | -0.01303511 | 316 | 300 | 11.5 | No46-Mg-12Gd-2Y-1Zn-1Mn
197 | 0.02390766 | 1.90367 | 0.01916636 | 0.8157225 | 1.159015 | -0.00206796 | 28.86307 | 28.86328 | -3.617994 | 0.02180772 | 0.0144416 | 2.117557 | 1.035158 | 1.623906 | 11 | 0 | 0 | 4 | 7 | 17.78596 | 0.1242275 | 0.4111412 | -0.005364198 | 171 | 300 | 9.8 | No292-Mg-12.6Gd-5.2Y-1.7Zn-0.4Zr
198 | 0.02175376 | 5.580491 | 0.02699217 | 0.6118313 | 1.118849 | -0.001331131 | 24.57355 | 24.57366 | -2.812885 | 0.0383029 | 0.02351009 | 2.344829 | 0.2202185 | 1.562658 | 6 | 0 | 1 | 5 | 0 | 17.76604 | 0.1625051 | 0.3959893 | -0.006987467 | 158 | 260 | 8 | No512-Mg-3Al-1Zn-0.3Mn -4
199 | 0.0122139 | 1.711487 | 0.02466237 | 0.1385145 | 1.232297 | -0.0002857004 | 24.52001 | 24.52001 | -1.915146 | 0.01922293 | 0.004546509 | 2.022572 | 0.1545346 | 1.518174 | 8 | 0 | 0 | 7 | 1 | 17.61565 | 0.2217441 | 0.260738 | -0.009199268 | 150 | 332 | 15.4 | No436-Mg–0.98Mn–0.27Ce–0.13La
200 | 0.01353862 | 2.371589 | 0.02506697 | 0.2670419 | 1.118745 | -0.001020861 | 25.38189 | 25.38189 | -5.569524 | 0.03115836 | 0.01559548 | 2.238697 | 0.3957842 | 1.547066 | 8 | 0 | 3 | 5 | 0 | 17.54037 | 0.1353023 | 0.1788274 | -0.003941515 | 156 | 322.8 | 22.1 | No869-Mg-1Al-5Sn-0.3Mn-3
202 | 0.01194825 | 4.379338 | 0.02366614 | 0.1764804 | 1.198647 | -0.0005209009 | 24.92121 | 24.92127 | -3.648767 | 0.01468978 | 0.00405066 | 2.032851 | 0.1103461 | 1.526782 | 14 | 0 | 0 | 7 | 7 | 17.52043 | 0.1379447 | 0.1596669 | -0.004087324 | 285 | 315.4 | 16.4 | No6-Mg-1.26Gd-1.24Y-0.54Zn-0.3Mn
203 | 0.02175376 | 5.580491 | 0.02699217 | 0.6118313 | 1.118849 | -0.001331131 | 24.57355 | 24.57366 | -2.812885 | 0.0383029 | 0.02351009 | 2.344829 | 0.2202185 | 1.562658 | 6 | 0 | 1 | 5 | 0 | 17.76604 | 0.1625051 | 0.3959893 | -0.006987467 | 130 | 326.4 | 23.7 | No682-Mg–3Al–1Zn–0.3Mn -26
204 | 0.02068974 | 7.269553 | 0.0267258 | 0.5500066 | 1.11883 | -0.001145157 | 24.4322 | 24.4322 | -2.675192 | 0.03707196 | 0.02152387 | 2.307715 | 0.14561 | 1.563579 | 6 | 0 | 1 | 5 | 0 | 17.71598 | 0.1637285 | 0.3480858 | -0.006476955 | 150 | 344.3 | 22.1 | No731-Mg-3Al-0.4Mn-6
205 | 0.02080144 | 4.265951 | 0.0267479 | 0.5749622 | 1.081977 | -0.001244887 | 24.53206 | 24.53217 | -2.877022 | 0.03687881 | 0.02219519 | 2.337549 | 0.2691806 | 1.56068 | 1 | 0 | 1 | 0 | 0 | 17.6861 | 0.1086243 | 0.3170651 | -0.004298828 | 129 | 352.8 | 20.1 | No317-Mg-3Al-1Zn
206 | 0.02175376 | 5.580491 | 0.02699217 | 0.6118313 | 1.118849 | -0.001331131 | 24.57355 | 24.57366 | -2.812885 | 0.0383029 | 0.02351009 | 2.344829 | 0.2202185 | 1.562658 | 6 | 0 | 1 | 5 | 0 | 17.76604 | 0.1625051 | 0.3959893 | -0.006987467 | 161 | 364.3 | 22.8 | No517-Mg-3Al-1Zn-0.3Mn -9
207 | 0.02394436 | 6.187467 | 0.02764464 | 0.7332864 | 1.118887 | -0.001537724 | 24.61612 | 24.61623 | -2.682081 | 0.04208957 | 0.02821437 | 2.410121 | 0.2295881 | 1.574304 | 6 | 0 | 1 | 5 | 0 | 17.87028 | 0.1926898 | 0.4957734 | -0.009243239 | 223 | 341.5 | 18.7 | No580-Mg-3.6Al-1.0Zn-0.5Mn -23
208 | 0.02276377 | 1.944787 | 0.01965768 | 0.7408753 | 1.159037 | -0.001916534 | 28.46582 | 28.46602 | -3.698522 | 0.02088332 | 0.01319126 | 2.108218 | 0.9361637 | 1.613104 | 11 | 0 | 0 | 4 | 7 | 17.74814 | 0.1195273 | 0.3759408 | -0.004960593 | 158 | 295 | 14.8 | No289-Mg-11.8Gd-4.6Y-1.6Zn-0.4Zr
209 | 0.01066382 | 5.619262 | 0.02471464 | 0.1529236 | 1.077466 | -0.0003919661 | 24.32672 | 24.32672 | -3.446855 | 0.01946871 | 0.006036458 | 2.089259 | 0.06438888 | 1.525255 | 1 | 0 | 1 | 0 | 0 | 17.4349 | 0.04749444 | 0.07428867 | -0.0008918297 | 90 | 275 | 13.8 | No639-Mg-0.9Al-2
210 | 0.01994239 | 2.218535 | 0.02115997 | 0.5570332 | 1.198517 | -0.001433011 | 27.79886 | 27.79899 | -3.603257 | 0.02140597 | 0.01111622 | 2.078729 | 0.6079483 | 1.581558 | 14 | 0 | 0 | 7 | 7 | 17.70321 | 0.1733001 | 0.3371371 | -0.00682853 | 176 | 295 | 11.4 | No277-Mg-13Gd-1Y-1Zn-0.4Mn
211 | 0.02049509 | 6.522793 | 0.02664522 | 0.5387167 | 1.118827 | -0.001195011 | 24.53356 | 24.53364 | -2.844934 | 0.036145 | 0.02071959 | 2.298222 | 0.1692011 | 1.556604 | 6 | 0 | 1 | 5 | 0 | 17.73075 | 0.1656235 | 0.3630791 | -0.006852311 | 177 | 175 | 8 | No420-2.62Al-0.75Zn-0.36Mn
212 | 0.01734886 | 2.190955 | 0.021818 | 0.4293828 | 1.159132 | -0.001268607 | 26.58064 | 26.58076 | -4.214881 | 0.01812621 | 0.008418267 | 2.073169 | 0.5433724 | 1.568974 | 12 | 1 | 0 | 4 | 7 | 17.59951 | 0.09688828 | 0.2351395 | -0.003271585 | 221 | 280 | 18 | No225-Mg-6Gd-3Y-1Zn-0.4Zr-0.5Ag-3
213 | 0.03485904 | 2.94631 | 0.03180884 | 1.565908 | 1.082196 | -0.002984839 | 26.07162 | 26.07277 | -2.456349 | 0.05705676 | 0.05685938 | 2.930087 | 0.9262818 | 1.594456 | 1 | 0 | 1 | 0 | 0 | 18.596 | 0.2297094 | 1.147412 | -0.01761839 | 209 | 320 | 19 | No803-Mg-10Zn-5Al-3
214 | 0.02175376 | 5.580491 | 0.02699217 | 0.6118313 | 1.118849 | -0.001331131 | 24.57355 | 24.57366 | -2.812885 | 0.0383029 | 0.02351009 | 2.344829 | 0.2202185 | 1.562658 | 6 | 0 | 1 | 5 | 0 | 17.76604 | 0.1625051 | 0.3959893 | -0.006987467 | 280 | 300 | 22 | No525-3Al-1Zn-0.3Mn -35
215 | 0.0106529 | 2.790943 | 0.02261955 | 0.1722039 | 1.079622 | -0.0006102093 | 25.49761 | 25.49761 | -5.377036 | 0.007228557 | 0.002484102 | 2.012888 | 0.203796 | 1.543953 | 11 | 0 | 0 | 4 | 7 | 17.44545 | 0.05125645 | 0.08470507 | -0.0009858697 | 134 | 300 | 21 | No58-Mg-4.05Gd-0.51Zr-1.21Y
216 | 0.01203128 | 2.575581 | 0.02389307 | 0.1920152 | 1.159233 | -0.0005510857 | 24.93179 | 24.93196 | -3.80711 | 0.01500291 | 0.004787795 | 2.061565 | 0.197959 | 1.521275 | 9 | 0 | 0 | 2 | 7 | 17.50478 | 0.08965641 | 0.1436451 | -0.002627913 | 141 | 298 | 22 | No846-Mg-1Gd-1Y-1.5Zn-7
217 | 0.01705208 | 2.029758 | 0.02031748 | 0.4346424 | 1.10224 | -0.00123 | 27.64351 | 27.64351 | -4.230095 | 0.01156263 | 0.006341189 | 2.029073 | 0.5710253 | 1.582713 | 17 | 0 | 0 | 4 | 13 | 17.50658 | 0.06194355 | 0.1605448 | -0.001529903 | 180 | 230 | 11 | No235-Mg-12Gd-1Y-1Sm-0.5Zr
218 | 0 | 0 | 0.023994 | 0 | 1 | 0 | 24.305 | 24.305 | 0 | 0 | 0 | 2 | 1e-06 | 1.51 | 0 | 0 | 0 | 0 | 0 | 17.36 | 0 | 0 | 0 | 152 | 228 | 19 | No620-Mg
219 | 0.03512324 | 3.260725 | 0.03057712 | 1.558094 | 1.244169 | -0.002608569 | 24.95607 | 24.95607 | -2.114527 | 0.05961451 | 0.05862187 | 2.919001 | 0.7403105 | 1.668795 | 7 | 0 | 1 | 0 | 6 | 18.10648 | 0.1426411 | 0.7261685 | -0.008294749 | 102 | 205 | 8 | No772-Mg-9Al-2Sm-0.1Ca
220 | 0.02175376 | 5.580491 | 0.02699217 | 0.6118313 | 1.118849 | -0.001331131 | 24.57355 | 24.57366 | -2.812885 | 0.0383029 | 0.02351009 | 2.344829 | 0.2202185 | 1.562658 | 6 | 0 | 1 | 5 | 0 | 17.76604 | 0.1625051 | 0.3959893 | -0.006987467 | 128 | 165 | 4 | No681-Mg–3Al–1Zn–0.3Mn -25
221 | 0.02175376 | 5.580491 | 0.02699217 | 0.6118313 | 1.118849 | -0.001331131 | 24.57355 | 24.57366 | -2.812885 | 0.0383029 | 0.02351009 | 2.344829 | 0.2202185 | 1.562658 | 6 | 0 | 1 | 5 | 0 | 17.76604 | 0.1625051 | 0.3959893 | -0.006987467 | 285 | 427 | 10 | No522-3Al-1Zn-0.3Mn -32
222 | 0.02175376 | 5.580491 | 0.02699217 | 0.6118313 | 1.118849 | -0.001331131 | 24.57355 | 24.57366 | -2.812885 | 0.0383029 | 0.02351009 | 2.344829 | 0.2202185 | 1.562658 | 6 | 0 | 1 | 5 | 0 | 17.76604 | 0.1625051 | 0.3959893 | -0.006987467 | 120 | 396 | 10 | No676-Mg–3Al–1Zn–0.3Mn -20
223 | 0.02220326 | 5.42656 | 0.02688291 | 0.6311154 | 1.211574 | -0.00139272 | 24.68323 | 24.68334 | -2.825077 | 0.03841927 | 0.02371867 | 2.343071 | 0.2370049 | 1.564591 | 8 | 0 | 1 | 6 | 1 | 17.77292 | 0.1703057 | 0.4121697 | -0.007500715 | 165 | 390 | 3 | No467-2.94Al-1.02Zn-0.35Mn-0.49Ce
225 | 0.02068662 | 6.203596 | 0.02670676 | 0.55206 | 1.118831 | -0.001206617 | 24.50915 | 24.50922 | -2.819618 | 0.03666124 | 0.02134125 | 2.309398 | 0.1796426 | 1.55947 | 6 | 0 | 1 | 5 | 0 | 17.72378 | 0.1587251 | 0.3557313 | -0.006435183 | 198 | 487 | 8 | No437-2.8Al-0.6Zn-0.32Mn
226 | 0.02226128 | 5.783531 | 0.02686611 | 0.5797816 | 1.118839 | -0.001163944 | 25.40385 | 25.40453 | -2.348723 | 0.0341969 | 0.01925716 | 2.256158 | 0.1852295 | 1.512792 | 5 | 0 | 0 | 5 | 0 | 18.09545 | 0.2751933 | 0.7191477 | -0.01787211 | 208 | 445 | 9 | No208-Mg-6Zn-1Mn
227 | 0.01829869 | 1.990128 | 0.02079561 | 0.5036298 | 1.15909 | -0.001391061 | 27.82126 | 27.82139 | -4.15438 | 0.0169595 | 0.00911467 | 2.071104 | 0.6580772 | 1.584542 | 11 | 0 | 0 | 4 | 7 | 17.60412 | 0.09389478 | 0.2386459 | -0.003067748 | 377 | 393 | 5 | No280-Mg-13Gd-1Y-1Zn-0.4Zr-2
228 | 0.02068974 | 7.269553 | 0.0267258 | 0.5500066 | 1.11883 | -0.001145157 | 24.4322 | 24.4322 | -2.675192 | 0.03707196 | 0.02152387 | 2.307715 | 0.14561 | 1.563579 | 6 | 0 | 1 | 5 | 0 | 17.71598 | 0.1637285 | 0.3480858 | -0.006476955 | 170 | 324 | 21 | No727-Mg-3Al-0.4Mn-2
229 | 0.03414786 | 3.320405 | 0.03070937 | 1.507433 | 1.192373 | -0.002655432 | 25.04187 | 25.04194 | -2.277237 | 0.05849646 | 0.0568883 | 2.898092 | 0.7392864 | 1.665474 | 6 | 0 | 1 | 1 | 4 | 18.13166 | 0.1480356 | 0.7293513 | -0.008513833 | 100 | 498 | 7 | No354-Mg-8.5Al-0.7Zn-0.5La-1.5Nd
230 | 0.03489579 | 3.544206 | 0.03192912 | 1.561341 | 1.231118 | -0.002703743 | 24.77395 | 24.77406 | -2.22034 | 0.06276942 | 0.06171574 | 2.960715 | 0.7053425 | 1.670594 | 18 | 0 | 1 | 10 | 7 | 18.29731 | 0.1991869 | 0.8648554 | -0.01201772 | 161 | 445 | 5 | No339-Mg-9Al-1Zn-0.4Ni-0.12Gd-0.05Y
231 | 0.0218234 | 5.560894 | 0.02701194 | 0.6158214 | 1.118851 | -0.001338349 | 24.57561 | 24.57572 | -2.810119 | 0.03842196 | 0.02366269 | 2.347237 | 0.2221913 | 1.562999 | 6 | 0 | 1 | 5 | 0 | 17.7685 | 0.1627648 | 0.3983116 | -0.00701816 | 220 | 341 | 13 | No612-Mg–3.02Al–1.01Zn–0.30Mn -16
232 | 0.02215461 | 1.99041 | 0.02014035 | 0.6965454 | 1.159061 | -0.001821161 | 28.07341 | 28.07362 | -3.710395 | 0.02075981 | 0.01263363 | 2.108203 | 0.8669875 | 1.604138 | 11 | 0 | 0 | 4 | 7 | 17.73636 | 0.1200146 | 0.3653936 | -0.004971577 | 149 | 250 | 30 | No284-Mg-10.4Gd-4.5Y-1.7Zn-0.4Zr
233 | 0.03757911 | 3.132595 | 0.02991901 | 1.661891 | 1.244111 | -0.002741724 | 24.99647 | 24.99647 | -1.94147 | 0.06123337 | 0.0609411 | 2.920489 | 0.8103484 | 1.669876 | 7 | 0 | 1 | 0 | 6 | 18.08273 | 0.1459648 | 0.7520217 | -0.008984029 | 125 | 75 | 1 | No775-Mg-9Al-2Sm-0.5Ca
234 | 0.01290683 | 2.605141 | 0.0230986 | 0.2221628 | 1.159182 | -0.000641295 | 25.04095 | 25.04104 | -3.849628 | 0.01237316 | 0.004079245 | 2.040998 | 0.2291439 | 1.53823 | 3 | 0 | 0 | 3 | 0 | 17.50814 | 0.08184998 | 0.1466634 | -0.002306209 | 100 | 110 | 5 | No821-Mg-3Y-0.8Zn-0.35Zr
235 | 0.02080144 | 4.265951 | 0.0267479 | 0.5749622 | 1.081977 | -0.001244887 | 24.53206 | 24.53217 | -2.877022 | 0.03687881 | 0.02219519 | 2.337549 | 0.2691806 | 1.56068 | 1 | 0 | 1 | 0 | 0 | 17.6861 | 0.1086243 | 0.3170651 | -0.004298828 | 179 | 115 | 2.5 | No323-Mg-3Al-1Zn-2
236 | 0.01572404 | 1.985176 | 0.02077286 | 0.3750354 | 1.102254 | -0.001048613 | 27.41693 | 27.41693 | -4.241181 | 0.01082159 | 0.005557087 | 2.025751 | 0.4962386 | 1.573297 | 16 | 0 | 0 | 3 | 13 | 17.47936 | 0.05587087 | 0.1340209 | -0.00124769 | 175 | 75 | 2.5 | No233-Mg-12Gd-1Sm-0.5Zr -2
237 | 0.02961237 | 3.784308 | 0.02132668 | 1.057642 | 1.198546 | -0.002364964 | 28.57198 | 28.57218 | -2.696984 | 0.03621866 | 0.02372255 | 2.159352 | 0.5977721 | 1.626483 | 14 | 0 | 0 | 7 | 7 | 18.36584 | 0.3441502 | 0.9786292 | -0.02449287 | 393 | 210 | 13 | No298-Mg-10Gd-6Y-1.6Zn-2Mn
238 | 0.02212482 | 3.777372 | 0.02642218 | 0.6387503 | 1.171627 | -0.001406156 | 24.84483 | 24.84495 | -2.872591 | 0.03733841 | 0.02313915 | 2.344436 | 0.3437327 | 1.566209 | 5 | 0 | 1 | 0 | 4 | 17.68292 | 0.1096885 | 0.3283096 | -0.00440361 | 150 | 190 | 12 | No322-Mg-3Al-1Zn-1.5Nd
239 | 0.02175376 | 5.580491 | 0.02699217 | 0.6118313 | 1.118849 | -0.001331131 | 24.57355 | 24.57366 | -2.812885 | 0.0383029 | 0.02351009 | 2.344829 | 0.2202185 | 1.562658 | 6 | 0 | 1 | 5 | 0 | 17.76604 | 0.1625051 | 0.3959893 | -0.006987467 | 225 | 200 | 13 | No537-3Al-1Zn-0.3Mn -47
240 | 0.01994239 | 2.218535 | 0.02115997 | 0.5570332 | 1.198517 | -0.001433011 | 27.79886 | 27.79899 | -3.603257 | 0.02140597 | 0.01111622 | 2.078729 | 0.6079483 | 1.581558 | 14 | 0 | 0 | 7 | 7 | 17.70321 | 0.1733001 | 0.3371371 | -0.00682853 | 184 | 75 | 2.5 | No275-Mg-13Gd-1Y-1Zn-0.4Mn
241 | 0.01203128 | 2.575581 | 0.02389307 | 0.1920152 | 1.159233 | -0.0005510857 | 24.93179 | 24.93196 | -3.80711 | 0.01500291 | 0.004787795 | 2.061565 | 0.197959 | 1.521275 | 9 | 0 | 0 | 2 | 7 | 17.50478 | 0.08965641 | 0.1436451 | -0.002627913 | 124 | 210 | 15 | No847-Mg-1Gd-1Y-1.5Zn-8
242 | 0.03363555 | 3.247926 | 0.031306 | 1.481475 | 1.2887 | -0.002626538 | 24.94242 | 24.94242 | -2.321596 | 0.06031062 | 0.05994581 | 2.965608 | 0.7457266 | 1.673322 | 3 | 0 | 3 | 0 | 0 | 18.12901 | 0.1410995 | 0.711247 | -0.008019122 | 138 | 225 | 18 | No751-Mg-9Al-2Sn-0.1Sr-2
243 | 0.0177409 | 1.981703 | 0.02010776 | 0.4740282 | 1.079566 | -0.001313646 | 27.47192 | 27.47192 | -4.173757 | 0.01205494 | 0.00689035 | 2.031137 | 0.6268583 | 1.593514 | 11 | 0 | 0 | 4 | 7 | 17.55852 | 0.07010081 | 0.193682 | -0.001925009 | 297 | 75 | 2.5 | No39-Mg-10.4Gd-3.3Y-0.46Zr-6
244 | 0.02171467 | 2.93048 | 0.0265214 | 0.5419501 | 1.244646 | -0.001153675 | 24.58965 | 24.58965 | -2.446679 | 0.03707935 | 0.02123306 | 2.316179 | 0.3636482 | 1.563487 | 6 | 0 | 6 | 0 | 0 | 17.62174 | 0.09414902 | 0.2651171 | -0.00335834 | 198.8 | 210 | 15 | No687-2.87Al-0.968Bi-0.130Si
245 | 0.02059814 | 4.291145 | 0.02669461 | 0.5640108 | 1.081975 | -0.001223215 | 24.52175 | 24.52186 | -2.883013 | 0.03655904 | 0.02179276 | 2.331158 | 0.2629552 | 1.560011 | 1 | 0 | 1 | 0 | 0 | 17.67815 | 0.1069546 | 0.3094729 | -0.004178434 | 240 | 240 | 15 | No504-Mg–2.96Al–0.94Zn -4
246 | 0.0241781 | 18.74803 | 0.02625238 | 1.158545 | 1.11904 | -0.003743494 | 22.84605 | 22.84613 | -6.403727 | 0.06441773 | 0.07157991 | 2.181178 | 0.1753558 | 1.564737 | 7 | 1 | 1 | 5 | 0 | 16.43763 | 0.2969603 | 1.481758 | -0.04669006 | 157 | 275 | 10 | No426-2.61Al-0.78Zn-0.35Mn-2.93Li
247 | 0.02049509 | 6.522793 | 0.02664522 | 0.5387167 | 1.118827 | -0.001195011 | 24.53356 | 24.53364 | -2.844934 | 0.036145 | 0.02071959 | 2.298222 | 0.1692011 | 1.556604 | 6 | 0 | 1 | 5 | 0 | 17.73075 | 0.1656235 | 0.3630791 | -0.006852311 | 91 | 276 | 13 | No421-2.62Al-0.75Zn-0.36Mn-2
248 | 0.009918512 | 5.188734 | 0.0244168 | 0.1268936 | 1.171447 | -0.000413515 | 24.68934 | 24.68951 | -4.203376 | 0.01423907 | 0.003802084 | 2.059855 | 0.07359055 | 1.516994 | 4 | 0 | 0 | 3 | 1 | 17.49208 | 0.09223745 | 0.1368517 | -0.002750297 | 175 | 275 | 16 | No837-Mg-0.3Ce-1.5Zn-0.5Zr
249 | 0.006843788 | 8.361279 | 0.02425665 | 0.06159541 | 1.081874 | -0.000231812 | 24.49092 | 24.491 | -4.949288 | 0.01029028 | 0.001941197 | 2.031834 | 0.02560195 | 1.513975 | 2 | 0 | 0 | 2 | 0 | 17.43514 | 0.06872206 | 0.0748496 | -0.001520554 | 45 | 270 | 21 | No818-Mg-0.8Zn-0.35Zr
250 | 0.02068662 | 6.203596 | 0.02670676 | 0.55206 | 1.118831 | -0.001206617 | 24.50915 | 24.50922 | -2.819618 | 0.03666124 | 0.02134125 | 2.309398 | 0.1796426 | 1.55947 | 6 | 0 | 1 | 5 | 0 | 17.72378 | 0.1587251 | 0.3557313 | -0.006435183 | 233 | 260 | 24 | No438-2.8Al-0.6Zn-0.32Mn-2
251 | 0.02175376 | 5.580491 | 0.02699217 | 0.6118313 | 1.118849 | -0.001331131 | 24.57355 | 24.57366 | -2.812885 | 0.0383029 | 0.02351009 | 2.344829 | 0.2202185 | 1.562658 | 6 | 0 | 1 | 5 | 0 | 17.76604 | 0.1625051 | 0.3959893 | -0.006987467 | 330 | 270 | 22 | No524-3Al-1Zn-0.3Mn -34
252 | 0.03680052 | 3.267631 | 0.03029289 | 1.611283 | 1.28859 | -0.002660268 | 25.03884 | 25.03884 | -1.964343 | 0.06051604 | 0.05973385 | 2.922049 | 0.7534434 | 1.669416 | 7 | 0 | 1 | 0 | 6 | 18.09787 | 0.1446693 | 0.7394022 | -0.008746577 | 135 | 310 | 14 | No770-Mg-9Al-2Sm-0.5Sr
253 | 0.01716321 | 2.275089 | 0.02167627 | 0.4189635 | 1.159123 | -0.001216571 | 26.53162 | 26.53174 | -4.129909 | 0.01579364 | 0.007470403 | 2.063485 | 0.5018543 | 1.568937 | 11 | 0 | 0 | 4 | 7 | 17.59192 | 0.09573393 | 0.2278077 | -0.003182972 | 136 | 160 | 9 | No83-Mg-6.14Gd-3.08Y-1.02Zn-0.44Zr
254 | 0.02175376 | 5.580491 | 0.02699217 | 0.6118313 | 1.118849 | -0.001331131 | 24.57355 | 24.57366 | -2.812885 | 0.0383029 | 0.02351009 | 2.344829 | 0.2202185 | 1.562658 | 6 | 0 | 1 | 5 | 0 | 17.76604 | 0.1625051 | 0.3959893 | -0.006987467 | 260 | 319 | 28 | No404-3Al-1Zn-0.3Mn -2
255 | 0.02144087 | 5.093418 | 0.02691066 | 0.5995396 | 1.118846 | -0.001305371 | 24.55971 | 24.55982 | -2.839547 | 0.03783434 | 0.02307172 | 2.342399 | 0.23654 | 1.561998 | 6 | 0 | 1 | 5 | 0 | 17.73936 | 0.1468561 | 0.3696756 | -0.006094677 | 310 | 282 | 30 | No548-Mg-3Al–1Zn–0.2Mn -3
256 | 0.0218234 | 5.560894 | 0.02701194 | 0.6158214 | 1.118851 | -0.001338349 | 24.57561 | 24.57572 | -2.810119 | 0.03842196 | 0.02366269 | 2.347237 | 0.2221913 | 1.562999 | 6 | 0 | 1 | 5 | 0 | 17.7685 | 0.1627648 | 0.3983116 | -0.00701816 | 150 | 230 | 14.7 | No611-Mg–3.02Al–1.01Zn–0.30Mn -15
257 | 0.009907843 | 2.681793 | 0.02383133 | 0.1313599 | 1.159223 | -0.0004039382 | 24.75978 | 24.75988 | -4.114875 | 0.01194627 | 0.003136152 | 2.03864 | 0.1393143 | 1.518965 | 9 | 0 | 0 | 2 | 7 | 17.45421 | 0.07151134 | 0.09372111 | -0.00168122 | 104.6 | 295 | 11 | No91-Mg-0.93Zn-0.77Y-0.82Gd -2
258 | 0.02059814 | 4.291145 | 0.02669461 | 0.5640108 | 1.081975 | -0.001223215 | 24.52175 | 24.52186 | -2.883013 | 0.03655904 | 0.02179276 | 2.331158 | 0.2629552 | 1.560011 | 1 | 0 | 1 | 0 | 0 | 17.67815 | 0.1069546 | 0.3094729 | -0.004178434 | 213 | 288.9 | 28.1 | No507-Mg–2.96Al–0.94Zn -7
259 | 0.01585272 | 2.0761 | 0.02080236 | 0.3855509 | 1.079583 | -0.001124098 | 27.08814 | 27.08814 | -4.472977 | 0.01095454 | 0.005694005 | 2.026289 | 0.509798 | 1.57977 | 11 | 0 | 0 | 4 | 7 | 17.52092 | 0.06359437 | 0.1576823 | -0.001573216 | 331 | 287.6 | 25.1 | No143-Mg-10Gd-2Y-0.5Zr-5
260 | 0.02170632 | 5.77497 | 0.02697596 | 0.6073957 | 1.118848 | -0.001325007 | 24.57648 | 24.57659 | -2.812198 | 0.0381861 | 0.02332063 | 2.340531 | 0.2118406 | 1.561997 | 6 | 0 | 1 | 5 | 0 | 17.76982 | 0.1665974 | 0.3999329 | -0.007213038 | 195 | 280.5 | 34.2 | No474-2.95Al-1Zn-0.33Mn-3
261 | 0.01117875 | 2.577356 | 0.02365416 | 0.1636444 | 1.191689 | -0.0004923965 | 24.89375 | 24.89386 | -3.94029 | 0.01265768 | 0.003654915 | 2.0428 | 0.1768567 | 1.522624 | 10 | 0 | 0 | 3 | 7 | 17.46596 | 0.07516711 | 0.1070673 | -0.001868442 | 308 | 279.9 | 33.5 | No177-Mg-1Gd-1Y-1Zn-0.2La
262 | 0.0182379 | 1.952032 | 0.01979837 | 0.5061426 | 1.07956 | -0.001390157 | 27.83819 | 27.83819 | -4.179403 | 0.0125157 | 0.007424681 | 2.033689 | 0.6745228 | 1.599969 | 11 | 0 | 0 | 4 | 7 | 17.56919 | 0.07125298 | 0.2036725 | -0.00198861 | 436 | 277.3 | 34.5 | No157-Mg-12Gd-3Y-0.5Zr-8
263 | 0.01940072 | 2.074603 | 0.02069597 | 0.5448102 | 1.15908 | -0.00150527 | 27.49727 | 27.4974 | -3.999249 | 0.01748096 | 0.009567661 | 2.075809 | 0.6845693 | 1.588636 | 11 | 0 | 0 | 4 | 7 | 17.64057 | 0.101603 | 0.2740139 | -0.003609006 | 255 | 279.7 | 31.5 | No42-Mg-9.8Gd-3.2Y-1.1Zn-0.42Zr-3
264 | 0.03426644 | 3.66283 | 0.03107536 | 1.516313 | 1.212051 | -0.00268337 | 25.00102 | 25.00111 | -2.285297 | 0.05910728 | 0.05769959 | 2.9035 | 0.6775559 | 1.664458 | 10 | 0 | 1 | 5 | 4 | 18.20321 | 0.1832669 | 0.7954954 | -0.01064077 | 128 | 290 | 8 | No349-Mg-8.5Al-0.75Zn-0.25Mn-1.6Nd
265 | 0.02851101 | 4.175387 | 0.02931775 | 1.068029 | 1.118996 | -0.002015445 | 24.62683 | 24.62693 | -2.479395 | 0.05048208 | 0.04160711 | 2.643416 | 0.4455804 | 1.613302 | 6 | 0 | 1 | 5 | 0 | 17.97987 | 0.1584241 | 0.5872986 | -0.008080334 | 418 | 300 | 12 | No629-6Al-1Zn-0.15Mn -2
266 | 0.0172894 | 2.248468 | 0.02170726 | 0.4266583 | 1.159125 | -0.001262451 | 26.58354 | 26.58365 | -4.223327 | 0.01713079 | 0.007998797 | 2.068004 | 0.5271995 | 1.57059 | 12 | 1 | 0 | 4 | 7 | 17.59737 | 0.09606344 | 0.2330246 | -0.003221903 | 218 | 290 | 21 | No86-Mg-6.05Gd-3.12Y-0.95Zn-0.32Ag-0.47Zr-2
267 | 0.0268088 | 4.808892 | 0.02840043 | 0.7821763 | 1.118901 | -0.001568974 | 24.92799 | 24.9281 | -2.183037 | 0.04518018 | 0.02896102 | 2.30943 | 0.3035665 | 1.563322 | 6 | 0 | 1 | 5 | 0 | 18.4114 | 0.3825517 | 1.029 | -0.02932132 | 175 | 270 | 21 | No724-Mg-2Al-1Zn-0,3Mn
268 | 0.01407061 | 2.090819 | 0.02172432 | 0.3032051 | 1.140411 | -0.0009450942 | 26.43932 | 26.43932 | -4.773638 | 0.0128285 | 0.005208016 | 2.029232 | 0.4235358 | 1.562849 | 12 | 1 | 0 | 4 | 7 | 17.49076 | 0.05868404 | 0.1287498 | -0.001335435 | 266 | 300 | 15 | No76-Mg- 7.50Gd-1.53Y-0.37Zr-0.45Ag -6
269 | 0.01983327 | 2.077073 | 0.02107592 | 0.5599201 | 1.185919 | -0.001377841 | 28.10887 | 28.10899 | -3.502763 | 0.02157539 | 0.01133582 | 2.08002 | 0.6242239 | 1.582716 | 13 | 0 | 0 | 6 | 7 | 17.6979 | 0.1730835 | 0.3317406 | -0.006751094 | 186 | 320 | 18 | No263-Mg-15Gd-1Zn-0.4Mn
271 | 0.02846355 | 4.307237 | 0.0268464 | 0.8576655 | 1.337413 | -0.001743289 | 24.92062 | 24.92062 | -2.151748 | 0.04623539 | 0.03294016 | 2.45577 | 0.3737134 | 1.587967 | 8 | 0 | 3 | 5 | 0 | 17.78437 | 0.1747317 | 0.4651857 | -0.008359171 | 78 | 295 | 16 | No365-Mg-4Al-0.4Mn-1.6Sn-0.8Sr
272 | 0.02310522 | 2.118389 | 0.01952541 | 0.5776334 | 1.162506 | -0.001408587 | 27.12361 | 27.12361 | -2.638538 | 0.020002 | 0.009606469 | 2.02765 | 0.6276176 | 1.585391 | 11 | 0 | 0 | 4 | 7 | 17.4978 | 0.07735428 | 0.2150854 | -0.002765339 | 146 | 325 | 21 | No117-Mg-9Gd-3Y-0.5Zr-0.6Ca
273 | 0.03721077 | 3.271691 | 0.02869494 | 1.511777 | 1.249074 | -0.002518034 | 24.66548 | 24.66553 | -1.818546 | 0.05899264 | 0.05504489 | 2.783095 | 0.7115156 | 1.642345 | 1 | 0 | 1 | 0 | 0 | 17.97708 | 0.14606 | 0.6927732 | -0.009043374 | 89.3 | 325 | 22 | No311-Mg-7.6Al-0.5Zn-1Ca
274 | 0.01816034 | 1.86266 | 0.0207074 | 0.5059275 | 1.146908 | -0.001335454 | 28.13177 | 28.13189 | -4.049311 | 0.01711596 | 0.009312266 | 2.072311 | 0.6748659 | 1.585735 | 10 | 0 | 0 | 3 | 7 | 17.5977 | 0.09210832 | 0.2321378 | -0.002944268 | 176 | 128 | 6.5 | No259-Mg-15Gd-1Zn-0.4Zr
275 | 0.007797686 | 2.083604 | 0.02366121 | 0.06461355 | 1.323246 | -0.0002034566 | 24.57504 | 24.57504 | -3.346111 | 0.007349227 | 0.001079833 | 2.005955 | 0.09037259 | 1.518874 | 17 | 0 | 2 | 8 | 7 | 17.38842 | 0.03870721 | 0.02835906 | -0.00042833 | 86 | 135 | 7.5 | No3-Mg-0.6239Y-0.7524Gd-0.0103Fe-0.0265Si
276 | 0.0340469 | 3.326363 | 0.02720916 | 1.230138 | 1.243766 | -0.002068346 | 24.54772 | 24.54772 | -1.784301 | 0.05322271 | 0.0441847 | 2.600466 | 0.5750119 | 1.614646 | 1 | 0 | 1 | 0 | 0 | 17.80258 | 0.1264468 | 0.5372285 | -0.007061121 | 120 | 140 | 8 | No400-Mg-6Al-1Ca
277 | 0.01603129 | 2.126012 | 0.02088635 | 0.3844333 | 1.079583 | -0.001118667 | 26.80013 | 26.80013 | -4.352752 | 0.01080572 | 0.005540862 | 2.025616 | 0.4955212 | 1.578685 | 11 | 0 | 0 | 4 | 7 | 17.52792 | 0.06649152 | 0.1646481 | -0.001714694 | 125 | 145 | 9.5 | No116-Mg-8Gd-3Y-0.5Zr-2
278 | 0.0307791 | 3.615379 | 0.02802163 | 1.103649 | 1.243839 | -0.001929496 | 24.49903 | 24.49903 | -2.036723 | 0.05101775 | 0.041376 | 2.599275 | 0.4932145 | 1.61343 | 1 | 0 | 1 | 0 | 0 | 17.83228 | 0.1218843 | 0.5059281 | -0.006265383 | 100 | 143 | 7 | No399-Mg-6Al-0.5Ca
280 | 0.01940072 | 2.074603 | 0.02069597 | 0.5448102 | 1.15908 | -0.00150527 | 27.49727 | 27.4974 | -3.999249 | 0.01748096 | 0.009567661 | 2.075809 | 0.6845693 | 1.588636 | 11 | 0 | 0 | 4 | 7 | 17.64057 | 0.101603 | 0.2740139 | -0.003609006 | 339 | 150 | 7 | No44-Mg-9.8Gd-3.2Y-1.1Zn-0.42Zr-5
281 | 0.01353862 | 2.371589 | 0.02506697 | 0.2670419 | 1.118745 | -0.001020861 | 25.38189 | 25.38189 | -5.569524 | 0.03115836 | 0.01559548 | 2.238697 | 0.3957842 | 1.547066 | 8 | 0 | 3 | 5 | 0 | 17.54037 | 0.1353023 | 0.1788274 | -0.003941515 | 85 | 155 | 7 | No867-Mg-1Al-5Sn-0.3Mn
282 | 0.05887649 | 2.105904 | 0.02095197 | 2.889447 | 1.248432 | -0.004313967 | 26.98464 | 26.98524 | -1.244495 | 0.07589835 | 0.08508939 | 2.874952 | 1.907225 | 1.653191 | 9 | 0 | 1 | 1 | 7 | 18.02813 | 0.2242483 | 1.258567 | -0.021703 | 156 | 160 | 9 | No375-Mg-6Al-5Zn-5Ca-5Gd-3
283 | 0.01603129 | 2.126012 | 0.02088635 | 0.3844333 | 1.079583 | -0.001118667 | 26.80013 | 26.80013 | -4.352752 | 0.01080572 | 0.005540862 | 2.025616 | 0.4955212 | 1.578685 | 11 | 0 | 0 | 4 | 7 | 17.52792 | 0.06649152 | 0.1646481 | -0.001714694 | 310 | 155 | 6.5 | No139-Mg-8Gd-3Y-0.5Zr-6
284 | 0.02394436 | 6.187467 | 0.02764464 | 0.7332864 | 1.118887 | -0.001537724 | 24.61612 | 24.61623 | -2.682081 | 0.04208957 | 0.02821437 | 2.410121 | 0.2295881 | 1.574304 | 6 | 0 | 1 | 5 | 0 | 17.87028 | 0.1926898 | 0.4957734 | -0.009243239 | 290 | 263.7 | 6.3 | No571-Mg-3.6Al-1.0Zn-0.5Mn -14
285 | 0.02251435 | 1.962813 | 0.01985291 | 0.7341733 | 1.159055 | -0.001921599 | 28.76782 | 28.76805 | -3.790916 | 0.02159482 | 0.01362317 | 2.11764 | 0.9286439 | 1.611331 | 11 | 0 | 0 | 4 | 7 | 17.75105 | 0.1222598 | 0.3789502 | -0.005123936 | 230 | 263.9 | 9.3 | No15-Mg–14Gd–3Y–1.8Zn–0.5Zr -8
286 | 0.0226265 | 4.72901 | 0.02694268 | 0.5925581 | 1.235354 | -0.001203271 | 24.43551 | 24.43551 | -2.350329 | 0.03849994 | 0.02257475 | 2.318197 | 0.2353636 | 1.566301 | 8 | 0 | 3 | 5 | 0 | 17.73549 | 0.1676023 | 0.3670721 | -0.006868119 | 195 | 202.5 | 3.6 | No789-Mg-3Al-0.4Mn-0.1Si-3
287 | 0.01485729 | 2.242555 | 0.0214003 | 0.3262145 | 1.079594 | -0.0009786791 | 26.3096 | 26.3096 | -4.433648 | 0.009885287 | 0.004639651 | 2.021801 | 0.4098656 | 1.568627 | 11 | 0 | 0 | 4 | 7 | 17.50842 | 0.06407149 | 0.1459873 | -0.001582638 | 334 | 293.6 | 5.4 | No135-Mg-6Gd-3Y-0.5Zr-6
288 | 0.01322981 | 2.546939 | 0.02406057 | 0.2303613 | 1.159248 | -0.0006320622 | 25.01236 | 25.01258 | -3.611209 | 0.01710821 | 0.006029367 | 2.080885 | 0.2294929 | 1.521006 | 9 | 0 | 0 | 2 | 7 | 17.54314 | 0.102122 | 0.1813741 | -0.003391419 | 117 | 268 | 23.9 | No850-Mg-1Gd-1Y-2Zn-8
289 | 0.03490819 | 3.540212 | 0.03192474 | 1.562462 | 1.231117 | -0.002707531 | 24.78036 | 24.78047 | -2.221871 | 0.06277961 | 0.06174202 | 2.96101 | 0.7071517 | 1.670759 | 18 | 0 | 1 | 10 | 7 | 18.29779 | 0.199211 | 0.8652513 | -0.01202073 | 155 | 272 | 22 | No333-Mg-9Al-1Zn-0.4Ni-0.15Gd-0.05Y
290 | 0 | 0 | 0.023994 | 0 | 1 | 0 | 24.305 | 24.305 | 0 | 0 | 0 | 2 | 1e-06 | 1.51 | 0 | 0 | 0 | 0 | 0 | 17.36 | 0 | 0 | 0 | 75 | 324 | 13.9 | No636-Mg-5
291 | 0.01817136 | 1.772947 | 0.01994272 | 0.4923595 | 1.082673 | -0.001292713 | 27.58653 | 27.58653 | -3.914961 | 0.01231628 | 0.007181659 | 2.029562 | 0.6885221 | 1.589182 | 13 | 0 | 0 | 2 | 11 | 17.5306 | 0.0600153 | 0.171705 | -0.001492847 | 365 | 308 | 15.4 | No70-Mg-11Gd-3Y-0.5Nd-Zr -9
292 | 0.02394436 | 6.187467 | 0.02764464 | 0.7332864 | 1.118887 | -0.001537724 | 24.61612 | 24.61623 | -2.682081 | 0.04208957 | 0.02821437 | 2.410121 | 0.2295881 | 1.574304 | 6 | 0 | 1 | 5 | 0 | 17.87028 | 0.1926898 | 0.4957734 | -0.009243239 | 225 | 364 | 13.6 | No578-Mg-3.6Al-1.0Zn-0.5Mn -21
293 | 0.009907843 | 2.681793 | 0.02383133 | 0.1313599 | 1.159223 | -0.0004039382 | 24.75978 | 24.75988 | -4.114875 | 0.01194627 | 0.003136152 | 2.03864 | 0.1393143 | 1.518965 | 9 | 0 | 0 | 2 | 7 | 17.45421 | 0.07151134 | 0.09372111 | -0.00168122 | 120.3 | 323 | 14.9 | No92-Mg-0.93Zn-0.77Y-0.82Gd
294 | 0.02247385 | 2.039227 | 0.01944727 | 0.5782965 | 1.102206 | -0.001261806 | 26.99959 | 26.99959 | -2.498259 | 0.01166404 | 0.006452468 | 2.029473 | 0.5825606 | 1.560806 | 9 | 0 | 0 | 3 | 6 | 17.4197 | 0.07254816 | 0.1924598 | -0.00221902 | 190 | 323 | 5.5 | No824-Mg-4Y-8Sm-0.5Zr
295 | 0.02394436 | 6.187467 | 0.02764464 | 0.7332864 | 1.118887 | -0.001537724 | 24.61612 | 24.61623 | -2.682081 | 0.04208957 | 0.02821437 | 2.410121 | 0.2295881 | 1.574304 | 6 | 0 | 1 | 5 | 0 | 17.87028 | 0.1926898 | 0.4957734 | -0.009243239 | 290 | 310 | 6.2 | No569-Mg-3.6Al-1.0Zn-0.5Mn -12
296 | 0.02029881 | 2.349407 | 0.0211844 | 0.5681474 | 1.198516 | -0.001458973 | 27.75847 | 27.75858 | -3.540839 | 0.02204937 | 0.01138293 | 2.077127 | 0.5849337 | 1.583056 | 14 | 0 | 0 | 7 | 7 | 17.72863 | 0.1873482 | 0.3623024 | -0.007729388 | 314 | 327 | 13.1 | No48-Mg- 12.6Gd-1.3Y-0.9Zn-0.5Mn
297 | 0.02191449 | 2.009091 | 0.02008463 | 0.6814274 | 1.19845 | -0.001719477 | 28.52304 | 28.52318 | -3.580416 | 0.02185966 | 0.01278485 | 2.089436 | 0.8102531 | 1.601705 | 14 | 0 | 0 | 7 | 7 | 17.73864 | 0.1629203 | 0.3695454 | -0.006499486 | 345 | 146.18 | 10.58 | No27-MG-14.5Gd-2.3Y-1.1Zn-0.3Mn
298 | 0.03264924 | 4.016106 | 0.03112367 | 1.394966 | 1.119106 | -0.002429406 | 24.63221 | 24.63228 | -2.279051 | 0.05776103 | 0.05467649 | 2.861257 | 0.5588742 | 1.653546 | 6 | 0 | 1 | 5 | 0 | 18.16518 | 0.1767099 | 0.7473247 | -0.009944532 | 247 | 160.55 | 11.09 | No447-8.3Al-0.6Zn-0.23Mn-2
299 | 0.01606911 | 1.750591 | 0.02035636 | 0.4173478 | 1.068232 | -0.001099668 | 27.92875 | 27.92875 | -4.258707 | 0.01169157 | 0.006482838 | 2.02909 | 0.5918229 | 1.585871 | 10 | 0 | 0 | 3 | 7 | 17.51136 | 0.05607349 | 0.1475266 | -0.001261953 | 169 | 165.61 | 10.54 | No256-Mg-15Gd-0.4Zr
300 | 0.03558728 | 2.84238 | 0.03161638 | 1.619795 | 1.172099 | -0.003116773 | 26.30485 | 26.30601 | -2.461023 | 0.05742741 | 0.05782627 | 2.940285 | 1.00281 | 1.600487 | 3 | 0 | 1 | 1 | 1 | 18.59694 | 0.2311354 | 1.166978 | -0.01792517 | 161 | 182.6 | 11.07 | No806-Mg-10Zn-5Al-1Ce
301 | 0.02113206 | 2.141545 | 0.02096221 | 0.6338508 | 1.159107 | -0.001721634 | 27.79187 | 27.79212 | -3.855292 | 0.02125085 | 0.01228113 | 2.117567 | 0.7586044 | 1.592265 | 11 | 0 | 0 | 4 | 7 | 17.73185 | 0.1247242 | 0.3621423 | -0.00527003 | 126 | 175.76 | 15.72 | No108-Mg-10.13Gd-3.12Y-2.03Zn-0.6Zr
302 | 0.02029881 | 2.349407 | 0.0211844 | 0.5681474 | 1.198516 | -0.001458973 | 27.75847 | 27.75858 | -3.540839 | 0.02204937 | 0.01138293 | 2.077127 | 0.5849337 | 1.583056 | 14 | 0 | 0 | 7 | 7 | 17.72863 | 0.1873482 | 0.3623024 | -0.007729388 | 543 | 180.48 | 14.5 | No53-Mg- 12.6Gd-1.3Y-0.9Zn-0.5Mn -6
303 | 0.02951606 | 4.550844 | 0.02971648 | 1.134505 | 1.119017 | -0.002104819 | 24.62381 | 24.62389 | -2.416006 | 0.05223757 | 0.04426453 | 2.678186 | 0.4273168 | 1.621573 | 6 | 0 | 1 | 5 | 0 | 18.04712 | 0.1845143 | 0.6504689 | -0.009750962 | 233 | 183.19 | 14.85 | No444-6.4Al-0.74Zn-0.35Mn-2
304 | 0.02175376 | 5.580491 | 0.02699217 | 0.6118313 | 1.118849 | -0.001331131 | 24.57355 | 24.57366 | -2.812885 | 0.0383029 | 0.02351009 | 2.344829 | 0.2202185 | 1.562658 | 6 | 0 | 1 | 5 | 0 | 17.76604 | 0.1625051 | 0.3959893 | -0.006987467 | 176 | 187.66 | 13.46 | No510-Mg-3Al-1Zn-0.3Mn -2
305 | 0.0338753 | 3.577275 | 0.03162175 | 1.508815 | 1.172076 | -0.002597289 | 24.72183 | 24.72194 | -2.263362 | 0.05961171 | 0.05888456 | 2.94524 | 0.6701791 | 1.665417 | 3 | 0 | 1 | 1 | 1 | 18.19414 | 0.153743 | 0.7691432 | -0.009068543 | 107 | 194.47 | 16.14 | No395-Mg-9Al-1Zn-0.2Ce
306 | 0.02394436 | 6.187467 | 0.02764464 | 0.7332864 | 1.118887 | -0.001537724 | 24.61612 | 24.61623 | -2.682081 | 0.04208957 | 0.02821437 | 2.410121 | 0.2295881 | 1.574304 | 6 | 0 | 1 | 5 | 0 | 17.87028 | 0.1926898 | 0.4957734 | -0.009243239 | 275 | 193.74 | 15.25 | No572-Mg-3.6Al-1.0Zn-0.5Mn -15
307 | 0.02235832 | 5.646633 | 0.02682706 | 0.5859573 | 1.18632 | -0.001189826 | 25.44883 | 25.44951 | -2.380156 | 0.03425519 | 0.01937123 | 2.256935 | 0.1939833 | 1.513648 | 13 | 0 | 0 | 6 | 7 | 18.09834 | 0.2754178 | 0.7218918 | -0.01790504 | 235 | 202.77 | 15.84 | No209-Mg-6Zn-1Mn-0.2Gd
308 | 0.01750944 | 2.15692 | 0.0218495 | 0.4379091 | 1.159135 | -0.001297047 | 26.62575 | 26.62587 | -4.230687 | 0.01904469 | 0.008872747 | 2.077736 | 0.5644283 | 1.569785 | 12 | 1 | 0 | 4 | 7 | 17.60549 | 0.09793292 | 0.2409057 | -0.003346505 | 161 | 207.41 | 15.59 | No216-Mg-6Gd-3Y-1Zn-0.4Zr-0.7Ag
309 | 0.01817136 | 1.772947 | 0.01994272 | 0.4923595 | 1.082673 | -0.001292713 | 27.58653 | 27.58653 | -3.914961 | 0.01231628 | 0.007181659 | 2.029562 | 0.6885221 | 1.589182 | 13 | 0 | 0 | 2 | 11 | 17.5306 | 0.0600153 | 0.171705 | -0.001492847 | 250 | 207.55 | 18.75 | No62-Mg-11Gd-3Y-0.5Nd-Zr
310 | 0.03373737 | 3.556798 | 0.03165134 | 1.501727 | 1.119143 | -0.002691941 | 24.96676 | 24.96676 | -2.365066 | 0.0608615 | 0.06088281 | 2.973367 | 0.6985113 | 1.675344 | 8 | 0 | 3 | 5 | 0 | 18.21387 | 0.1832671 | 0.7868604 | -0.0104143 | 137.42 | 206.21 | 14.1 | No749-Mg-9Al-2Sn-0.3Mn
311 | 0.02175376 | 5.580491 | 0.02699217 | 0.6118313 | 1.118849 | -0.001331131 | 24.57355 | 24.57366 | -2.812885 | 0.0383029 | 0.02351009 | 2.344829 | 0.2202185 | 1.562658 | 6 | 0 | 1 | 5 | 0 | 17.76604 | 0.1625051 | 0.3959893 | -0.006987467 | 124.7 | 221.74 | 17.38 | No606-3Al-1Zn-0.3Mn -60
312 | 0.02116529 | 5.208457 | 0.02684099 | 0.5847089 | 1.118841 | -0.001268756 | 24.52858 | 24.52866 | -2.832237 | 0.03749325 | 0.02258664 | 2.334465 | 0.2248693 | 1.562052 | 6 | 0 | 1 | 5 | 0 | 17.72402 | 0.1437864 | 0.3548583 | -0.005812971 | 298 | 218.44 | 15.87 | No500-Mg-3Al-0.8Zn-0.2Mn -6
313 | 0.03437655 | 3.568689 | 0.031772 | 1.534944 | 1.2311 | -0.002658942 | 24.75079 | 24.7509 | -2.250009 | 0.06121615 | 0.0603116 | 2.953116 | 0.6884125 | 1.668096 | 18 | 0 | 1 | 10 | 7 | 18.24801 | 0.1780294 | 0.8171887 | -0.01053942 | 139 | 200 | 7 | No331-Mg-9Al-1Zn-0.2Ni-0.15Gd-0.05Y
314 | 0.02175376 | 5.580491 | 0.02699217 | 0.6118313 | 1.118849 | -0.001331131 | 24.57355 | 24.57366 | -2.812885 | 0.0383029 | 0.02351009 | 2.344829 | 0.2202185 | 1.562658 | 6 | 0 | 1 | 5 | 0 | 17.76604 | 0.1625051 | 0.3959893 | -0.006987467 | 254 | 195 | 12 | No518-3Al-1Zn-0.3Mn -28
315 | 0.01203128 | 2.575581 | 0.02389307 | 0.1920152 | 1.159233 | -0.0005510857 | 24.93179 | 24.93196 | -3.80711 | 0.01500291 | 0.004787795 | 2.061565 | 0.197959 | 1.521275 | 9 | 0 | 0 | 2 | 7 | 17.50478 | 0.08965641 | 0.1436451 | -0.002627913 | 141 | 190 | 13 | No162-Mg-1Gd-1Y-1.5Zn-2
316 | 0.02340423 | 5.713766 | 0.02739783 | 0.6897869 | 1.235419 | -0.001484293 | 24.64405 | 24.6442 | -2.709759 | 0.04072827 | 0.02630943 | 2.381833 | 0.2398931 | 1.567472 | 14 | 0 | 3 | 11 | 0 | 17.84444 | 0.1864557 | 0.4716985 | -0.008804161 | 210 | 220 | 17 | No671-3.2Al-1.3Zn-0.4Mn-0.015Si-0.03Fe-0.06-Ce-2
317 | 0.02175376 | 5.580491 | 0.02699217 | 0.6118313 | 1.118849 | -0.001331131 | 24.57355 | 24.57366 | -2.812885 | 0.0383029 | 0.02351009 | 2.344829 | 0.2202185 | 1.562658 | 6 | 0 | 1 | 5 | 0 | 17.76604 | 0.1625051 | 0.3959893 | -0.006987467 | 240 | 215 | 16 | No659-Mg–3Al–1Zn–0.3Mn -9
318 | 0.02175376 | 5.580491 | 0.02699217 | 0.6118313 | 1.118849 | -0.001331131 | 24.57355 | 24.57366 | -2.812885 | 0.0383029 | 0.02351009 | 2.344829 | 0.2202185 | 1.562658 | 6 | 0 | 1 | 5 | 0 | 17.76604 | 0.1625051 | 0.3959893 | -0.006987467 | 128 | 210 | 15 | No463-3Al-1Zn-0.3Mn -25
319 | 0.0659435 | 1.931498 | 0.01727746 | 3.421138 | 1.2481 | -0.004688491 | 27.22254 | 27.22315 | -1.078175 | 0.08251767 | 0.09695943 | 2.882665 | 2.266472 | 1.658937 | 9 | 0 | 1 | 1 | 7 | 17.89814 | 0.2370959 | 1.393727 | -0.02517303 | 89 | 0 | 8 | No369-Mg-6Al-5Zn-7Ca-5Gd
320 | 0.0260699 | 2.895825 | 0.02737669 | 0.6774676 | 1.235408 | -0.001295674 | 24.44212 | 24.44212 | -1.906413 | 0.04119667 | 0.02467164 | 2.339169 | 0.4144706 | 1.571747 | 8 | 0 | 3 | 5 | 0 | 17.77453 | 0.1750264 | 0.404958 | -0.007644608 | 200 | 0 | 10 | No790-Mg-3Al-0.4Mn-0.3Si-3
321 | 0.02720676 | 3.544357 | 0.02877449 | 0.9848666 | 1.082064 | -0.002050068 | 24.94028 | 24.9405 | -2.769584 | 0.04840849 | 0.03883296 | 2.609867 | 0.5326225 | 1.599094 | 3 | 0 | 3 | 0 | 0 | 17.94001 | 0.1431935 | 0.5523821 | -0.007385909 | 261 | 250 | 11 | No857-Mg-5Al-2Zn-1Sn-2
322 | 0.02059814 | 4.291145 | 0.02669461 | 0.5640108 | 1.081975 | -0.001223215 | 24.52175 | 24.52186 | -2.883013 | 0.03655904 | 0.02179276 | 2.331158 | 0.2629552 | 1.560011 | 1 | 0 | 1 | 0 | 0 | 17.67815 | 0.1069546 | 0.3094729 | -0.004178434 | 254 | 270 | 10 | No505-Mg–2.96Al–0.94Zn -5
323 | 0.02548393 | 1.885675 | 0.01919231 | 0.8837436 | 1.159005 | -0.002083942 | 27.97416 | 27.97441 | -3.208875 | 0.02269772 | 0.01519513 | 2.128964 | 1.056891 | 1.629283 | 11 | 0 | 0 | 4 | 7 | 17.8645 | 0.137037 | 0.4848414 | -0.006567923 | 155 | 270 | 8 | No817-Mg-10Y-5Gd-2Zn-0.5Zr-2
324 | 0.01603129 | 2.126012 | 0.02088635 | 0.3844333 | 1.079583 | -0.001118667 | 26.80013 | 26.80013 | -4.352752 | 0.01080572 | 0.005540862 | 2.025616 | 0.4955212 | 1.578685 | 11 | 0 | 0 | 4 | 7 | 17.52792 | 0.06649152 | 0.1646481 | -0.001714694 | 186 | 260 | 16 | No136-Mg-8Gd-3Y-0.5Zr-3
325 | 0.009196641 | 2.222829 | 0.02327091 | 0.1199213 | 1.140469 | -0.0004009476 | 24.85737 | 24.85737 | -4.740555 | 0.009636467 | 0.002255115 | 2.014579 | 0.1674573 | 1.528739 | 12 | 1 | 0 | 4 | 7 | 17.41894 | 0.04218238 | 0.0585906 | -0.0006918658 | 147 | 250 | 13 | No249-Mg-0.8Gd-1.6Y-0.4Ag-0.1Zr-2
326 | 0.02390579 | 3.895193 | 0.02616651 | 0.6647097 | 1.248715 | -0.001394942 | 24.62392 | 24.62403 | -2.440899 | 0.03872078 | 0.02405381 | 2.339304 | 0.3305369 | 1.561787 | 7 | 0 | 1 | 0 | 6 | 17.66657 | 0.1119652 | 0.3389245 | -0.004801793 | 180 | 260 | 15 | No393-Mg-3Al-1Zn-0.3Ca-0.3Sm
327 | 0.01102184 | 2.577429 | 0.02367662 | 0.1617858 | 1.1714 | -0.0004921937 | 24.89383 | 24.89394 | -4.051608 | 0.01265036 | 0.003650515 | 2.042797 | 0.1767704 | 1.522561 | 11 | 0 | 0 | 3 | 8 | 17.46492 | 0.07535443 | 0.1081043 | -0.001885565 | 273 | 255 | 16 | No174-Mg-1Gd-1Y-1Zn-0.2Ce
328 | 0.0218234 | 5.560894 | 0.02701194 | 0.6158214 | 1.118851 | -0.001338349 | 24.57561 | 24.57572 | -2.810119 | 0.03842196 | 0.02366269 | 2.347237 | 0.2221913 | 1.562999 | 6 | 0 | 1 | 5 | 0 | 17.7685 | 0.1627648 | 0.3983116 | -0.00701816 | 82 | 255 | 14 | No490-Mg–3.02Al–1.01Zn–0.30Mn -13
329 | 0.01124062 | 3.016458 | 0.0234904 | 0.1681486 | 1.159203 | -0.0005220377 | 24.85488 | 24.85497 | -4.131631 | 0.01171298 | 0.003359967 | 2.037898 | 0.1606626 | 1.530025 | 3 | 0 | 0 | 3 | 0 | 17.48344 | 0.0777068 | 0.1225074 | -0.002043321 | 90 | 245 | 12 | No820-Mg-2Y-0.8Zn-0.35Zr
330 | 0.05887649 | 2.105904 | 0.02095197 | 2.889447 | 1.248432 | -0.004313967 | 26.98464 | 26.98524 | -1.244495 | 0.07589835 | 0.08508939 | 2.874952 | 1.907225 | 1.653191 | 9 | 0 | 1 | 1 | 7 | 18.02813 | 0.2242483 | 1.258567 | -0.021703 | 80 | 245 | 23 | No367-Mg-6Al-5Zn-5Ca-5Gd
331 | 0.0101562 | 2.033521 | 0.02313621 | 0.14178 | 1.140462 | -0.0004164473 | 24.83323 | 24.83323 | -4.037359 | 0.009892267 | 0.002492711 | 2.015536 | 0.1903509 | 1.531789 | 4 | 1 | 0 | 3 | 0 | 17.43154 | 0.04683212 | 0.07101295 | -0.0008553339 | 140 | 545 | 21 | No247-Mg-2.4Y-0.4Ag-0.1Zr
332 | 0.01140893 | 2.564395 | 0.0236178 | 0.1685926 | 1.191687 | -0.0005042469 | 24.9148 | 24.91491 | -3.873942 | 0.01271016 | 0.003707778 | 2.043016 | 0.1820384 | 1.523165 | 10 | 0 | 0 | 3 | 7 | 17.46561 | 0.07522568 | 0.1075963 | -0.001872231 | 326 | 240 | 20 | No178-Mg-1Gd-1Y-1Zn-0.3La
333 | 0.02175376 | 5.580491 | 0.02699217 | 0.6118313 | 1.118849 | -0.001331131 | 24.57355 | 24.57366 | -2.812885 | 0.0383029 | 0.02351009 | 2.344829 | 0.2202185 | 1.562658 | 6 | 0 | 1 | 5 | 0 | 17.76604 | 0.1625051 | 0.3959893 | -0.006987467 | 343 | 0 | 11.4 | No625-3Al-1Zn-0.3Mn -66
334 | 0.03367592 | 3.451111 | 0.03101205 | 1.479242 | 1.179394 | -0.002468259 | 24.73317 | 24.73317 | -2.176465 | 0.05886882 | 0.05718106 | 2.909148 | 0.6612502 | 1.666137 | 7 | 0 | 1 | 0 | 6 | 18.11373 | 0.1407157 | 0.7063905 | -0.007956686 | 160 | 0 | 14.6 | No758-Mg-9Al-1Sm
335 | 0.00352089 | 2.578789 | 0.02398202 | 0.159023 | 1.00754 | -0.002459036 | 26.10364 | 26.10364 | -198.3627 | 0.0164295 | 0.0159023 | 2.087097 | 0.954138 | 1.718163 | 1 | 0 | 0 | 1 | 0 | 18.57327 | 0.2114841 | 1.107595 | -0.01634403 | 125 | 0 | 14.2 | No812-Mg-15Sc
336 | 0.0193976 | 2.141122 | 0.02081649 | 0.5371078 | 1.159083 | -0.001490031 | 27.22566 | 27.22579 | -3.960038 | 0.01729554 | 0.009317234 | 2.074871 | 0.6567016 | 1.587802 | 11 | 0 | 0 | 4 | 7 | 17.64718 | 0.103605 | 0.2805428 | -0.003757325 | 289 | 0 | 11 | No187-Mg-8Gd-4Y-1.1Zn-0.5Zr-2
337 | 0.01816034 | 1.86266 | 0.0207074 | 0.5059275 | 1.146908 | -0.001335454 | 28.13177 | 28.13189 | -4.049311 | 0.01711596 | 0.009312266 | 2.072311 | 0.6748659 | 1.585735 | 10 | 0 | 0 | 3 | 7 | 17.5977 | 0.09210832 | 0.2321378 | -0.002944268 | 288 | 0 | 12.8 | No261-Mg-15Gd-1Zn-0.4Zr-2
338 | 0.0659435 | 1.931498 | 0.01727746 | 3.421138 | 1.2481 | -0.004688491 | 27.22254 | 27.22315 | -1.078175 | 0.08251767 | 0.09695943 | 2.882665 | 2.266472 | 1.658937 | 9 | 0 | 1 | 1 | 7 | 17.89814 | 0.2370959 | 1.393727 | -0.02517303 | 129 | 0 | 14.5 | No373-Mg-6Al-5Zn-7Ca-5Gd-2
339 | 0.02175376 | 5.580491 | 0.02699217 | 0.6118313 | 1.118849 | -0.001331131 | 24.57355 | 24.57366 | -2.812885 | 0.0383029 | 0.02351009 | 2.344829 | 0.2202185 | 1.562658 | 6 | 0 | 1 | 5 | 0 | 17.76604 | 0.1625051 | 0.3959893 | -0.006987467 | 370 | 0 | 16 | No626-3Al-1Zn-0.3Mn -67
340 | 0.03359736 | 3.785724 | 0.03159033 | 1.482068 | 1.119136 | -0.002577595 | 24.76446 | 24.76446 | -2.283517 | 0.06011599 | 0.05923083 | 2.940447 | 0.6289891 | 1.670604 | 8 | 0 | 3 | 5 | 0 | 18.2047 | 0.1826748 | 0.7791625 | -0.01034664 | 132 | 0 | 14 | No863-Mg-9Al-1Sn-0.3Mn
341 | 0.01718723 | 2.224649 | 0.0217866 | 0.4208772 | 1.15913 | -0.001238565 | 26.53568 | 26.53579 | -4.192826 | 0.01716053 | 0.007964875 | 2.068617 | 0.5223696 | 1.568166 | 12 | 1 | 0 | 4 | 7 | 17.59355 | 0.09583318 | 0.2293866 | -0.003196742 | 156 | 0 | 11.3 | No219-Mg-6Gd-3Y-1Zn-0.4Zr-0.3Ag-2
342 | 0.01730768 | 5.288939 | 0.02588134 | 0.393574 | 1.118783 | -0.0009181027 | 24.45932 | 24.45939 | -3.064881 | 0.03074369 | 0.01518516 | 2.224098 | 0.1602121 | 1.544354 | 6 | 0 | 1 | 5 | 0 | 17.59815 | 0.1126133 | 0.2340678 | -0.003741216 | 50.82 | 0 | 11 | No709-Mg-2Al-0.6Zn-0.1Mn
343 | 0.02175376 | 5.580491 | 0.02699217 | 0.6118313 | 1.118849 | -0.001331131 | 24.57355 | 24.57366 | -2.812885 | 0.0383029 | 0.02351009 | 2.344829 | 0.2202185 | 1.562658 | 6 | 0 | 1 | 5 | 0 | 17.76604 | 0.1625051 | 0.3959893 | -0.006987467 | 189 | 0 | 8.5 | No413-3Al-1Zn-0.3Mn -4
344 | 0.02394436 | 6.187467 | 0.02764464 | 0.7332864 | 1.118887 | -0.001537724 | 24.61612 | 24.61623 | -2.682081 | 0.04208957 | 0.02821437 | 2.410121 | 0.2295881 | 1.574304 | 6 | 0 | 1 | 5 | 0 | 17.87028 | 0.1926898 | 0.4957734 | -0.009243239 | 250 | 0 | 9.5 | No574-Mg-3.6Al-1.0Zn-0.5Mn -17
345 | 0.02160193 | 3.96561 | 0.02655346 | 0.6130769 | 1.171635 | -0.001347787 | 24.71877 | 24.71888 | -2.888261 | 0.03715387 | 0.02275914 | 2.34166 | 0.3136954 | 1.563981 | 5 | 0 | 1 | 0 | 4 | 17.6842 | 0.1092608 | 0.3237825 | -0.004361416 | 226 | 0 | 11.4 | No326-Mg-3Al-1Zn-0.9Nd-2
346 | 0.008995466 | 1.706947 | 0.02387438 | 0.06521034 | 1.323273 | -0.0001610854 | 24.4343 | 24.4343 | -1.990714 | 0.009912472 | 0.001280645 | 2.008561 | 0.08730797 | 1.517348 | 9 | 0 | 2 | 7 | 0 | 17.39544 | 0.05507712 | 0.03538307 | -0.0007378984 | 72 | 0 | 11.3 | No1-Mg-0.6946Y-0.0299Fe-0.0562Si
347 | 0.02048181 | 4.927613 | 0.02666452 | 0.5517162 | 1.118831 | -0.001251171 | 24.61518 | 24.61518 | -2.982497 | 0.03777127 | 0.02261719 | 2.332662 | 0.2344152 | 1.566729 | 8 | 0 | 3 | 5 | 0 | 17.69438 | 0.1487399 | 0.326542 | -0.005622756 | 73 | 0 | 11.2 | No861-Mg-3Al-1Sn-0.3Mn
348 | 0.01606911 | 1.750591 | 0.02035636 | 0.4173478 | 1.068232 | -0.001099668 | 27.92875 | 27.92875 | -4.258707 | 0.01169157 | 0.006482838 | 2.02909 | 0.5918229 | 1.585871 | 10 | 0 | 0 | 3 | 7 | 17.51136 | 0.05607349 | 0.1475266 | -0.001261953 | 232 | 250.33 | 2.45 | No260-Mg-15Gd-0.4Zr-2
349 | 0.02088642 | 5.329272 | 0.0267715 | 0.569891 | 1.118837 | -0.001230638 | 24.49753 | 24.49759 | -2.820994 | 0.03714909 | 0.02210199 | 2.326551 | 0.2132087 | 1.562106 | 6 | 0 | 1 | 5 | 0 | 17.70871 | 0.1406414 | 0.3400549 | -0.005530731 | 61 | 292.48 | 4.96 | No713-Mg-3Al-0.6Zn-0.2Mn
350 | 0.01407061 | 2.090819 | 0.02172432 | 0.3032051 | 1.140411 | -0.0009450942 | 26.43932 | 26.43932 | -4.773638 | 0.0128285 | 0.005208016 | 2.029232 | 0.4235358 | 1.562849 | 12 | 1 | 0 | 4 | 7 | 17.49076 | 0.05868404 | 0.1287498 | -0.001335435 | 320 | 271.59 | 4.67 | No74-Mg- 7.50Gd-1.53Y-0.37Zr-0.45Ag -4
351 | 0.01254104 | 6.837725 | 0.02497421 | 0.2044047 | 1.118726 | -0.0005330398 | 24.38874 | 24.38877 | -3.389163 | 0.02228405 | 0.007868217 | 2.112835 | 0.07196106 | 1.52744 | 6 | 0 | 1 | 5 | 0 | 17.49186 | 0.09473266 | 0.1307931 | -0.002372109 | 41.71 | 264.09 | 6.17 | No704-Mg-1Al-0.3Zn-0.1Mn
352 | 0.02191449 | 2.009091 | 0.02008463 | 0.6814274 | 1.19845 | -0.001719477 | 28.52304 | 28.52318 | -3.580416 | 0.02185966 | 0.01278485 | 2.089436 | 0.8102531 | 1.601705 | 14 | 0 | 0 | 7 | 7 | 17.73864 | 0.1629203 | 0.3695454 | -0.006499486 | 448 | 259.9 | 7 | No28-MG-14.5Gd-2.3Y-1.1Zn-0.3Mn-2
353 | 0.02068974 | 7.269553 | 0.0267258 | 0.5500066 | 1.11883 | -0.001145157 | 24.4322 | 24.4322 | -2.675192 | 0.03707196 | 0.02152387 | 2.307715 | 0.14561 | 1.563579 | 6 | 0 | 1 | 5 | 0 | 17.71598 | 0.1637285 | 0.3480858 | -0.006476955 | 165 | 259.4 | 4.7 | No728-Mg-3Al-0.4Mn-3
354 | 0.0226265 | 4.72901 | 0.02694268 | 0.5925581 | 1.235354 | -0.001203271 | 24.43551 | 24.43551 | -2.350329 | 0.03849994 | 0.02257475 | 2.318197 | 0.2353636 | 1.566301 | 8 | 0 | 3 | 5 | 0 | 17.73549 | 0.1676023 | 0.3670721 | -0.006868119 | 165 | 194.2 | 3.74 | No784-Mg-3Al-0.4Mn-0.1Si-2
355 | 0.02135295 | 3.331701 | 0.02130926 | 0.5836276 | 1.1985 | -0.001550235 | 27.12954 | 27.12954 | -3.400021 | 0.02366179 | 0.01170321 | 2.053113 | 0.4410735 | 1.59394 | 15 | 0 | 0 | 8 | 7 | 17.85656 | 0.2422188 | 0.4883415 | -0.01199034 | 484 | 210 | 7.5 | No57-Mg-8Gd-4Y-1Mn-0.4Sc -2
356 | 0.02394436 | 6.187467 | 0.02764464 | 0.7332864 | 1.118887 | -0.001537724 | 24.61612 | 24.61623 | -2.682081 | 0.04208957 | 0.02821437 | 2.410121 | 0.2295881 | 1.574304 | 6 | 0 | 1 | 5 | 0 | 17.87028 | 0.1926898 | 0.4957734 | -0.009243239 | 298 | 170 | 7 | No545-Mg-3.6Al-1.0Zn-0.5Mn -5
357 | 0.03264924 | 4.016106 | 0.03112367 | 1.394966 | 1.119106 | -0.002429406 | 24.63221 | 24.63228 | -2.279051 | 0.05776103 | 0.05467649 | 2.861257 | 0.5588742 | 1.653546 | 6 | 0 | 1 | 5 | 0 | 18.16518 | 0.1767099 | 0.7473247 | -0.009944532 | 243 | 198 | 14.3 | No448-8.3Al-0.6Zn-0.23Mn-3
358 | 0.02175376 | 5.580491 | 0.02699217 | 0.6118313 | 1.118849 | -0.001331131 | 24.57355 | 24.57366 | -2.812885 | 0.0383029 | 0.02351009 | 2.344829 | 0.2202185 | 1.562658 | 6 | 0 | 1 | 5 | 0 | 17.76604 | 0.1625051 | 0.3959893 | -0.006987467 | 191 | 195 | 12 | No554-3Al-1Zn-0.3Mn -52
359 | 0.01707342 | 8.45287 | 0.02583822 | 0.373682 | 1.118777 | -0.0008364293 | 24.3942 | 24.3942 | -2.86938 | 0.03065442 | 0.01461057 | 2.205564 | 0.09143009 | 1.545873 | 6 | 0 | 1 | 5 | 0 | 17.6057 | 0.1407707 | 0.2421373 | -0.004696024 | 160 | 190 | 11 | No721-Mg-2Al-0.3Mn-2
360 | 0.02175376 | 5.580491 | 0.02699217 | 0.6118313 | 1.118849 | -0.001331131 | 24.57355 | 24.57366 | -2.812885 | 0.0383029 | 0.02351009 | 2.344829 | 0.2202185 | 1.562658 | 6 | 0 | 1 | 5 | 0 | 17.76604 | 0.1625051 | 0.3959893 | -0.006987467 | 100 | 180 | 10.5 | No655-3Al-1Zn-0.3Mn -69
361 | 0.02068847 | 2.228458 | 0.02196923 | 0.3194325 | 1.248237 | -0.000595359 | 24.81415 | 24.81417 | -1.390984 | 0.02068407 | 0.006555273 | 2.011956 | 0.2477623 | 1.52385 | 9 | 0 | 0 | 2 | 7 | 17.35061 | 0.06023559 | 0.1015864 | -0.00192587 | 279.57 | 177 | 8.6 | No302-Mg-1Gd-1Y-0.2Zn-0.9Ca
362 | 0.01603129 | 2.126012 | 0.02088635 | 0.3844333 | 1.079583 | -0.001118667 | 26.80013 | 26.80013 | -4.352752 | 0.01080572 | 0.005540862 | 2.025616 | 0.4955212 | 1.578685 | 11 | 0 | 0 | 4 | 7 | 17.52792 | 0.06649152 | 0.1646481 | -0.001714694 | 233 | 245 | 12.2 | No841-Mg-8Gd-3Y-0.5Zr-11
363 | 0.02017397 | 4.48098 | 0.02646062 | 0.5306097 | 1.29326 | -0.001120925 | 24.43257 | 24.4326 | -2.754187 | 0.03583269 | 0.02065532 | 2.310031 | 0.230901 | 1.560922 | 1 | 0 | 1 | 0 | 0 | 17.63126 | 0.09322196 | 0.2672444 | -0.003356595 | 53 | 254 | 11.2 | No740-Mg-3Al-0.3Zn-0.05Sr
364 | 0.02274534 | 5.113349 | 0.02666947 | 0.6108456 | 1.186312 | -0.001272354 | 25.63034 | 25.63103 | -2.459366 | 0.0344894 | 0.01983104 | 2.260072 | 0.2292833 | 1.517103 | 13 | 0 | 0 | 6 | 7 | 18.11001 | 0.2763193 | 0.7329517 | -0.01803755 | 263 | 261 | 10.9 | No210-Mg-6Zn-1Mn-1Gd
365 | 0.02175376 | 5.580491 | 0.02699217 | 0.6118313 | 1.118849 | -0.001331131 | 24.57355 | 24.57366 | -2.812885 | 0.0383029 | 0.02351009 | 2.344829 | 0.2202185 | 1.562658 | 6 | 0 | 1 | 5 | 0 | 17.76604 | 0.1625051 | 0.3959893 | -0.006987467 | 130 | 278 | 11.1 | No652-Mg–3Al–1Zn–0.3Mn -5
366 | 0.03302722 | 3.590017 | 0.03122533 | 1.437474 | 1.179404 | -0.00238118 | 24.56551 | 24.56551 | -2.182973 | 0.05860389 | 0.0565017 | 2.901678 | 0.6128663 | 1.664255 | 7 | 0 | 1 | 0 | 6 | 18.11478 | 0.1398553 | 0.6958811 | -0.007826447 | 145 | 285 | 11.1 | No756-Mg-9Al-0.2Sm
367 | 0.02394436 | 6.187467 | 0.02764464 | 0.7332864 | 1.118887 | -0.001537724 | 24.61612 | 24.61623 | -2.682081 | 0.04208957 | 0.02821437 | 2.410121 | 0.2295881 | 1.574304 | 6 | 0 | 1 | 5 | 0 | 17.87028 | 0.1926898 | 0.4957734 | -0.009243239 | 143 | 250 | 13 | No542-Mg-3.6Al-1.0Zn-0.5Mn -2
368 | 0.01322981 | 2.546939 | 0.02406057 | 0.2303613 | 1.159248 | -0.0006320622 | 25.01236 | 25.01258 | -3.611209 | 0.01710821 | 0.006029367 | 2.080885 | 0.2294929 | 1.521006 | 9 | 0 | 0 | 2 | 7 | 17.54314 | 0.102122 | 0.1813741 | -0.003391419 | 145 | 260 | 12.7 | No165-Mg-1Gd-1Y-2Zn-2
369 | 0.02059814 | 4.291145 | 0.02669461 | 0.5640108 | 1.081975 | -0.001223215 | 24.52175 | 24.52186 | -2.883013 | 0.03655904 | 0.02179276 | 2.331158 | 0.2629552 | 1.560011 | 1 | 0 | 1 | 0 | 0 | 17.67815 | 0.1069546 | 0.3094729 | -0.004178434 | 208 | 265 | 13.3 | No506-Mg–2.96Al–0.94Zn -6
370 | 0.02175376 | 5.580491 | 0.02699217 | 0.6118313 | 1.118849 | -0.001331131 | 24.57355 | 24.57366 | -2.812885 | 0.0383029 | 0.02351009 | 2.344829 | 0.2202185 | 1.562658 | 6 | 0 | 1 | 5 | 0 | 17.76604 | 0.1625051 | 0.3959893 | -0.006987467 | 154 | 285 | 14 | No417-3Al-1Zn-0.3Mn -8
371 | 0.02443008 | 3.000783 | 0.02728909 | 0.6816206 | 1.235413 | -0.001396655 | 24.54464 | 24.54475 | -2.340126 | 0.04031228 | 0.02538642 | 2.377996 | 0.4298293 | 1.569023 | 3 | 0 | 3 | 0 | 0 | 17.7378 | 0.1203011 | 0.3664695 | -0.005146834 | 135 | 283 | 13.7 | No685-3.23Al-1.01Zn-0.161Si
372 | 0.02089306 | 2.051526 | 0.02059654 | 0.6166809 | 1.159078 | -0.001645155 | 27.52282 | 27.52301 | -3.768796 | 0.01936969 | 0.0110713 | 2.094339 | 0.7578663 | 1.59368 | 11 | 0 | 0 | 4 | 7 | 17.69597 | 0.113828 | 0.3272775 | -0.004487837 | 366 | 200 | 5 | No202-Mg-8.5Gd-4.5Y-1.5Zn-0.4Zr-3
373 | 0.02068974 | 7.269553 | 0.0267258 | 0.5500066 | 1.11883 | -0.001145157 | 24.4322 | 24.4322 | -2.675192 | 0.03707196 | 0.02152387 | 2.307715 | 0.14561 | 1.563579 | 6 | 0 | 1 | 5 | 0 | 17.71598 | 0.1637285 | 0.3480858 | -0.006476955 | 60.2 | 210 | 4.5 | No737-Mg-3Al-0.4Mn-7
374 | 0.02526325 | 3.336393 | 0.02788724 | 0.8200492 | 1.118915 | -0.001825738 | 25.44373 | 25.44441 | -2.860619 | 0.04159155 | 0.02968178 | 2.458361 | 0.5023067 | 1.544776 | 8 | 0 | 3 | 5 | 0 | 18.05264 | 0.203823 | 0.6691065 | -0.01231203 | 118 | 220 | 4 | No379-Mg-2Al-6Zn-0.5Sn-0.2Mn
375 | 0.02379263 | 2.030626 | 0.02122614 | 0.7747599 | 1.159134 | -0.001953705 | 27.87972 | 27.88013 | -3.451232 | 0.02552543 | 0.0160969 | 2.172287 | 0.9078435 | 1.593538 | 11 | 0 | 0 | 4 | 7 | 17.8524 | 0.1481579 | 0.4770871 | -0.007335733 | 341 | 225 | 3 | No203-Mg-8.5Gd-4.5Y-3.3Zn-0.4Zr-3
376 | 0.009814247 | 3.062554 | 0.02279752 | 0.1488636 | 1.079626 | -0.0005573399 | 25.41351 | 25.41351 | -5.786369 | 0.006750548 | 0.002166834 | 2.01192 | 0.1694665 | 1.541062 | 11 | 0 | 0 | 4 | 7 | 17.43785 | 0.05006929 | 0.07725184 | -0.0009279657 | 112.9 | 225 | 8.5 | No59-Mg-3.96Gd-0.57Zr-0.82Y
377 | 0.02443008 | 3.000783 | 0.02728909 | 0.6816206 | 1.235413 | -0.001396655 | 24.54464 | 24.54475 | -2.340126 | 0.04031228 | 0.02538642 | 2.377996 | 0.4298293 | 1.569023 | 3 | 0 | 3 | 0 | 0 | 17.7378 | 0.1203011 | 0.3664695 | -0.005146834 | 171.8 | 245 | 6.3 | No686-3.23Al-1.01Zn-0.161Si-2
378 | 0.02550468 | 5.310712 | 0.02817979 | 0.8412396 | 1.118922 | -0.001695126 | 24.60635 | 24.60645 | -2.605928 | 0.04504597 | 0.03257682 | 2.484211 | 0.2948384 | 1.587423 | 6 | 0 | 1 | 5 | 0 | 17.90347 | 0.1829078 | 0.5241115 | -0.008865014 | 150 | 240 | 5.8 | No590-4.4Al-0.9Zn-0.4Mn
379 | 0.0218234 | 5.560894 | 0.02701194 | 0.6158214 | 1.118851 | -0.001338349 | 24.57561 | 24.57572 | -2.810119 | 0.03842196 | 0.02366269 | 2.347237 | 0.2221913 | 1.562999 | 6 | 0 | 1 | 5 | 0 | 17.7685 | 0.1627648 | 0.3983116 | -0.00701816 | 235 | 230 | 5.3 | No483-Mg–3.02Al–1.01Zn–0.30Mn -6
380 | 0.01066382 | 5.619262 | 0.02471464 | 0.1529236 | 1.077466 | -0.0003919661 | 24.32672 | 24.32672 | -3.446855 | 0.01946871 | 0.006036458 | 2.089259 | 0.06438888 | 1.525255 | 1 | 0 | 1 | 0 | 0 | 17.4349 | 0.04749444 | 0.07428867 | -0.0008918297 | 55 | 265 | 5.2 | No644-Mg-0.9Al-7
381 | 0.0182379 | 1.952032 | 0.01979837 | 0.5061426 | 1.07956 | -0.001390157 | 27.83819 | 27.83819 | -4.179403 | 0.0125157 | 0.007424681 | 2.033689 | 0.6745228 | 1.599969 | 11 | 0 | 0 | 4 | 7 | 17.56919 | 0.07125298 | 0.2036725 | -0.00198861 | 414 | 275 | 4.7 | No156-Mg-12Gd-3Y-0.5Zr-7
382 | 0.02175376 | 5.580491 | 0.02699217 | 0.6118313 | 1.118849 | -0.001331131 | 24.57355 | 24.57366 | -2.812885 | 0.0383029 | 0.02351009 | 2.344829 | 0.2202185 | 1.562658 | 6 | 0 | 1 | 5 | 0 | 17.76604 | 0.1625051 | 0.3959893 | -0.006987467 | 55 | 311 | 3.3 | No669-Mg–3Al–1Zn–0.3Mn -19
383 | 0.02220326 | 5.42656 | 0.02688291 | 0.6311154 | 1.211574 | -0.00139272 | 24.68323 | 24.68334 | -2.825077 | 0.03841927 | 0.02371867 | 2.343071 | 0.2370049 | 1.564591 | 8 | 0 | 1 | 6 | 1 | 17.77292 | 0.1703057 | 0.4121697 | -0.007500715 | 195 | 225 | 2.9 | No475-2.94Al-1.02Zn-0.35Mn-0.49Ce-3
384 | 0.02394436 | 6.187467 | 0.02764464 | 0.7332864 | 1.118887 | -0.001537724 | 24.61612 | 24.61623 | -2.682081 | 0.04208957 | 0.02821437 | 2.410121 | 0.2295881 | 1.574304 | 6 | 0 | 1 | 5 | 0 | 17.87028 | 0.1926898 | 0.4957734 | -0.009243239 | 250 | 234 | 3.5 | No576-Mg-3.6Al-1.0Zn-0.5Mn -19
385 | 0.02212482 | 3.777372 | 0.02642218 | 0.6387503 | 1.171627 | -0.001406156 | 24.84483 | 24.84495 | -2.872591 | 0.03733841 | 0.02313915 | 2.344436 | 0.3437327 | 1.566209 | 5 | 0 | 1 | 0 | 4 | 17.68292 | 0.1096885 | 0.3283096 | -0.00440361 | 215 | 228 | 2.7 | No328-Mg-3Al-1Zn-1.5Nd-2
386 | 0.02175376 | 5.580491 | 0.02699217 | 0.6118313 | 1.118849 | -0.001331131 | 24.57355 | 24.57366 | -2.812885 | 0.0383029 | 0.02351009 | 2.344829 | 0.2202185 | 1.562658 | 6 | 0 | 1 | 5 | 0 | 17.76604 | 0.1625051 | 0.3959893 | -0.006987467 | 110 | 225 | 2.5 | No668-Mg–3Al–1Zn–0.3Mn -18
387 | 0.02733741 | 3.286312 | 0.02881237 | 1.001877 | 1.082068 | -0.00216357 | 25.14548 | 25.14571 | -2.895052 | 0.04933432 | 0.04044772 | 2.640303 | 0.6056541 | 1.603279 | 3 | 0 | 3 | 0 | 0 | 17.94707 | 0.1436924 | 0.5587226 | -0.007437063 | 155 | 74.7 | 4.7 | No854-Mg-5Al-2Zn-2Sn
388 | 0.02175376 | 5.580491 | 0.02699217 | 0.6118313 | 1.118849 | -0.001331131 | 24.57355 | 24.57366 | -2.812885 | 0.0383029 | 0.02351009 | 2.344829 | 0.2202185 | 1.562658 | 6 | 0 | 1 | 5 | 0 | 17.76604 | 0.1625051 | 0.3959893 | -0.006987467 | 195 | 121.5 | 7.6 | No649-Mg–3Al–1Zn–0.3Mn -2
389 | 0.01816982 | 1.963775 | 0.02008445 | 0.4862295 | 1.079564 | -0.00131727 | 27.23232 | 27.23232 | -3.990008 | 0.01208347 | 0.006922858 | 2.030892 | 0.6347453 | 1.593795 | 11 | 0 | 0 | 4 | 7 | 17.56865 | 0.0726572 | 0.2035132 | -0.002073539 | 229 | 130 | 9 | No192-Mg-8.5Gd-4.5Y-0.4Zr
390 | 0.02394436 | 6.187467 | 0.02764464 | 0.7332864 | 1.118887 | -0.001537724 | 24.61612 | 24.61623 | -2.682081 | 0.04208957 | 0.02821437 | 2.410121 | 0.2295881 | 1.574304 | 6 | 0 | 1 | 5 | 0 | 17.87028 | 0.1926898 | 0.4957734 | -0.009243239 | 162 | 143.3 | 10.27 | No541-Mg-3.6Al-1.0Zn-0.5Mn
391 | 0.007957791 | 6.167196 | 0.02439414 | 0.08523275 | 1.077454 | -0.0002397766 | 24.31706 | 24.31706 | -3.786358 | 0.01454599 | 0.003364451 | 2.049569 | 0.03588748 | 1.518472 | 1 | 0 | 1 | 0 | 0 | 17.40159 | 0.03552542 | 0.04140517 | -0.0004987598 | 90 | 152 | 3.5 | No715-Mg-0.5Al
392 | 0.0226122 | 2.079093 | 0.01942991 | 0.5817634 | 1.162505 | -0.001446424 | 27.36982 | 27.36982 | -2.828851 | 0.01914072 | 0.009499911 | 2.029641 | 0.6575011 | 1.590427 | 11 | 0 | 0 | 4 | 7 | 17.51443 | 0.07697622 | 0.2183024 | -0.002680184 | 136 | 370 | 0 | No127-Mg-10Gd-3Y-0.5Zr-0.5Ca-2
393 | 0.03488752 | 3.546808 | 0.03193204 | 1.560593 | 1.231118 | -0.002701165 | 24.76968 | 24.76979 | -2.219274 | 0.06276263 | 0.06169823 | 2.960518 | 0.7041369 | 1.670483 | 18 | 0 | 1 | 10 | 7 | 18.297 | 0.1991707 | 0.8645915 | -0.01201571 | 198 | 416 | 0 | No341-Mg-9Al-1Zn-0.4Ni-0.1Gd-0.05Y-2
394 | 0.01948347 | 2.033802 | 0.02032203 | 0.5469608 | 1.159053 | -0.001488164 | 27.36712 | 27.36721 | -3.920289 | 0.01590051 | 0.008854287 | 2.060333 | 0.691993 | 1.593742 | 11 | 0 | 0 | 4 | 7 | 17.62773 | 0.09424659 | 0.2611465 | -0.0032048 | 369 | 185 | 0.3 | No201-Mg-8.5Gd-4.5Y-0.7Zn-0.4Zr-3
395 | 0.01983327 | 2.077073 | 0.02107592 | 0.5599201 | 1.185919 | -0.001377841 | 28.10887 | 28.10899 | -3.502763 | 0.02157539 | 0.01133582 | 2.08002 | 0.6242239 | 1.582716 | 13 | 0 | 0 | 6 | 7 | 17.6979 | 0.1730835 | 0.3317406 | -0.006751094 | 143 | 251.7 | 2.89 | No265-Mg-15Gd-1Zn-0.4Mn
396 | 0.02109076 | 1.982741 | 0.02034795 | 0.6457652 | 1.159075 | -0.00172027 | 28.23685 | 28.23705 | -3.867338 | 0.02020315 | 0.01198316 | 2.102611 | 0.8201236 | 1.598358 | 11 | 0 | 0 | 4 | 7 | 17.69935 | 0.1141908 | 0.3301491 | -0.004478163 | 139 | 175 | 22 | No283-Mg-12.7Gd-2.6Y-1.6Zn-0.4Zr
397 | 0.02240678 | 6.163742 | 0.0271731 | 0.6431769 | 1.118859 | -0.001389398 | 24.59617 | 24.59628 | -2.767374 | 0.0393553 | 0.02467976 | 2.357845 | 0.2081778 | 1.565016 | 6 | 0 | 1 | 5 | 0 | 17.80783 | 0.1802915 | 0.4367303 | -0.008169578 | 220 | 205 | 27 | No617-Mg-3.091Al–1.023Zn–0.421Mn -4
398 | 0 | 0 | 0.023994 | 0 | 1 | 0 | 24.305 | 24.305 | 0 | 0 | 0 | 2 | 1e-06 | 1.51 | 0 | 0 | 0 | 0 | 0 | 17.36 | 0 | 0 | 0 | 22.1 | 200 | 24 | No808-Mg-7
399 | 0.02175376 | 5.580491 | 0.02699217 | 0.6118313 | 1.118849 | -0.001331131 | 24.57355 | 24.57366 | -2.812885 | 0.0383029 | 0.02351009 | 2.344829 | 0.2202185 | 1.562658 | 6 | 0 | 1 | 5 | 0 | 17.76604 | 0.1625051 | 0.3959893 | -0.006987467 | 210 | 200 | 22 | No530-3Al-1Zn-0.3Mn -40
400 | 0 | 0 | 0.023994 | 0 | 1 | 0 | 24.305 | 24.305 | 0 | 0 | 0 | 2 | 1e-06 | 1.51 | 0 | 0 | 0 | 0 | 0 | 17.36 | 0 | 0 | 0 | 105 | 215 | 11.4 | No622-Mg-3
401 | 0.01694275 | 2.265548 | 0.02173971 | 0.4081577 | 1.159125 | -0.001185842844 | 26.46852 | 26.46863 | -4.131037 | 0.01560426 | 0.007286821 | 2.061818 | 0.4909648 | 1.566959 | 11 | 0 | 0 | 4 | 7 | 17.58465 | 0.09423021 | 0.2207822 | -0.003084624 | 136 | 210 | 6.3 | No212-Mg-6Gd-3Y-1Zn-0.4Zr
402 | 0.01423287 | 1.701673 | 0.02512882 | 0.3312756 | 1.081927 | -0.001373068 | 26.1381 | 26.13821 | -6.77809 | 0.03514965 | 0.0209785 | 2.349254 | 0.7382316 | 1.555227 | 3 | 0 | 3 | 0 | 0 | 17.53909 | 0.08578311 | 0.1765576 | -0.002535265 | 245 | 235 | 0.8 | No433-Mg–7.95Sn–0.95 Al–0.95Zn
403 | 0.0333401 | 3.351738 | 0.03148024 | 1.477702 | 1.119135 | -0.002637232 | 24.9382 | 24.9382 | -2.372545 | 0.06032122 | 0.06003227 | 2.967714 | 0.7257564 | 1.673875 | 8 | 0 | 3 | 5 | 0 | 18.15918 | 0.1561622 | 0.7338271 | -0.008737407 | 154.44 | 210 | 15.5 | No748-Mg-9Al-2Sn-0.1Mn
404 | 0.01485729 | 2.242555 | 0.0214003 | 0.3262145 | 1.079594 | -0.0009786791 | 26.3096 | 26.3096 | -4.433648 | 0.009885287 | 0.004639651 | 2.021801 | 0.4098656 | 1.568627 | 11 | 0 | 0 | 4 | 7 | 17.50842 | 0.06407149 | 0.1459873 | -0.001582638 | 264 | 240 | 13.7 | No134-Mg-6Gd-3Y-0.5Zr-5
405 | 0.02175376 | 5.580491 | 0.02699217 | 0.6118313 | 1.118849 | -0.001331131 | 24.57355 | 24.57366 | -2.812885 | 0.0383029 | 0.02351009 | 2.344829 | 0.2202185 | 1.562658 | 6 | 0 | 1 | 5 | 0 | 17.76604 | 0.1625051 | 0.3959893 | -0.006987467 | 195 | 208 | 0.8 | No532-3Al-1Zn-0.3Mn -42
406 | 0.01070444 | 2.585562 | 0.02372668 | 0.1537678 | 1.159219 | -0.0004651285 | 24.85175 | 24.85186 | -4.059245 | 0.01255231 | 0.003549402 | 2.04237 | 0.1665142 | 1.521543 | 9 | 0 | 0 | 2 | 7 | 17.46666 | 0.07505014 | 0.1060114 | -0.001860878 | 139 | 310 | 9 | No159-Mg-1Gd-1Y-1Zn-2
407 | 0.02919256 | 2.684461 | 0.02920346 | 1.093003 | 1.082087 | -0.002173896 | 25.98865 | 25.9898 | -2.550906 | 0.04620024 | 0.03797625 | 2.609257 | 0.7402042 | 1.53986 | 1 | 0 | 1 | 0 | 0 | 18.32535 | 0.220437 | 0.9165001 | -0.01594763 | 125 | 350 | 6.9 | No794-Mg-10Zn-2Al
408 | 0.02175376 | 5.580491 | 0.02699217 | 0.6118313 | 1.118849 | -0.001331131 | 24.57355 | 24.57366 | -2.812885 | 0.0383029 | 0.02351009 | 2.344829 | 0.2202185 | 1.562658 | 6 | 0 | 1 | 5 | 0 | 17.76604 | 0.1625051 | 0.3959893 | -0.006987467 | 242 | 240 | 0.8 | No519-3Al-1Zn-0.3Mn -29
409 | 0.0357539 | 3.230361 | 0.03041279 | 1.58406 | 1.244155 | -0.00264507 | 24.96616 | 24.96616 | -2.069142 | 0.06002304 | 0.05920203 | 2.919373 | 0.757824 | 1.669065 | 7 | 0 | 1 | 0 | 6 | 18.10055 | 0.1434778 | 0.7326357 | -0.00846749 | 117.2 | 400 | 7 | No774-Mg-9Al-2Sm-0.2Ca-2
410 | 0.03316689 | 4.006237 | 0.03136201 | 1.437555 | 1.119121 | -0.002502107 | 24.6635 | 24.66358 | -2.274555 | 0.05855575 | 0.0562791 | 2.888567 | 0.5769813 | 1.657202 | 6 | 0 | 1 | 5 | 0 | 18.1996 | 0.1818495 | 0.7778528 | -0.01043585 | 100 | 255 | 10.2 | No344-Mg-8.5Al-0.75Zn-0.25Mn
411 | 0.02814908 | 3.502516 | 0.0284137 | 1.052414 | 1.154843 | -0.001990524 | 24.81259 | 24.81259 | -2.512113 | 0.0493071 | 0.03998807 | 2.610513 | 0.5264281 | 1.623501 | 10 | 0 | 1 | 2 | 7 | 17.89271 | 0.1196308 | 0.5019535 | -0.005683425 | 125 | 30 | 10 | No389-Mg-6Al-Zn-0.6Y-1.2Gd-2
412 | 0.02340423 | 5.713766 | 0.02739783 | 0.6897869 | 1.235419 | -0.001484293 | 24.64405 | 24.6442 | -2.709759 | 0.04072827 | 0.02630943 | 2.381833 | 0.2398931 | 1.567472 | 14 | 0 | 3 | 11 | 0 | 17.84444 | 0.1864557 | 0.4716985 | -0.008804161 | 200 | 280 | 12.3 | No675-3.2Al-1.3Zn-0.4Mn-0.015Si-0.03Fe-0.06-Ce-6
413 | 0.01584421 | 4.890612 | 0.02559774 | 0.3367934 | 1.077501 | -0.0007512294 | 24.35332 | 24.35332 | -2.992481 | 0.0288301 | 0.01329448 | 2.19857 | 0.1418077 | 1.543937 | 1 | 0 | 1 | 0 | 0 | 17.52662 | 0.07011461 | 0.1636107 | -0.001945999 | 100 | 385 | 5.8 | No718-Mg-2Al
414 | 0.02175376 | 5.580491 | 0.02699217 | 0.6118313 | 1.118849 | -0.001331131 | 24.57355 | 24.57366 | -2.812885 | 0.0383029 | 0.02351009 | 2.344829 | 0.2202185 | 1.562658 | 6 | 0 | 1 | 5 | 0 | 17.76604 | 0.1625051 | 0.3959893 | -0.006987467 | 190 | 220 | 25 | No528-3Al-1Zn-0.3Mn -38
415 | 0.02175376 | 5.580491 | 0.02699217 | 0.6118313 | 1.118849 | -0.001331131 | 24.57355 | 24.57366 | -2.812885 | 0.0383029 | 0.02351009 | 2.344829 | 0.2202185 | 1.562658 | 6 | 0 | 1 | 5 | 0 | 17.76604 | 0.1625051 | 0.3959893 | -0.006987467 | 158 | 240 | 30 | No516-Mg-3Al-1Zn-0.3Mn -8
416 | 0.02866817 | 3.315611 | 0.02820045871 | 1.090846 | 1.154834 | -0.002091876 | 24.99767 | 24.99767 | -2.545282 | 0.04960579 | 0.04071446 | 2.616864 | 0.5852994 | 1.629269 | 10 | 0 | 1 | 2 | 7 | 17.90849 | 0.1208526 | 0.5158649 | -0.005794575 | 123 | 250 | 42 | No385-Mg-6Al-Zn-0.9Y-1.8Gd
417 | 0.02822054 | 3.477609 | 0.02919883 | 1.064418 | 1.118994 | -0.00219183 | 25.09505 | 25.09505 | -2.752176 | 0.05240447 | 0.0446754 | 2.696809 | 0.5809509 | 1.627183 | 8 | 0 | 3 | 5 | 0 | 17.963 | 0.1688015 | 0.5719063 | -0.008226483 | 116 | 458 | 10 | No865-Mg-6Al-3Sn-0.3Mn
418 | 0.03721077 | 3.271691 | 0.02869494 | 1.511777 | 1.249074 | -0.002518034 | 24.66548 | 24.66553 | -1.818546 | 0.05899264 | 0.05504489 | 2.783095 | 0.7115156 | 1.642345 | 1 | 0 | 1 | 0 | 0 | 17.97708 | 0.14606 | 0.6927732 | -0.009043374 | 94.4 | 334 | 13.9 | No314-Mg-7.6Al-0.5Zn-1Ca-4
419 | 0.01798752 | 2.35101 | 0.02237663 | 0.2573778 | 1.248275 | -0.0005443784 | 24.84962 | 24.84964 | -1.682513 | 0.01744615 | 0.005007572 | 2.012404 | 0.2146727 | 1.523295 | 9 | 0 | 0 | 2 | 7 | 17.36472 | 0.05625911 | 0.08774367 | -0.001609817 | 23.67 | 300 | 9.4 | No310-Mg-1Gd-1Y-0.2Zn-0.6Ca-0.3Yb
420 | 0.02186439 | 3.86895 | 0.02648799 | 0.6258871 | 1.171631 | -0.001377452 | 24.78164 | 24.78175 | -2.881387 | 0.03724602 | 0.02294874 | 2.343044 | 0.3286776 | 1.565092 | 5 | 0 | 1 | 0 | 4 | 17.68356 | 0.1094743 | 0.3260411 | -0.004382466 | 222 | 178 | 2 | No327-Mg-3Al-1Zn-1.2Nd-2
421 | 0.02710151 | 3.94251 | 0.02883079 | 0.9768927 | 1.077627 | -0.001755847 | 24.45053 | 24.45053 | -2.39056 | 0.04871756 | 0.03856155 | 2.598089 | 0.4113232 | 1.612219 | 1 | 0 | 1 | 0 | 0 | 17.86185 | 0.1171715 | 0.4745642 | -0.005462611 | 125 | 234 | 2.5 | No382-Mg-6Al-Zn
422 | 0.06253094 | 2.012764 | 0.01912301 | 3.156112 | 1.248267 | -0.004505629 | 27.10307 | 27.10367 | -1.1523 | 0.07927015 | 0.09104194 | 2.878792 | 2.087122 | 1.656051 | 9 | 0 | 1 | 1 | 7 | 17.96342 | 0.2307168 | 1.326333 | -0.0234532 | 169 | 211 | 1.9 | No376-Mg-6Al-5Zn-6Ca-5Gd-3
423 | 0.02605354 | 4.996288 | 0.02719405 | 0.7838439 | 1.337451 | -0.001588301 | 24.68643 | 24.68643 | -2.339912 | 0.04414214 | 0.03039428 | 2.431523 | 0.2937051 | 1.584286 | 8 | 0 | 3 | 5 | 0 | 17.79225 | 0.1722229 | 0.4456731 | -0.00783475 | 84 | 193 | 2.9 | No363-Mg-4Al-0.4Mn-0.8Sn-0.4Sr
424 | 0.02175376 | 5.580491 | 0.02699217 | 0.6118313 | 1.118849 | -0.001331131 | 24.57355 | 24.57366 | -2.812885 | 0.0383029 | 0.02351009 | 2.344829 | 0.2202185 | 1.562658 | 6 | 0 | 1 | 5 | 0 | 17.76604 | 0.1625051 | 0.3959893 | -0.006987467 | 179.9 | 252 | 3.5 | No608-3Al-1Zn-0.3Mn -62
425 | 0.008119303 | 2.317567 | 0.02340588 | 0.09796026 | 1.140477 | -0.0003610962 | 24.88156 | 24.88156 | -5.477538 | 0.009372717 | 0.002016589 | 2.01362 | 0.1444742 | 1.525683 | 12 | 1 | 0 | 4 | 7 | 17.40632 | 0.03691067 | 0.04609972 | -0.0005277915 | 260 | 210 | 3.6 | No254-Mg-1.6Gd-0.8Y-0.4Ag-0.1Zr-3
427 | 0.02251435 | 1.962813 | 0.01985291 | 0.7341733 | 1.159055 | -0.001921599 | 28.76782 | 28.76805 | -3.790916 | 0.02159482 | 0.01362317 | 2.11764 | 0.9286439 | 1.611331 | 11 | 0 | 0 | 4 | 7 | 17.75105 | 0.1222598 | 0.3789502 | -0.005123936 | 210 | 265 | 3.3 | No13-Mg–14Gd–3Y–1.8Zn–0.5Zr -6
428 | 0.02029881 | 2.349407 | 0.0211844 | 0.5681474 | 1.198516 | -0.001458973 | 27.75847 | 27.75858 | -3.540839 | 0.02204937 | 0.01138293 | 2.077127 | 0.5849337 | 1.583056 | 14 | 0 | 0 | 7 | 7 | 17.72863 | 0.1873482 | 0.3623024 | -0.007729388 | 361 | 199 | 2.8 | No49-Mg- 12.6Gd-1.3Y-0.9Zn-0.5Mn -2
429 | 0.00664607 | 2.39975 | 0.02338867 | 0.07120756 | 1.068286 | -0.0002575122 | 24.91302 | 24.91302 | -5.829993 | 0.004817171 | 0.001104086 | 2.004982 | 0.09939612 | 1.522961 | 10 | 0 | 0 | 3 | 7 | 17.38636 | 0.02461435 | 0.02625368 | -0.0002396301 | 166 | 288 | 15.1 | No244-Mg-2.8Gd-0.1Zr-2
430 | 0.02175376 | 5.580491 | 0.02699217 | 0.6118313 | 1.118849 | -0.001331131 | 24.57355 | 24.57366 | -2.812885 | 0.0383029 | 0.02351009 | 2.344829 | 0.2202185 | 1.562658 | 6 | 0 | 1 | 5 | 0 | 17.76604 | 0.1625051 | 0.3959893 | -0.006987467 | 204 | 287 | 16.8 | No555-3Al-1Zn-0.3Mn -53
431 | 0.0218234 | 5.560894 | 0.02701194 | 0.6158214 | 1.118851 | -0.001338349 | 24.57561 | 24.57572 | -2.810119 | 0.03842196 | 0.02366269 | 2.347237 | 0.2221913 | 1.562999 | 6 | 0 | 1 | 5 | 0 | 17.7685 | 0.1627648 | 0.3983116 | -0.00701816 | 76 | 294 | 16.3 | No491-Mg–3.02Al–1.01Zn–0.30Mn -14
432 | 0.02028246 | 2.143237 | 0.02098858 | 0.5802504 | 1.159098 | -0.001583756 | 27.32176 | 27.32195 | -3.849878 | 0.01936089 | 0.01069174 | 2.096021 | 0.6970186 | 1.587742 | 11 | 0 | 0 | 4 | 7 | 17.68959 | 0.1151502 | 0.3216149 | -0.004554322 | 278 | 312 | 16.3 | No188-Mg-8Gd-4Y-1.6Zn-0.5Zr-2
433 | 0.02059814 | 4.291145 | 0.02669461 | 0.5640108 | 1.081975 | -0.001223215 | 24.52175 | 24.52186 | -2.883013 | 0.03655904 | 0.02179276 | 2.331158 | 0.2629552 | 1.560011 | 1 | 0 | 1 | 0 | 0 | 17.67815 | 0.1069546 | 0.3094729 | -0.004178434 | 227 | 329 | 17.4 | No503-Mg–2.96Al–0.94Zn -3
434 | 0 | 0 | 0.023994 | 0 | 1 | 0 | 24.305 | 24.305 | 0 | 0 | 0 | 2 | 1e-06 | 1.51 | 0 | 0 | 0 | 0 | 0 | 17.36 | 0 | 0 | 0 | 45 | 327 | 14.6 | No623-Mg-4
435 | 0.02164256 | 3.481587 | 0.02627785 | 0.542295 | 1.291245 | -0.001096962 | 25.34043 | 25.34111 | -2.341933 | 0.03206289 | 0.01755839 | 2.243987 | 0.2895989 | 1.509741 | 5 | 0 | 0 | 5 | 0 | 17.95084 | 0.2291321 | 0.5903396 | -0.01365483 | 75 | 337 | 13.4 | No777-Mg-6Zn-0.1Ca-0.5Mn
436 | 0.02135295 | 3.331701 | 0.02130926 | 0.5836276 | 1.1985 | -0.001550235 | 27.12954 | 27.12954 | -3.400021 | 0.02366179 | 0.01170321 | 2.053113 | 0.4410735 | 1.59394 | 15 | 0 | 0 | 8 | 7 | 17.85656 | 0.2422188 | 0.4883415 | -0.01199034 | 337 | 338 | 13.2 | No56-Mg-8Gd-4Y-1Mn-0.4Sc
437 | 0.01783738 | 2.133582 | 0.02125223 | 0.4539123 | 1.159098 | -0.00130034 | 26.69253 | 26.69261 | -4.086904 | 0.01637571 | 0.007941768 | 2.059782 | 0.5736612 | 1.577293 | 12 | 1 | 0 | 4 | 7 | 17.59601 | 0.09149023 | 0.2312633 | -0.002993726 | 308 | 312 | 18.7 | No81-Mg-6Gd-4Y-0.7Zn-0.4Zr-0.3Ag-5
438 | 0.03402678 | 3.800902 | 0.03178528 | 1.516583 | 1.119149 | -0.002615828 | 24.70131 | 24.70142 | -2.259267 | 0.05994918 | 0.05933241 | 2.947475 | 0.6354918 | 1.665248 | 6 | 0 | 1 | 5 | 0 | 18.23525 | 0.1742575 | 0.8054079 | -0.01026309 | 244 | 334 | 13.9 | No634-9Al-1Zn-0.15Mn -3
439 | 0.01038727 | 18.34269 | 0.02465197 | 0.1322918 | 1.118705 | -0.0003720507 | 24.39025 | 24.39028 | -3.448254 | 0.01802393 | 0.004974102 | 2.065344 | 0.01872797 | 1.51957 | 6 | 0 | 1 | 5 | 0 | 17.47642 | 0.1132693 | 0.1159523 | -0.002829289 | 35.92 | 154 | 8.9 | No700-Mg-0.5Al-0.3Zn-0.2Mn
440 | 0.02059814 | 4.291145 | 0.02669461 | 0.5640108 | 1.081975 | -0.001223215 | 24.52175 | 24.52186 | -2.883013 | 0.03655904 | 0.02179276 | 2.331158 | 0.2629552 | 1.560011 | 1 | 0 | 1 | 0 | 0 | 17.67815 | 0.1069546 | 0.3094729 | -0.004178434 | 218 | 165 | 7.5 | No559-Mg–2.96Al–0.94Zn -12
441 | 0.01203128 | 2.575581 | 0.02389307 | 0.1920152 | 1.159233 | -0.0005510857 | 24.93179 | 24.93196 | -3.80711 | 0.01500291 | 0.004787795 | 2.061565 | 0.197959 | 1.521275 | 9 | 0 | 0 | 2 | 7 | 17.50478 | 0.08965641 | 0.1436451 | -0.002627913 | 229 | 204 | 7.4 | No171-Mg-1Gd-1Y-1.5Zn-5
442 | 0.01603129 | 2.126012 | 0.02088635 | 0.3844333 | 1.079583 | -0.001118667 | 26.80013 | 26.80013 | -4.352752 | 0.01080572 | 0.005540862 | 2.025616 | 0.4955212 | 1.578685 | 11 | 0 | 0 | 4 | 7 | 17.52792 | 0.06649152 | 0.1646481 | -0.001714694 | 297 | 190 | 1.7 | No138-Mg-8Gd-3Y-0.5Zr-5
443 | 0.0177409 | 1.981703 | 0.02010776 | 0.4740282 | 1.079566 | -0.001313646 | 27.47192 | 27.47192 | -4.173757 | 0.01205494 | 0.00689035 | 2.031137 | 0.6268583 | 1.593514 | 11 | 0 | 0 | 4 | 7 | 17.55852 | 0.07010081 | 0.193682 | -0.001925009 | 261 | 151 | 7.9 | No37-Mg-10.4Gd-3.3Y-0.46Zr-4
444 | 0.01807752 | 2.234861 | 0.02099595 | 0.3915937 | 1.102251 | -0.0009621356 | 26.02992 | 26.02992 | -2.944141 | 0.009812922 | 0.004572156 | 2.021489 | 0.4037778 | 1.554619 | 9 | 0 | 0 | 3 | 6 | 17.45017 | 0.06735436 | 0.1536986 | -0.001835521 | 125 | 179 | 11.1 | No826-Mg-4Y-4Sm-0.5Zr-2
445 | 0.02175376 | 5.580491 | 0.02699217 | 0.6118313 | 1.118849 | -0.001331131 | 24.57355 | 24.57366 | -2.812885 | 0.0383029 | 0.02351009 | 2.344829 | 0.2202185 | 1.562658 | 6 | 0 | 1 | 5 | 0 | 17.76604 | 0.1625051 | 0.3959893 | -0.006987467 | 130 | 204 | 6 | No677-Mg–3Al–1Zn–0.3Mn -21
446 | 0.0241781 | 18.74803 | 0.02625238 | 1.158545 | 1.11904 | -0.003743494 | 22.84605 | 22.84613 | -6.403727 | 0.06441773 | 0.07157991 | 2.181178 | 0.1753558 | 1.564737 | 7 | 1 | 1 | 5 | 0 | 16.43763 | 0.2969603 | 1.481758 | -0.04669006 | 91 | 157 | 0.55 | No428-2.61Al-0.78Zn-0.35Mn-2.93Li-3
447 | 0.02175376 | 5.580491 | 0.02699217 | 0.6118313 | 1.118849 | -0.001331131 | 24.57355 | 24.57366 | -2.812885 | 0.0383029 | 0.02351009 | 2.344829 | 0.2202185 | 1.562658 | 6 | 0 | 1 | 5 | 0 | 17.76604 | 0.1625051 | 0.3959893 | -0.006987467 | 185.5 | 161 | 9.1 | No664-Mg–3Al–1Zn–0.3Mn -14
448 | 0.01585272 | 2.0761 | 0.02080236 | 0.3855509 | 1.079583 | -0.001124098 | 27.08814 | 27.08814 | -4.472977 | 0.01095454 | 0.005694005 | 2.026289 | 0.509798 | 1.57977 | 11 | 0 | 0 | 4 | 7 | 17.52092 | 0.06359437 | 0.1576823 | -0.001573216 | 130 | 190 | 8.1 | No121-Mg-10Gd-2Y-0.5Zr-2
450 | 0.01783738 | 2.133582 | 0.02125223 | 0.4539123 | 1.159098 | -0.00130034 | 26.69253 | 26.69261 | -4.086904 | 0.01637571 | 0.007941768 | 2.059782 | 0.5736612 | 1.577293 | 12 | 1 | 0 | 4 | 7 | 17.59601 | 0.09149023 | 0.2312633 | -0.002993726 | 183 | 184 | 0.8 | No79-Mg-6Gd-4Y-0.7Zn-0.4Zr-0.3Ag-3
451 | 0.04009919 | 2.21742 | 0.03185599 | 1.740243 | 1.352717 | -0.002799802 | 24.96323 | 24.96323 | -1.741229 | 0.06324229 | 0.06305342 | 2.972595 | 1.172573 | 1.682501 | 9 | 0 | 3 | 0 | 6 | 18.21234 | 0.1616281 | 0.8122947 | -0.009868026 | 131 | 174 | 48 | No765-Mg-9Al-2Sm-0.5Si
452 | 0.02175376 | 5.580491 | 0.02699217 | 0.6118313 | 1.118849 | -0.001331131 | 24.57355 | 24.57366 | -2.812885 | 0.0383029 | 0.02351009 | 2.344829 | 0.2202185 | 1.562658 | 6 | 0 | 1 | 5 | 0 | 17.76604 | 0.1625051 | 0.3959893 | -0.006987467 | 198.3 | 188 | 50 | No609-3Al-1Zn-0.3Mn -63
453 | 0.02394436 | 6.187467 | 0.02764464 | 0.7332864 | 1.118887 | -0.001537724 | 24.61612 | 24.61623 | -2.682081 | 0.04208957 | 0.02821437 | 2.410121 | 0.2295881 | 1.574304 | 6 | 0 | 1 | 5 | 0 | 17.87028 | 0.1926898 | 0.4957734 | -0.009243239 | 290 | 188 | 52 | No568-Mg-3.6Al-1.0Zn-0.5Mn -11
454 | 0.01485729 | 2.242555 | 0.0214003 | 0.3262145 | 1.079594 | -0.0009786791 | 26.3096 | 26.3096 | -4.433648 | 0.009885287 | 0.004639651 | 2.021801 | 0.4098656 | 1.568627 | 11 | 0 | 0 | 4 | 7 | 17.50842 | 0.06407149 | 0.1459873 | -0.001582638 | 116 | 362 | 10.3 | No114-Mg-6Gd-3Y-0.5Zr-2
455 | 0.01117746 | 2.564568 | 0.02365153 | 0.1658029 | 1.171398 | -0.0005039581 | 24.91492 | 24.91503 | -4.033745 | 0.01269921 | 0.003701173 | 2.043011 | 0.1819088 | 1.523071 | 11 | 0 | 0 | 3 | 8 | 17.46405 | 0.0755065 | 0.109153 | -0.001897926 | 286 | 382 | 6.8 | No175-Mg-1Gd-1Y-1Zn-0.3Ce
456 | 0.01816982 | 1.963775 | 0.02008445 | 0.4862295 | 1.079564 | -0.00131727 | 27.23232 | 27.23232 | -3.990008 | 0.01208347 | 0.006922858 | 2.030892 | 0.6347453 | 1.593795 | 11 | 0 | 0 | 4 | 7 | 17.56865 | 0.0726572 | 0.2035132 | -0.002073539 | 331 | 352 | 8.3 | No200-Mg-8.5Gd-4.5Y-0.4Zr-3
457 | 0.03448045 | 3.283429 | 0.0307413 | 1.532118 | 1.179382 | -0.002564916 | 24.94599 | 24.94599 | -2.157384 | 0.05920336 | 0.05804148 | 2.91863 | 0.7227944 | 1.668526 | 7 | 0 | 1 | 0 | 6 | 18.1124 | 0.1418006 | 0.7196988 | -0.008121727 | 131.3 | 403 | 5.2 | No762-Mg-9Al-2Sm-3
458 | 0.02175376 | 5.580491 | 0.02699217 | 0.6118313 | 1.118849 | -0.001331131 | 24.57355 | 24.57366 | -2.812885 | 0.0383029 | 0.02351009 | 2.344829 | 0.2202185 | 1.562658 | 6 | 0 | 1 | 5 | 0 | 17.76604 | 0.1625051 | 0.3959893 | -0.006987467 | 210 | 265 | 11 | No533-3Al-1Zn-0.3Mn -43
459 | 0.01094402 | 2.586893 | 0.02369045 | 0.1587028 | 1.191691 | -0.0004797843 | 24.87273 | 24.87284 | -4.005827 | 0.01260507 | 0.003602124 | 2.042585 | 0.171682 | 1.522083 | 10 | 0 | 0 | 3 | 7 | 17.46631 | 0.0751086 | 0.106539 | -0.001864658 | 286 | 275 | 13 | No176-Mg-1Gd-1Y-1Zn-0.1La
460 | 0.02451349 | 2.080535 | 0.02747876 | 0.7615607 | 1.082016 | -0.001387031 | 25.93363 | 25.93478 | -2.308213 | 0.03649213 | 0.02475072 | 2.396502 | 0.6092486 | 1.503656 | 0 | 0 | 0 | 0 | 0 | 18.14587 | 0.2131391 | 0.7547067 | -0.01471176 | 100 | 285 | 18 | No797-Mg-10Zn-2
461 | 0.02030755 | 6.883067 | 0.02659189 | 0.5267859 | 1.118823 | -0.001175861 | 24.5368 | 24.53688 | -2.851288 | 0.03576067 | 0.02022909 | 2.289303 | 0.1577859 | 1.555083 | 6 | 0 | 1 | 5 | 0 | 17.73108 | 0.1694849 | 0.3637483 | -0.007050554 | 168 | 280 | 19 | No423-2.52Al-0.76Zn-0.39Mn-0.93-Li
462 | 0.006868962 | 2.211056 | 0.02354112 | 0.07589631 | 1.12849 | -0.0002898328 | 24.9058 | 24.9058 | -6.142785 | 0.009100323 | 0.001777128 | 2.012659 | 0.1214012 | 1.522621 | 11 | 1 | 0 | 3 | 7 | 17.39367 | 0.03069783 | 0.03354 | -0.0003631133 | 155 | 285 | 21 | No246-Mg-2.4Gd-0.4Ag-0.1Zr-2
463 | 0.02550468 | 5.310712 | 0.02817979 | 0.8412396 | 1.118922 | -0.001695126 | 24.60635 | 24.60645 | -2.605928 | 0.04504597 | 0.03257682 | 2.484211 | 0.2948384 | 1.587423 | 6 | 0 | 1 | 5 | 0 | 17.90347 | 0.1829078 | 0.5241115 | -0.008865014 | 185 | 325 | 2.5 | No592-4.4Al-0.9Zn-0.4Mn -3
464 | 0.02175376 | 5.580491 | 0.02699217 | 0.6118313 | 1.118849 | -0.001331131 | 24.57355 | 24.57366 | -2.812885 | 0.0383029 | 0.02351009 | 2.344829 | 0.2202185 | 1.562658 | 6 | 0 | 1 | 5 | 0 | 17.76604 | 0.1625051 | 0.3959893 | -0.006987467 | 175 | 345 | 3 | No539-3Al-1Zn-0.3Mn -49
465 | 0.02028246 | 2.143237 | 0.02098858 | 0.5802504 | 1.159098 | -0.001583756 | 27.32176 | 27.32195 | -3.849878 | 0.01936089 | 0.01069174 | 2.096021 | 0.6970186 | 1.587742 | 11 | 0 | 0 | 4 | 7 | 17.68959 | 0.1151502 | 0.3216149 | -0.004554322 | 151 | 366 | 2.8 | No185-Mg-8Gd-4Y-1.6Zn-0.5Zr
466 | 0.03501161 | 3.504758 | 0.03188812 | 1.571827 | 1.231116 | -0.00273694 | 24.83387 | 24.83398 | -2.232755 | 0.06286464 | 0.06196148 | 2.963481 | 0.7222713 | 1.672145 | 18 | 0 | 1 | 10 | 7 | 18.30175 | 0.1994125 | 0.8685568 | -0.01204582 | 153 | 340 | 4.5 | No340-Mg-9Al-1Zn-0.4Ni-0.4Gd-0.05Y
467 | 0.01066382 | 5.619262 | 0.02471464 | 0.1529236 | 1.077466 | -0.0003919661 | 24.32672 | 24.32672 | -3.446855 | 0.01946871 | 0.006036458 | 2.089259 | 0.06438888 | 1.525255 | 1 | 0 | 1 | 0 | 0 | 17.4349 | 0.04749444 | 0.07428867 | -0.0008918297 | 55 | 325 | 6 | No642-Mg-0.9Al-5
468 | 0.02110625 | 6.023164 | 0.02681913 | 0.5750275 | 1.118838 | -0.001251463 | 24.52559 | 24.52566 | -2.809284 | 0.0373507 | 0.02220305 | 2.322979 | 0.1918867 | 1.561158 | 6 | 0 | 1 | 5 | 0 | 17.7391 | 0.1606191 | 0.3703308 | -0.00664688 | 180 | 274 | 4.2 | No432-Mg–2.90Al– 0.69Zn–0.32Mn
469 | 0.0342825 | 3.313682 | 0.03064379 | 1.509701 | 1.19237 | -0.00264955 | 25.01926 | 25.01934 | -2.254381 | 0.05847594 | 0.05683382 | 2.897154 | 0.7390048 | 1.666443 | 6 | 0 | 1 | 1 | 4 | 18.13182 | 0.1479223 | 0.7279009 | -0.008496641 | 109 | 292 | 15.9 | No357-Mg-8.5Al-0.7Zn-1.2La-0.7Nd
470 | 0.02394436 | 6.187467 | 0.02764464 | 0.7332864 | 1.118887 | -0.001537724 | 24.61612 | 24.61623 | -2.682081 | 0.04208957 | 0.02821437 | 2.410121 | 0.2295881 | 1.574304 | 6 | 0 | 1 | 5 | 0 | 17.87028 | 0.1926898 | 0.4957734 | -0.009243239 | 180 | 423 | 2.6 | No585-Mg-3.6Al-1.0Zn-0.5Mn -28
471 | 0.03218409 | 2.854348 | 0.03050339 | 1.333122 | 1.082141 | -0.002606505 | 26.03007 | 26.03122 | -2.516379 | 0.05203228 | 0.04756221 | 2.769416 | 0.8348085 | 1.567115 | 1 | 0 | 1 | 0 | 0 | 18.46046 | 0.2253068 | 1.033737 | -0.01680971 | 128 | 362 | 10.3 | No799-Mg-10Zn-3.5Al-2
472 | 0.01718723 | 2.224649 | 0.0217866 | 0.4208772 | 1.15913 | -0.001238565 | 26.53568 | 26.53579 | -4.192826 | 0.01716053 | 0.007964875 | 2.068617 | 0.5223696 | 1.568166 | 12 | 1 | 0 | 4 | 7 | 17.59355 | 0.09583318 | 0.2293866 | -0.003196742 | 156 | 464 | 6.2 | No214-Mg-6Gd-3Y-1Zn-0.4Zr-0.3Ag
473 | 0.0218234 | 5.560894 | 0.02701194 | 0.6158214 | 1.118851 | -0.001338349 | 24.57561 | 24.57572 | -2.810119 | 0.03842196 | 0.02366269 | 2.347237 | 0.2221913 | 1.562999 | 6 | 0 | 1 | 5 | 0 | 17.7685 | 0.1627648 | 0.3983116 | -0.00701816 | 265 | 382 | 6.8 | No480-Mg–3.02Al–1.01Zn–0.30Mn -3
474 | 0.02278974 | 3.005977 | 0.02150652 | 0.6724191 | 1.198543 | -0.001662177 | 27.86763 | 27.86775 | -3.200358 | 0.02686118 | 0.0144706 | 2.095504 | 0.522342 | 1.590331 | 14 | 0 | 0 | 7 | 7 | 17.90187 | 0.2503932 | 0.5323291 | -0.01303511 | 427 | 493 | 3.1 | No47-Mg-12Gd-2Y-1Zn-1Mn-2
475 | 0.02394436 | 6.187467 | 0.02764464 | 0.7332864 | 1.118887 | -0.001537724 | 24.61612 | 24.61623 | -2.682081 | 0.04208957 | 0.02821437 | 2.410121 | 0.2295881 | 1.574304 | 6 | 0 | 1 | 5 | 0 | 17.87028 | 0.1926898 | 0.4957734 | -0.009243239 | 250 | 352 | 8.3 | No575-Mg-3.6Al-1.0Zn-0.5Mn -18
476 | 0.01817136 | 1.772947 | 0.01994272 | 0.4923595 | 1.082673 | -0.001292713 | 27.58653 | 27.58653 | -3.914961 | 0.01231628 | 0.007181659 | 2.029562 | 0.6885221 | 1.589182 | 13 | 0 | 0 | 2 | 11 | 17.5306 | 0.0600153 | 0.171705 | -0.001492847 | 128 | 487 | 4.9 | No64-Mg-11Gd-3Y-0.5Nd-Zr -3
477 | 0.01702452 | 2.255547 | 0.02175531 | 0.4123924 | 1.159127 | -0.001205634 | 26.49086 | 26.49098 | -4.159736 | 0.0161392 | 0.007512568 | 2.064081 | 0.5014199 | 1.567361 | 12 | 1 | 0 | 4 | 7 | 17.58761 | 0.09476731 | 0.223647 | -0.003121978 | 141 | 402 | 5.2 | No213-Mg-6Gd-3Y-1Zn-0.4Zr-0.1Ag
478 | 0.00204952 | 3.088265 | 0.02204028 | 0.05380403 | 1.007541 | -0.001052039 | 24.87636 | 24.87636 | -250.4537 | 0.009523584 | 0.005380403 | 2.027668 | 0.3228242 | 1.576125 | 1 | 0 | 0 | 1 | 0 | 17.74541 | 0.128753 | 0.3747451 | -0.00595546 | 70 | 520 | 3.5 | No810-Mg-5Sc
479 | 0.02383309 | 12.99553 | 0.02756534 | 0.6979286 | 1.118876 | -0.001488338 | 24.67091 | 24.67102 | -2.620239 | 0.04142995 | 0.02658057 | 2.361913 | 0.1059483 | 1.567299 | 6 | 0 | 1 | 5 | 0 | 17.95362 | 0.2439547 | 0.5803395 | -0.01314228 | 380 | 240 | 12 | No406-3Al-1Zn-1Mn
480 | 0.0108642 | 2.586887 | 0.02370167 | 0.1577741 | 1.171401 | -0.000479674 | 24.87277 | 24.87288 | -4.063971 | 0.01260139 | 0.003599925 | 2.042584 | 0.1716388 | 1.522052 | 11 | 0 | 0 | 3 | 8 | 17.46579 | 0.07520231 | 0.1070571 | -0.001873215 | 268 | 220 | 7 | No173-Mg-1Gd-1Y-1Zn-0.1Ce
481 | 0.02144087 | 5.093418 | 0.02691066 | 0.5995396 | 1.118846 | -0.001305371 | 24.55971 | 24.55982 | -2.839547 | 0.03783434 | 0.02307172 | 2.342399 | 0.23654 | 1.561998 | 6 | 0 | 1 | 5 | 0 | 17.73936 | 0.1468561 | 0.3696756 | -0.006094677 | 305 | 340 | 3 | No549-Mg-3Al–1Zn–0.2Mn -4
482 | 0.02175376 | 5.580491 | 0.02699217 | 0.6118313 | 1.118849 | -0.001331131 | 24.57355 | 24.57366 | -2.812885 | 0.0383029 | 0.02351009 | 2.344829 | 0.2202185 | 1.562658 | 6 | 0 | 1 | 5 | 0 | 17.76604 | 0.1625051 | 0.3959893 | -0.006987467 | 147.7 | 283 | 20.6 | No603-3Al-1Zn-0.3Mn -57
483 | 0.03412352 | 3.862578 | 0.03182769 | 1.522521 | 1.119151 | -0.002629554 | 24.70831 | 24.70842 | -2.258262 | 0.0600846 | 0.05954325 | 2.948868 | 0.6287172 | 1.665609 | 6 | 0 | 1 | 5 | 0 | 18.2488 | 0.180614 | 0.8185233 | -0.0106739 | 254 | 330 | 7.1 | No860-Mg-9Al-1Zn-0.2Mn
484 | 0.01817136 | 1.772947 | 0.01994272 | 0.4923595 | 1.082673 | -0.001292713 | 27.58653 | 27.58653 | -3.914961 | 0.01231628 | 0.007181659 | 2.029562 | 0.6885221 | 1.589182 | 13 | 0 | 0 | 2 | 11 | 17.5306 | 0.0600153 | 0.171705 | -0.001492847 | 358 | 290 | 13 | No68-Mg-11Gd-3Y-0.5Nd-Zr -7
485 | 0.02175376 | 5.580491 | 0.02699217 | 0.6118313 | 1.118849 | -0.001331131 | 24.57355 | 24.57366 | -2.812885 | 0.0383029 | 0.02351009 | 2.344829 | 0.2202185 | 1.562658 | 6 | 0 | 1 | 5 | 0 | 17.76604 | 0.1625051 | 0.3959893 | -0.006987467 | 252 | 348 | 3 | No627-3Al-1Zn-0.3Mn -68
486 | 0.02710151 | 3.94251 | 0.02883079 | 0.9768927 | 1.077627 | -0.001755847 | 24.45053 | 24.45053 | -2.39056 | 0.04871756 | 0.03856155 | 2.598089 | 0.4113232 | 1.612219 | 1 | 0 | 1 | 0 | 0 | 17.86185 | 0.1171715 | 0.4745642 | -0.005462611 | 122 | 341 | 11 | No387-Mg-6Al-Zn-2
487 | 0.03721077 | 3.271691 | 0.02869494 | 1.511777 | 1.249074 | -0.002518034 | 24.66548 | 24.66553 | -1.818546 | 0.05899264 | 0.05504489 | 2.783095 | 0.7115156 | 1.642345 | 1 | 0 | 1 | 0 | 0 | 17.97708 | 0.14606 | 0.6927732 | -0.009043374 | 94.7 | 383 | 9 | No313-Mg-7.6Al-0.5Zn-1Ca-3
488 | 0.02113206 | 2.141545 | 0.02096221 | 0.6338508 | 1.159107 | -0.001721634 | 27.79187 | 27.79212 | -3.855292 | 0.02125085 | 0.01228113 | 2.117567 | 0.7586044 | 1.592265 | 11 | 0 | 0 | 4 | 7 | 17.73185 | 0.1247242 | 0.3621423 | -0.00527003 | 169 | 397 | 5 | No110-Mg-10.13Gd-3.12Y-2.03Zn-0.6Zr-3
489 | 0.02918453 | 3.153332 | 0.02798399 | 1.129737 | 1.154825 | -0.002189338 | 25.18553 | 25.18553 | -2.570439 | 0.04990714 | 0.0414498 | 2.623311 | 0.645077 | 1.635123 | 10 | 0 | 1 | 2 | 7 | 17.9245 | 0.1220693 | 0.5299234 | -0.005906214 | 120 | 395 | 7 | No386-Mg-6Al-Zn-1.2Y-2.4Gd
490 | 0.02175376 | 5.580491 | 0.02699217 | 0.6118313 | 1.118849 | -0.001331131 | 24.57355 | 24.57366 | -2.812885 | 0.0383029 | 0.02351009 | 2.344829 | 0.2202185 | 1.562658 | 6 | 0 | 1 | 5 | 0 | 17.76604 | 0.1625051 | 0.3959893 | -0.006987467 | 130 | 347 | 11 | No452-3Al-1Zn-0.3Mn -14
491 | 0.02059814 | 4.291145 | 0.02669461 | 0.5640108 | 1.081975 | -0.001223215 | 24.52175 | 24.52186 | -2.883013 | 0.03655904 | 0.02179276 | 2.331158 | 0.2629552 | 1.560011 | 1 | 0 | 1 | 0 | 0 | 17.67815 | 0.1069546 | 0.3094729 | -0.004178434 | 237 | 364 | 2 | No501-Mg–2.96Al–0.94Zn
492 | 0.009196641 | 2.222829 | 0.02327091 | 0.1199213 | 1.140469 | -0.0004009476 | 24.85737 | 24.85737 | -4.740555 | 0.009636467 | 0.002255115 | 2.014579 | 0.1674573 | 1.528739 | 12 | 1 | 0 | 4 | 7 | 17.41894 | 0.04218238 | 0.0585906 | -0.0006918658 | 158 | 382 | 9 | No243-Mg-0.8Gd-1.6Y-0.4Ag-0.1Zr
493 | 0.02175376 | 5.580491 | 0.02699217 | 0.6118313 | 1.118849 | -0.001331131 | 24.57355 | 24.57366 | -2.812885 | 0.0383029 | 0.02351009 | 2.344829 | 0.2202185 | 1.562658 | 6 | 0 | 1 | 5 | 0 | 17.76604 | 0.1625051 | 0.3959893 | -0.006987467 | 160 | 406 | 6 | No449-3Al-1Zn-0.3Mn -11
494 | 0.02394436 | 6.187467 | 0.02764464 | 0.7332864 | 1.118887 | -0.001537724 | 24.61612 | 24.61623 | -2.682081 | 0.04208957 | 0.02821437 | 2.410121 | 0.2295881 | 1.574304 | 6 | 0 | 1 | 5 | 0 | 17.87028 | 0.1926898 | 0.4957734 | -0.009243239 | 200 | 428 | 4 | No583-Mg-3.6Al-1.0Zn-0.5Mn -26
495 | 0.01723299 | 2.096332 | 0.02032244 | 0.4489086 | 1.079571 | -0.001284213 | 27.35534 | 27.35534 | -4.324301 | 0.01172599 | 0.006520917 | 2.03058 | 0.5789305 | 1.591595 | 11 | 0 | 0 | 4 | 7 | 17.55632 | 0.07160472 | 0.1917993 | -0.001979326 | 148 | 421 | 6 | No100-Mg-10.03Gd-3.04Y--0.63Zr-2
496 | 0.01203128 | 2.575581 | 0.02389307 | 0.1920152 | 1.159233 | -0.0005510857 | 24.93179 | 24.93196 | -3.80711 | 0.01500291 | 0.004787795 | 2.061565 | 0.197959 | 1.521275 | 9 | 0 | 0 | 2 | 7 | 17.50478 | 0.08965641 | 0.1436451 | -0.002627913 | 124 | 386 | 8.8 | No163-Mg-1Gd-1Y-1.5Zn-3
497 | 0.01714097 | 2.020819 | 0.02071943 | 0.4423448 | 1.152346 | -0.001306792 | 27.26555 | 27.26555 | -4.447703 | 0.01552088 | 0.007519012 | 2.042651 | 0.6100516 | 1.586808 | 14 | 1 | 0 | 5 | 8 | 17.5518 | 0.07204506 | 0.1913288 | -0.002010588 | 300 | 509 | 5.1 | No97-Mg-9.3Gd-2.7Y-0.65Ag-0.52Zr-0.18Ce -5
498 | 0.01182659 | 2.755676 | 0.02342732 | 0.1926023 | 1.159205 | -0.0006161594 | 25.14419 | 25.1443 | -4.405281 | 0.01307379 | 0.004126198 | 2.046136 | 0.2074689 | 1.530115 | 11 | 0 | 0 | 4 | 7 | 17.48979 | 0.08019645 | 0.1287748 | -0.002147956 | 149 | 395 | 15.2 | No32-Mg-2Gd-1.2Y-1.0Zn-0.2Zr
499 | 0.03557239 | 1.400243 | 0.02889843 | 0.9726132 | 1.2356 | -0.001559861 | 24.46531 | 24.46531 | -1.232706 | 0.04939488 | 0.03195962 | 2.412664 | 1.037129 | 1.59083 | 8 | 0 | 3 | 5 | 0 | 17.91132 | 0.1982341 | 0.536646 | -0.01030198 | 190 | 443 | 4.9 | No787-Mg-3Al-0.4Mn-1Si-2
500 | 0.01783738 | 2.133582 | 0.02125223 | 0.4539123 | 1.159098 | -0.00130034 | 26.69253 | 26.69261 | -4.086904 | 0.01637571 | 0.007941768 | 2.059782 | 0.5736612 | 1.577293 | 12 | 1 | 0 | 4 | 7 | 17.59601 | 0.09149023 | 0.2312633 | -0.002993726 | 285 | 445 | 3.4 | No82-Mg-6Gd-4Y-0.7Zn-0.4Zr-0.3Ag-6
501 | 0.01603129 | 2.126012 | 0.02088635 | 0.3844333 | 1.079583 | -0.001118667 | 26.80013 | 26.80013 | -4.352752 | 0.01080572 | 0.005540862 | 2.025616 | 0.4955212 | 1.578685 | 11 | 0 | 0 | 4 | 7 | 17.52792 | 0.06649152 | 0.1646481 | -0.001714694 | 268 | 511 | 5.4 | No840-Mg-8Gd-3Y-0.5Zr-10
502 | 0.02310522 | 2.118389 | 0.01952541 | 0.5776334 | 1.162506 | -0.001408587 | 27.12361 | 27.12361 | -2.638538 | 0.020002 | 0.009606469 | 2.02765 | 0.6276176 | 1.585391 | 11 | 0 | 0 | 4 | 7 | 17.4978 | 0.07735428 | 0.2150854 | -0.002765339 | 134 | 538 | 4.4 | No118-Mg-9Gd-3Y-0.5Zr-0.6Ca-2
503 | 0.02951606 | 4.550844 | 0.02971648 | 1.134505 | 1.119017 | -0.002104819 | 24.62381 | 24.62389 | -2.416006 | 0.05223757 | 0.04426453 | 2.678186 | 0.4273168 | 1.621573 | 6 | 0 | 1 | 5 | 0 | 18.04712 | 0.1845143 | 0.6504689 | -0.009750962 | 235 | 564 | 1.2 | No445-6.4Al-0.74Zn-0.35Mn-3
504 | 0.01045231 | 2.076692 | 0.02291688 | 0.1479518 | 1.079625 | -0.0004009531 | 24.82836 | 24.82836 | -3.670028 | 0.006386314 | 0.001939574 | 2.008364 | 0.1795922 | 1.533654 | 3 | 0 | 0 | 3 | 0 | 17.43056 | 0.04548803 | 0.07000985 | -0.0008160805 | 238 | 382 | 8.8 | No251-Mg-2.8Y-0.1Zr-3
505 | 0.03543243 | 3.508573 | 0.03207786 | 1.58999 | 1.231135 | -0.002752532 | 24.81 | 24.81011 | -2.192454 | 0.06430293 | 0.06317308 | 2.968923 | 0.7259235 | 1.673429 | 18 | 0 | 1 | 10 | 7 | 18.34768 | 0.2181572 | 0.9133426 | -0.01349254 | 154 | 507 | 2.8 | No334-Mg-9Al-1Zn-0.6Ni-0.15Gd-0.05Y
506 | 0.03429526 | 3.452599 | 0.03151175 | 1.539111 | 1.17207 | -0.00266859 | 24.84717 | 24.84728 | -2.268891 | 0.05982532 | 0.05944177 | 2.951096 | 0.7135638 | 1.669195 | 3 | 0 | 1 | 1 | 1 | 18.19264 | 0.1545067 | 0.7784168 | -0.009196379 | 125 | 406 | 10.8 | No397-Mg-9Al-1Zn-0.8Ce
507 | 0.01957549 | 2.017587 | 0.01949586 | 0.5328531 | 1.102217 | -0.001423911 | 28.18092 | 28.18092 | -3.715845 | 0.01244801 | 0.00734495 | 2.033387 | 0.6664174 | 1.586488 | 17 | 0 | 0 | 4 | 13 | 17.49178 | 0.06484477 | 0.1811223 | -0.001732727 | 173 | 538 | 4.7 | No236-Mg-12Gd-1Y-3Sm-0.5Zr
508 | 0.01603129 | 2.126012 | 0.02088635 | 0.3844333 | 1.079583 | -0.001118667 | 26.80013 | 26.80013 | -4.352752 | 0.01080572 | 0.005540862 | 2.025616 | 0.4955212 | 1.578685 | 11 | 0 | 0 | 4 | 7 | 17.52792 | 0.06649152 | 0.1646481 | -0.001714694 | 359 | 241.3 | 39 | No141-Mg-8Gd-3Y-0.5Zr-8
509 | 0.01526145 | 2.132914 | 0.02106528 | 0.3559439 | 1.079588 | -0.001057395 | 26.83529 | 26.83529 | -4.539894 | 0.01050173 | 0.005234461 | 2.024337 | 0.466127 | 1.574631 | 11 | 0 | 0 | 4 | 7 | 17.51104 | 0.06233868 | 0.1482588 | -0.001506588 | 180 | 210.6 | 39.7 | No179-Mg-9Gd-2Y-0.5Zr
510 | 0.02251435 | 1.962813 | 0.01985291 | 0.7341733 | 1.159055 | -0.001921599 | 28.76782 | 28.76805 | -3.790916 | 0.02159482 | 0.01362317 | 2.11764 | 0.9286439 | 1.611331 | 11 | 0 | 0 | 4 | 7 | 17.75105 | 0.1222598 | 0.3789502 | -0.005123936 | 140 | 201.2 | 41.5 | No12-Mg–14Gd–3Y–1.8Zn–0.5Zr -5
511 | 0.01646298 | 2.405338 | 0.02258076 | 0.2262102 | 1.248293 | -0.0005139255 | 24.8674 | 24.86741 | -1.896195 | 0.01557027 | 0.004229986 | 2.012629 | 0.1980566 | 1.523017 | 9 | 0 | 0 | 2 | 7 | 17.37179 | 0.05415754 | 0.08079218 | -0.001450354 | 233.67 | 185.7 | 44.6 | No309-Mg-1Gd-1Y-0.2Zn-0.45Ca-0.45Yb
512 | 0.02707716 | 3.832433 | 0.02873724 | 0.9680615 | 1.08206 | -0.001914014 | 24.73841 | 24.73862 | -2.610592 | 0.04747248 | 0.03723527 | 2.579923 | 0.4603392 | 1.594976 | 1 | 0 | 1 | 0 | 0 | 17.93306 | 0.1426992 | 0.5461271 | -0.007335419 | 238 | 305 | 14.9 | No855-Mg-5Al-2Zn-2
513 | 0.01045231 | 2.076692 | 0.02291688 | 0.1479518 | 1.079625 | -0.0004009531 | 24.82836 | 24.82836 | -3.670028 | 0.006386314 | 0.001939574 | 2.008364 | 0.1795922 | 1.533654 | 3 | 0 | 0 | 3 | 0 | 17.43056 | 0.04548803 | 0.07000985 | -0.0008160805 | 158 | 300 | 11 | No239-Mg-2.8Y-0.1Zr
514 | 0.03408545 | 3.515073 | 0.03156689 | 1.523932 | 1.172073 | -0.002634282 | 24.78434 | 24.78445 | -2.26738 | 0.05971834 | 0.05916257 | 2.948161 | 0.6918116 | 1.667301 | 3 | 0 | 1 | 1 | 1 | 18.19339 | 0.1541244 | 0.7737702 | -0.009132324 | 117 | 280 | 5.8 | No396-Mg-9Al-1Zn-0.5Ce
515 | 0.02383309 | 12.99553 | 0.02756534 | 0.6979286 | 1.118876 | -0.001488338 | 24.67091 | 24.67102 | -2.620239 | 0.04142995 | 0.02658057 | 2.361913 | 0.1059483 | 1.567299 | 6 | 0 | 1 | 5 | 0 | 17.95362 | 0.2439547 | 0.5803395 | -0.01314228 | 195 | 456 | 10.5 | No409-3Al-1Zn-1Mn-4
516 | 0.02084728 | 4.458989 | 0.02676214 | 0.5776409 | 1.081977 | -0.001257497 | 24.53572 | 24.53583 | -2.893397 | 0.03689925 | 0.02224887 | 2.337906 | 0.2601799 | 1.561201 | 3 | 0 | 1 | 2 | 0 | 17.68953 | 0.1096664 | 0.3203902 | -0.004367241 | 51 | 405 | 9.8 | No736-Mg-3Al-1Zn-0.03Ti
517 | 0.01795999 | 9.361484 | 0.02602076 | 0.4082551 | 1.118787 | -0.0009344227 | 24.45413 | 24.45416 | -2.896886 | 0.03185531 | 0.01577661 | 2.219511 | 0.09222894 | 1.546409 | 6 | 0 | 1 | 5 | 0 | 17.65487 | 0.1614976 | 0.2905768 | -0.006037381 | 50 | 300 | 2 | No708-Mg-2Al-0.3Zn-0.4Mn
518 | 0.02251435 | 1.962813 | 0.01985291 | 0.7341733 | 1.159055 | -0.001921599 | 28.76782 | 28.76805 | -3.790916 | 0.02159482 | 0.01362317 | 2.11764 | 0.9286439 | 1.611331 | 11 | 0 | 0 | 4 | 7 | 17.75105 | 0.1222598 | 0.3789502 | -0.005123936 | 220 | 436 | 10.8 | No14-Mg–14Gd–3Y–1.8Zn–0.5Zr -7
519 | 0.01812277 | 1.67653 | 0.02071874 | 0.5018206 | 1.146908 | -0.001253473 | 28.03655 | 28.03667 | -3.816504 | 0.01708703 | 0.009281394 | 2.069608 | 0.7026084 | 1.579651 | 8 | 0 | 0 | 1 | 7 | 17.57627 | 0.08594328 | 0.2112673 | -0.002579677 | 133 | 446 | 7.8 | No264-Mg-15Gd-1Zn
521 | 0.02175376 | 5.580491 | 0.02699217 | 0.6118313 | 1.118849 | -0.001331131 | 24.57355 | 24.57366 | -2.812885 | 0.0383029 | 0.02351009 | 2.344829 | 0.2202185 | 1.562658 | 6 | 0 | 1 | 5 | 0 | 17.76604 | 0.1625051 | 0.3959893 | -0.006987467 | 138 | 329 | 15.6 | No451-3Al-1Zn-0.3Mn -13
522 | 0.02866817 | 3.315611 | 0.02820045871 | 1.090846 | 1.154834 | -0.002091876 | 24.99767 | 24.99767 | -2.545282 | 0.04960579 | 0.04071446 | 2.616864 | 0.5852994 | 1.629269 | 10 | 0 | 1 | 2 | 7 | 17.90849 | 0.1208526 | 0.5158649 | -0.005794575 | 125 | 303 | 22.3 | No390-Mg-6Al-Zn-0.9Y-1.8Gd-2
523 | 0.02175376 | 5.580491 | 0.02699217 | 0.6118313 | 1.118849 | -0.001331131 | 24.57355 | 24.57366 | -2.812885 | 0.0383029 | 0.02351009 | 2.344829 | 0.2202185 | 1.562658 | 6 | 0 | 1 | 5 | 0 | 17.76604 | 0.1625051 | 0.3959893 | -0.006987467 | 125 | 310 | 22.3 | No464-3Al-1Zn-0.3Mn -26
524 | 0.01718723 | 2.224649 | 0.0217866 | 0.4208772 | 1.15913 | -0.001238565 | 26.53568 | 26.53579 | -4.192826 | 0.01716053 | 0.007964875 | 2.068617 | 0.5223696 | 1.568166 | 12 | 1 | 0 | 4 | 7 | 17.59355 | 0.09583318 | 0.2293866 | -0.003196742 | 218 | 416 | 9.3 | No224-Mg-6Gd-3Y-1Zn-0.4Zr-0.3Ag-3
525 | 0.02175376 | 5.580491 | 0.02699217 | 0.6118313 | 1.118849 | -0.001331131 | 24.57355 | 24.57366 | -2.812885 | 0.0383029 | 0.02351009 | 2.344829 | 0.2202185 | 1.562658 | 6 | 0 | 1 | 5 | 0 | 17.76604 | 0.1625051 | 0.3959893 | -0.006987467 | 149.5 | 398 | 14.3 | No605-3Al-1Zn-0.3Mn -59
526 | 0.0193976 | 2.141122 | 0.02081649 | 0.5371078 | 1.159083 | -0.001490031 | 27.22566 | 27.22579 | -3.960038 | 0.01729554 | 0.009317234 | 2.074871 | 0.6567016 | 1.587802 | 11 | 0 | 0 | 4 | 7 | 17.64718 | 0.103605 | 0.2805428 | -0.003757325 | 379 | 409 | 12.9 | No190-Mg-8Gd-4Y-1.1Zn-0.5Zr-3
527 | 0.02175376 | 5.580491 | 0.02699217 | 0.6118313 | 1.118849 | -0.001331131 | 24.57355 | 24.57366 | -2.812885 | 0.0383029 | 0.02351009 | 2.344829 | 0.2202185 | 1.562658 | 6 | 0 | 1 | 5 | 0 | 17.76604 | 0.1625051 | 0.3959893 | -0.006987467 | 348 | 386 | 9.6 | No624-3Al-1Zn-0.3Mn -65
528 | 0.02379263 | 2.030626 | 0.02122614 | 0.7747599 | 1.159134 | -0.001953705 | 27.87972 | 27.88013 | -3.451232 | 0.02552543 | 0.0160969 | 2.172287 | 0.9078435 | 1.593538 | 11 | 0 | 0 | 4 | 7 | 17.8524 | 0.1481579 | 0.4770871 | -0.007335733 | 346 | 332 | 15.5 | No207-Mg-8.5Gd-4.5Y-3.3Zn-0.4Zr-4
529 | 0.0319689 | 4.019797 | 0.03081427 | 1.339836 | 1.119087 | -0.00234343 | 24.60496 | 24.60501 | -2.29296 | 0.05667162 | 0.05256015 | 2.825777 | 0.5385872 | 1.648115 | 6 | 0 | 1 | 5 | 0 | 18.12363 | 0.170118 | 0.7105845 | -0.009355279 | 210 | 324 | 17.5 | No697-Mg-8Al-0.5Zn-0.2 Mn -2
530 | 0.01570831 | 2.346671 | 0.02153408 | 0.334888 | 1.090932 | -0.0009646265 | 25.93766 | 25.93766 | -3.909309 | 0.009669026 | 0.004410509 | 2.020689 | 0.385654 | 1.564228 | 15 | 0 | 0 | 4 | 11 | 17.49037 | 0.0656212 | 0.1447519 | -0.001665476 | 195 | 421 | 4.4 | No832-Mg-4Y-0.5Zr-2Gd-1.6Nd
531 | 0.01131406 | 4.374861 | 0.02458434 | 0.1646528 | 1.171462 | -0.0004935254 | 24.76834 | 24.76856 | -3.855427 | 0.01641385 | 0.005028564 | 2.07898 | 0.1041197 | 1.516713 | 4 | 0 | 0 | 3 | 1 | 17.53003 | 0.1043134 | 0.1742297 | -0.003509836 | 190 | 455 | 7.7 | No838-Mg-0.3Ce-2Zn-0.5Zr
533 | 0.02247385 | 2.039227 | 0.01944727 | 0.5782965 | 1.102206 | -0.001261806 | 26.99959 | 26.99959 | -2.498259 | 0.01166404 | 0.006452468 | 2.029473 | 0.5825606 | 1.560806 | 9 | 0 | 0 | 3 | 6 | 17.4197 | 0.07254816 | 0.1924598 | -0.00221902 | 238 | 225 | 9.5 | No830-Mg-4Y-8Sm-0.5Zr-3
534 | 0.00627896 | 17.0644 | 0.02408499 | 0.05166204 | 1.171416 | -0.0002358717 | 24.53284 | 24.5329 | -5.982744 | 0.008345349 | 0.001358437 | 2.021968 | 0.01277561 | 1.51755 | 4 | 0 | 0 | 3 | 1 | 17.4169 | 0.06096137 | 0.06237765 | -0.001220817 | 158 | 250 | 3.3 | No836-Mg-0.3Ce-0.5Zn-0.5Zr
535 | 0.01994239 | 2.218535 | 0.02115997 | 0.5570332 | 1.198517 | -0.001433011 | 27.79886 | 27.79899 | -3.603257 | 0.02140597 | 0.01111622 | 2.078729 | 0.6079483 | 1.581558 | 14 | 0 | 0 | 7 | 7 | 17.70321 | 0.1733001 | 0.3371371 | -0.00682853 | 414 | 260 | 9.2 | No281-Mg-13Gd-1Y-1Zn-0.4Mn -3
536 | 0.02714183 | 3.68943 | 0.02875579 | 0.9764386 | 1.082062 | -0.00198784 | 24.83893 | 24.83915 | -2.69838 | 0.04794179 | 0.03803199 | 2.594834 | 0.4963878 | 1.597026 | 3 | 0 | 3 | 0 | 0 | 17.93652 | 0.1429458 | 0.549244 | -0.007360582 | 137 | 292 | 4.4 | No852-Mg-5Al-2Zn-0.5Sn
537 | 0.05493281 | 2.213741 | 0.02276455 | 2.621217 | 1.248596 | -0.004111745 | 26.86724 | 26.86784 | -1.362582 | 0.07238516 | 0.07910337 | 2.871145 | 1.726815 | 1.650356 | 9 | 0 | 1 | 1 | 7 | 18.09227 | 0.2176807 | 1.190444 | -0.01992226 | 121 | 247.8 | 2.9 | No370-Mg-6Al-5Zn-4Ca-5Gd-2
538 | 0.02340423 | 5.713766 | 0.02739783 | 0.6897869 | 1.235419 | -0.001484293 | 24.64405 | 24.6442 | -2.709759 | 0.04072827 | 0.02630943 | 2.381833 | 0.2398931 | 1.567472 | 14 | 0 | 3 | 11 | 0 | 17.84444 | 0.1864557 | 0.4716985 | -0.008804161 | 160 | 180.7 | 8.6 | No674-3.2Al-1.3Zn-0.4Mn-0.015Si-0.03Fe-0.06-Ce-5
539 | 0.01407061 | 2.090819 | 0.02172432 | 0.3032051 | 1.140411 | -0.0009450942 | 26.43932 | 26.43932 | -4.773638 | 0.0128285 | 0.005208016 | 2.029232 | 0.4235358 | 1.562849 | 12 | 1 | 0 | 4 | 7 | 17.49076 | 0.05868404 | 0.1287498 | -0.001335435 | 192 | 208.4 | 5.5 | No72-Mg- 7.50Gd-1.53Y-0.37Zr-0.45Ag -2
540 | 0.008119303 | 2.317567 | 0.02340588 | 0.09796026 | 1.140477 | -0.0003610962 | 24.88156 | 24.88156 | -5.477538 | 0.009372717 | 0.002016589 | 2.01362 | 0.1444742 | 1.525683 | 12 | 1 | 0 | 4 | 7 | 17.40632 | 0.03691067 | 0.04609972 | -0.0005277915 | 144 | 228.8 | 3.2 | No248-Mg-1.6Gd-0.8Y-0.4Ag-0.1Zr-2
541 | 0.01985425 | 2.262757 | 0.02131998 | 0.5442288 | 1.198521 | -0.001429959 | 27.36648 | 27.36661 | -3.627576 | 0.02086952 | 0.01068023 | 2.079189 | 0.5945211 | 1.578163 | 14 | 0 | 0 | 7 | 7 | 17.69658 | 0.1651046 | 0.3307004 | -0.006446261 | 442 | 210.2 | 7.8 | No24-Mg-10.3Gd-2.2Y-1.1Zn-0.34Mn-2
542 | 0.03631243 | 2.732703 | 0.03142042 | 1.674471 | 1.172088 | -0.003228846 | 26.54229 | 26.54347 | -2.448706 | 0.05780228 | 0.05880779 | 2.950667 | 1.080805 | 1.606627 | 3 | 0 | 1 | 1 | 1 | 18.5979 | 0.2325779 | 1.186843 | -0.01823687 | 163 | 217.4 | 6.6 | No807-Mg-10Zn-5Al-2Ce
543 | 0.02175376 | 5.580491 | 0.02699217 | 0.6118313 | 1.118849 | -0.001331131 | 24.57355 | 24.57366 | -2.812885 | 0.0383029 | 0.02351009 | 2.344829 | 0.2202185 | 1.562658 | 6 | 0 | 1 | 5 | 0 | 17.76604 | 0.1625051 | 0.3959893 | -0.006987467 | 160 | 220 | 18 | No540-3Al-1Zn-0.3Mn -50
544 | 0.02059814 | 4.291145 | 0.02669461 | 0.5640108 | 1.081975 | -0.001223215 | 24.52175 | 24.52186 | -2.883013 | 0.03655904 | 0.02179276 | 2.331158 | 0.2629552 | 1.560011 | 1 | 0 | 1 | 0 | 0 | 17.67815 | 0.1069546 | 0.3094729 | -0.004178434 | 174 | 280 | 14 | No562-Mg–2.96Al–0.94Zn -15
545 | 0.01985425 | 2.262757 | 0.02131998 | 0.5442288 | 1.198521 | -0.001429959 | 27.36648 | 27.36661 | -3.627576 | 0.02086952 | 0.01068023 | 2.079189 | 0.5945211 | 1.578163 | 14 | 0 | 0 | 7 | 7 | 17.69658 | 0.1651046 | 0.3307004 | -0.006446261 | 316 | 340 | 4 | No23-Mg-10.3Gd-2.2Y-1.1Zn-0.34Mn
546 | 0.02080144 | 4.265951 | 0.0267479 | 0.5749622 | 1.081977 | -0.001244887 | 24.53206 | 24.53217 | -2.877022 | 0.03687881 | 0.02219519 | 2.337549 | 0.2691806 | 1.56068 | 1 | 0 | 1 | 0 | 0 | 17.6861 | 0.1086243 | 0.3170651 | -0.004298828 | 140 | 280 | 23 | No392-Mg-3Al-1Zn-3
547 | 0.01322981 | 2.546939 | 0.02406057 | 0.2303613 | 1.159248 | -0.0006320622 | 25.01236 | 25.01258 | -3.611209 | 0.01710821 | 0.006029367 | 2.080885 | 0.2294929 | 1.521006 | 9 | 0 | 0 | 2 | 7 | 17.54314 | 0.102122 | 0.1813741 | -0.003391419 | 205 | 330 | 20 | No169-Mg-1Gd-1Y-2Zn-4
548 | 0.02175376 | 5.580491 | 0.02699217 | 0.6118313 | 1.118849 | -0.001331131 | 24.57355 | 24.57366 | -2.812885 | 0.0383029 | 0.02351009 | 2.344829 | 0.2202185 | 1.562658 | 6 | 0 | 1 | 5 | 0 | 17.76604 | 0.1625051 | 0.3959893 | -0.006987467 | 225 | 280 | 19 | No610-3Al-1Zn-0.3Mn -64
549 | 0.02251435 | 1.962813 | 0.01985291 | 0.7341733 | 1.159055 | -0.001921599 | 28.76782 | 28.76805 | -3.790916 | 0.02159482 | 0.01362317 | 2.11764 | 0.9286439 | 1.611331 | 11 | 0 | 0 | 4 | 7 | 17.75105 | 0.1222598 | 0.3789502 | -0.005123936 | 180 | 204 | 3.7 | No17-Mg–14Gd–3Y–1.8Zn–0.5Zr -10
550 | 0.0172894 | 2.248468 | 0.02170726 | 0.4266583 | 1.159125 | -0.001262451 | 26.58354 | 26.58365 | -4.223327 | 0.01713079 | 0.007998797 | 2.068004 | 0.5271995 | 1.57059 | 12 | 1 | 0 | 4 | 7 | 17.59737 | 0.09606344 | 0.2330246 | -0.003221903 | 156 | 223 | 9.6 | No85-Mg-6.05Gd-3.12Y-0.95Zn-0.32Ag-0.47Zr
551 | 0.02918453 | 3.153332 | 0.02798399 | 1.129737 | 1.154825 | -0.002189338 | 25.18553 | 25.18553 | -2.570439 | 0.04990714 | 0.0414498 | 2.623311 | 0.645077 | 1.635123 | 10 | 0 | 1 | 2 | 7 | 17.9245 | 0.1220693 | 0.5299234 | -0.005906214 | 125 | 329 | 4.4 | No391-Mg-6Al-Zn-1.2Y-2.4Gd-2
552 | 0.01962308 | 2.06865 | 0.02129207 | 0.5477578 | 1.185933 | -0.001358892 | 27.94916 | 27.94931 | -3.528993 | 0.02157034 | 0.01127405 | 2.085596 | 0.6173078 | 1.578536 | 13 | 0 | 0 | 6 | 7 | 17.69176 | 0.1671881 | 0.325798 | -0.006488167 | 386 | 224 | 5.1 | No22-Mg-14.3Gd-1.2Zn-0.35Mn-2
553 | 0.0226122 | 2.079093 | 0.01942991 | 0.5817634 | 1.162505 | -0.001446424 | 27.36982 | 27.36982 | -2.828851 | 0.01914072 | 0.009499911 | 2.029641 | 0.6575011 | 1.590427 | 11 | 0 | 0 | 4 | 7 | 17.51443 | 0.07697622 | 0.2183024 | -0.002680184 | 243 | 247 | 16.4 | No128-Mg-10Gd-3Y-0.5Zr-0.5Ca-3
554 | 0.01070444 | 2.585562 | 0.02372668 | 0.1537678 | 1.159219 | -0.0004651285 | 24.85175 | 24.85186 | -4.059245 | 0.01255231 | 0.003549402 | 2.04237 | 0.1665142 | 1.521543 | 9 | 0 | 0 | 2 | 7 | 17.46666 | 0.07505014 | 0.1060114 | -0.001860878 | 119 | 338 | 6.8 | No158-Mg-1Gd-1Y-1Zn
555 | 0.02910633 | 2.154853 | 0.02781104 | 0.7621187 | 1.235463 | -0.001377558 | 24.44874 | 24.44874 | -1.626054 | 0.04371353 | 0.02676205 | 2.360154 | 0.5930431 | 1.577196 | 8 | 0 | 3 | 5 | 0 | 17.81358 | 0.1820637 | 0.4427282 | -0.008413375 | 49 | 216 | 4.6 | No781-Mg-3Al-0.4Mn-0.5Si
556 | 0.02881796 | 4.192237 | 0.02547614 | 0.8321578 | 1.291167 | -0.001647891 | 24.7704 | 24.77051 | -1.984275 | 0.04266932 | 0.02799056 | 2.338565 | 0.3633883 | 1.565854 | 8 | 0 | 1 | 6 | 1 | 17.71747 | 0.1755872 | 0.4590352 | -0.008748057 | 190 | 263 | 18.2 | No477-2.89Al-1Zn-0.35Mn-0.54Ce-0.82Ca-3
557 | 0.03286428 | 3.619413 | 0.03127819 | 1.427105 | 1.077723 | -0.002354106 | 24.52395 | 24.52395 | -2.179604 | 0.05853803 | 0.05633309 | 2.899827 | 0.6008863 | 1.663789 | 1 | 0 | 1 | 0 | 0 | 18.11504 | 0.1396412 | 0.6932726 | -0.007794133 | 100 | 322 | 7.4 | No754-Mg-9Al
558 | 0.01818435 | 5.740773 | 0.0260645 | 0.428204 | 1.118793 | -0.001001825 | 24.51957 | 24.51967 | -3.029678 | 0.03194217 | 0.01635305 | 2.238128 | 0.1610636 | 1.544888 | 6 | 0 | 1 | 5 | 0 | 17.64743 | 0.1378175 | 0.2825607 | -0.005087159 | 53.81 | 207 | 4.4 | No710-Mg-2Al-0.9Zn-0.2Mn
559 | 0.01174906 | 2.488465 | 0.02224355 | 0.2136758 | 1.079614 | -0.0007155348 | 25.90213 | 25.90213 | -5.183515 | 0.008152193 | 0.003158212 | 2.015636 | 0.2685099 | 1.551055 | 11 | 0 | 0 | 4 | 7 | 17.45694 | 0.05238085 | 0.09586287 | -0.001041506 | 101 | 242 | 14.5 | No111-Mg-6Gd-1Y-0.5Zr
561 | 0.02379263 | 2.030626 | 0.02122614 | 0.7747599 | 1.159134 | -0.001953705 | 27.87972 | 27.88013 | -3.451232 | 0.02552543 | 0.0160969 | 2.172287 | 0.9078435 | 1.593538 | 11 | 0 | 0 | 4 | 7 | 17.8524 | 0.1481579 | 0.4770871 | -0.007335733 | 198 | 210 | 16.1 | No199-Mg-8.5Gd-4.5Y-3.3Zn-0.4Zr-2
562 | 0.0319689 | 4.019797 | 0.03081427 | 1.339836 | 1.119087 | -0.00234343 | 24.60496 | 24.60501 | -2.29296 | 0.05667162 | 0.05256015 | 2.825777 | 0.5385872 | 1.648115 | 6 | 0 | 1 | 5 | 0 | 18.12363 | 0.170118 | 0.7105845 | -0.009355279 | 194 | 203 | 20.7 | No698-Mg-8Al-0.5Zn-0.2 Mn -3
563 | 0.01070444 | 2.585562 | 0.02372668 | 0.1537678 | 1.159219 | -0.0004651285 | 24.85175 | 24.85186 | -4.059245 | 0.01255231 | 0.003549402 | 2.04237 | 0.1665142 | 1.521543 | 9 | 0 | 0 | 2 | 7 | 17.46666 | 0.07505014 | 0.1060114 | -0.001860878 | 128 | 222 | 8.6 | No844-Mg-1Gd-1Y-1Zn-8
564 | 0.02944124 | 3.306066 | 0.02973374 | 1.165122 | 1.077667 | -0.002212359 | 24.87333 | 24.87333 | -2.552369 | 0.05397638 | 0.0478173 | 2.760123 | 0.616935 | 1.638148 | 3 | 0 | 3 | 0 | 0 | 17.96014 | 0.1262604 | 0.5611042 | -0.0063523 | 105 | 224 | 21.4 | No776-Mg-7Al-2Sn
565 | 0.02251435 | 1.962813 | 0.01985291 | 0.7341733 | 1.159055 | -0.001921599 | 28.76782 | 28.76805 | -3.790916 | 0.02159482 | 0.01362317 | 2.11764 | 0.9286439 | 1.611331 | 11 | 0 | 0 | 4 | 7 | 17.75105 | 0.1222598 | 0.3789502 | -0.005123936 | 135 | 331 | 7.8 | No11-Mg–14Gd–3Y–1.8Zn–0.5Zr -4
566 | 0.02242724 | 1.94622 | 0.01985249 | 0.7242971 | 1.159051 | -0.001886927 | 28.55484 | 28.55505 | -3.751485 | 0.02113963 | 0.0132291 | 2.111707 | 0.9195638 | 1.609425 | 11 | 0 | 0 | 4 | 7 | 17.74071 | 0.1197251 | 0.3691102 | -0.004940366 | 177 | 220 | 7.3 | No291-Mg-12.9Gd-3.6Y-1.7Zn-0.4Zr
567 | 0.006868962 | 2.211056 | 0.02354112 | 0.07589631 | 1.12849 | -0.0002898328 | 24.9058 | 24.9058 | -6.142785 | 0.009100323 | 0.001777128 | 2.012659 | 0.1214012 | 1.522621 | 11 | 1 | 0 | 3 | 7 | 17.39367 | 0.03069783 | 0.03354 | -0.0003631133 | 181 | 237 | 20.9 | No240-Mg-2.4Gd-0.4Ag-0.1Zr
568 | 0.02559349 | 2.784256 | 0.02796597 | 0.861432 | 1.118928 | -0.002112091 | 25.98456 | 25.98525 | -3.224434 | 0.04427095 | 0.03376118 | 2.533773 | 0.6945067 | 1.554436 | 8 | 0 | 3 | 5 | 0 | 18.07328 | 0.2056502 | 0.6881623 | -0.01253615 | 137 | 362 | 7.6 | No381-Mg-2Al-6Zn-3Sn-0.2Mn
569 | 0.01386325 | 2.188048 | 0.02155709 | 0.2866518 | 1.102275 | -0.0008554734 | 26.65433 | 26.65433 | -4.451192 | 0.009386616 | 0.004184503 | 2.01995 | 0.3658057 | 1.558163 | 16 | 0 | 0 | 3 | 13 | 17.45107 | 0.05157783 | 0.106355 | -0.001048175 | 180 | 230 | 4.3 | No228-Mg-9Gd-1Sm-0.5Zr
570 | 0.03412352 | 3.862578 | 0.03182769 | 1.522521 | 1.119151 | -0.002629554 | 24.70831 | 24.70842 | -2.258262 | 0.0600846 | 0.05954325 | 2.948868 | 0.6287172 | 1.665609 | 6 | 0 | 1 | 5 | 0 | 18.2488 | 0.180614 | 0.8185233 | -0.0106739 | 262 | 263 | 17.8 | No694-Mg-9Al-1Zn-0.2Mn -3
571 | 0.02710151 | 3.94251 | 0.02883079 | 0.9768927 | 1.077627 | -0.001755847 | 24.45053 | 24.45053 | -2.39056 | 0.04871756 | 0.03856155 | 2.598089 | 0.4113232 | 1.612219 | 1 | 0 | 1 | 0 | 0 | 17.86185 | 0.1171715 | 0.4745642 | -0.005462611 | 100 | 363 | 2.8 | No398-Mg-6Al
572 | 0.009848107 | 2.475836 | 0.02328464 | 0.1189635 | 1.203817 | -0.0003670838 | 24.85515 | 24.85516 | -3.784947 | 0.007332039 | 0.001779218 | 2.012838 | 0.1373642 | 1.522109 | 9 | 0 | 0 | 2 | 7 | 17.39746 | 0.0455333 | 0.05518959 | -0.0008521192 | 221.96 | 215 | 5.1 | No305-Mg-1Gd-1Y-0.2Zn-0.6Yb
573 | 0.02167601 | 5.204524 | 0.02693016 | 0.6008226 | 1.23536 | -0.001305617 | 24.55045 | 24.55054 | -2.778798 | 0.03803103 | 0.02307402 | 2.338836 | 0.2316181 | 1.562448 | 23 | 1 | 3 | 19 | 0 | 17.74666 | 0.1546028 | 0.3770993 | -0.006471475 | 257 | 235 | 11.1 | No492-Mg-2.98Al-0.89Zn-0.25Mn-0.013Si-0.002Cu-0.002Ni-0.003Fe
574 | 0.02078828 | 6.153274 | 0.02674862 | 0.5599473 | 1.118833 | -0.001194946 | 24.46482 | 24.46485 | -2.765102 | 0.03711061 | 0.02181294 | 2.31712 | 0.1794033 | 1.562843 | 6 | 0 | 1 | 5 | 0 | 17.71235 | 0.1526423 | 0.3440931 | -0.006004057 | 56.71 | 362 | 4.7 | No712-Mg-3Al-0.3Zn-0.3Mn
575 | 0.03262099 | 3.667443 | 0.03113234 | 1.40419 | 1.082159 | -0.002418079 | 24.62083 | 24.62091 | -2.272355 | 0.0577997 | 0.05510291 | 2.879545 | 0.6087028 | 1.655397 | 1 | 0 | 1 | 0 | 0 | 18.12813 | 0.1464976 | 0.7086944 | -0.008297435 | 96 | 235 | 3.4 | No353-Mg-8.5Al-0.7Zn
576 | 0.03488752 | 3.546808 | 0.03193204 | 1.560593 | 1.231118 | -0.002701165 | 24.76968 | 24.76979 | -2.219274 | 0.06276263 | 0.06169823 | 2.960518 | 0.7041369 | 1.670483 | 18 | 0 | 1 | 10 | 7 | 18.297 | 0.1991707 | 0.8645915 | -0.01201571 | 132 | 252 | 14.6 | No342-Mg-9Al-1Zn-0.4Ni-0.1Gd-0.05Y-3
577 | 0.03646 | 3.442106 | 0.03238524 | 1.645075 | 1.231172 | -0.002836211 | 24.86949 | 24.8696 | -2.133562 | 0.06723995 | 0.06603706 | 2.984806 | 0.7635648 | 1.678787 | 18 | 0 | 1 | 10 | 7 | 18.44783 | 0.2513188 | 1.00961 | -0.01640787 | 147 | 370 | 4.1 | No336-Mg-9Al-1Zn-1.0Ni-0.15Gd-0.05Y
578 | 0.02116529 | 5.208457 | 0.02684099 | 0.5847089 | 1.118841 | -0.001268756 | 24.52858 | 24.52866 | -2.832237 | 0.03749325 | 0.02258664 | 2.334465 | 0.2248693 | 1.562052 | 6 | 0 | 1 | 5 | 0 | 17.72402 | 0.1437864 | 0.3548583 | -0.005812971 | 295 | 217 | 1.5 | No497-Mg-3Al-0.8Zn-0.2Mn -3
579 | 0.02394436 | 6.187467 | 0.02764464 | 0.7332864 | 1.118887 | -0.001537724 | 24.61612 | 24.61623 | -2.682081 | 0.04208957 | 0.02821437 | 2.410121 | 0.2295881 | 1.574304 | 6 | 0 | 1 | 5 | 0 | 17.87028 | 0.1926898 | 0.4957734 | -0.009243239 | 225 | 257 | 13.9 | No577-Mg-3.6Al-1.0Zn-0.5Mn -20
580 | 0.002888023 | 2.746732 | 0.01999129 | 0.1069119 | 1.007541 | -0.001809931 | 25.47523 | 25.47523 | -217.0006 | 0.01344739 | 0.01069119 | 2.056667 | 0.6414717 | 1.645434 | 1 | 0 | 0 | 1 | 0 | 18.14937 | 0.1774547 | 0.7446417 | -0.01140268 | 101 | 360 | 2.4 | No811-Mg-10Sc
581 | 0.02175376 | 5.580491 | 0.02699217 | 0.6118313 | 1.118849 | -0.001331131 | 24.57355 | 24.57366 | -2.812885 | 0.0383029 | 0.02351009 | 2.344829 | 0.2202185 | 1.562658 | 6 | 0 | 1 | 5 | 0 | 17.76604 | 0.1625051 | 0.3959893 | -0.006987467 | 198 | 233 | 2.3 | No648-Mg–3Al–1Zn–0.3Mn
582 | 0.0226265 | 4.72901 | 0.02694268 | 0.5925581 | 1.235354 | -0.001203271 | 24.43551 | 24.43551 | -2.350329 | 0.03849994 | 0.02257475 | 2.318197 | 0.2353636 | 1.566301 | 8 | 0 | 3 | 5 | 0 | 17.73549 | 0.1676023 | 0.3670721 | -0.006868119 | 55 | 259 | 12.4 | No779-Mg-3Al-0.4Mn-0.1Si
583 | 0.02133734 | 4.066931 | 0.0266186 | 0.6003196 | 1.171639 | -0.001316797 | 24.65622 | 24.65633 | -2.892268 | 0.03706195 | 0.02257035 | 2.340283 | 0.2987855 | 1.562875 | 5 | 0 | 1 | 0 | 4 | 17.68484 | 0.109048 | 0.3215336 | -0.00434046 | 247 | 328 | 1.1 | No325-Mg-3Al-1Zn-0.6Nd-2
584 | 0.01715469 | 2.031139 | 0.02035275 | 0.4443852 | 1.079572 | -0.0012554 | 27.3093 | 27.3093 | -4.265957 | 0.01167888 | 0.006468834 | 2.029576 | 0.5837056 | 1.589125 | 11 | 0 | 0 | 4 | 7 | 17.54816 | 0.06888385 | 0.1838686 | -0.001849984 | 321 | 261 | 29.1 | No147-Mg-10Gd-3Y-0.5Zr-7
585 | 0.01114817 | 4.956262 | 0.02374103 | 0.1541686 | 1.198652 | -0.0004697504 | 24.9189 | 24.91895 | -3.779726 | 0.01418224 | 0.003672906 | 2.029071 | 0.08785627 | 1.524549 | 14 | 0 | 0 | 7 | 7 | 17.50525 | 0.1355935 | 0.1446743 | -0.003856433 | 316 | 366 | 19.8 | No5-Mg-1.79Gd-0.68Y-0.46Zn-0.3Mn
586 | 0.01783738 | 2.133582 | 0.02125223 | 0.4539123 | 1.159098 | -0.00130034 | 26.69253 | 26.69261 | -4.086904 | 0.01637571 | 0.007941768 | 2.059782 | 0.5736612 | 1.577293 | 12 | 1 | 0 | 4 | 7 | 17.59601 | 0.09149023 | 0.2312633 | -0.002993726 | 290 | 401 | 12.3 | No77-Mg-6Gd-4Y-0.7Zn-0.4Zr-0.3Ag
587 | 0.01824739 | 2.144766 | 0.02051266 | 0.4933205 | 1.159064 | -0.001412853 | 27.45849 | 27.45856 | -4.243221 | 0.01477337 | 0.007972904 | 2.052762 | 0.6221548 | 1.591053 | 11 | 0 | 0 | 4 | 7 | 17.59918 | 0.08829377 | 0.2337197 | -0.002814592 | 142 | 381 | 18.8 | No102-Mg-10.10Gd-2.98Y-0.53Zn-0.61Zr
588 | 0.009196641 | 2.222829 | 0.02327091 | 0.1199213 | 1.140469 | -0.0004009476 | 24.85737 | 24.85737 | -4.740555 | 0.009636467 | 0.002255115 | 2.014579 | 0.1674573 | 1.528739 | 12 | 1 | 0 | 4 | 7 | 17.41894 | 0.04218238 | 0.0585906 | -0.0006918658 | 256 | 278 | 27.8 | No255-Mg-0.8Gd-1.6Y-0.4Ag-0.1Zr-3
589 | 0.02107054 | 4.171076 | 0.02668342 | 0.5876148 | 1.171643 | -0.001283712 | 24.59399 | 24.59409 | -2.891455 | 0.03697026 | 0.02238237 | 2.338912 | 0.2839474 | 1.561775 | 5 | 0 | 1 | 0 | 4 | 17.68547 | 0.1088358 | 0.3192945 | -0.004319598 | 146 | 406 | 12.6 | No318-Mg-3Al-1Zn-0.3Nd
590 | 0.01715469 | 2.031139 | 0.02035275 | 0.4443852 | 1.079572 | -0.0012554 | 27.3093 | 27.3093 | -4.265957 | 0.01167888 | 0.006468834 | 2.029576 | 0.5837056 | 1.589125 | 11 | 0 | 0 | 4 | 7 | 17.54816 | 0.06888385 | 0.1838686 | -0.001849984 | 320 | 412 | 16.3 | No814-Mg-10Gd-3Y-0.5Zr-12
591 | 0.0177409 | 1.981703 | 0.02010776 | 0.4740282 | 1.079566 | -0.001313646 | 27.47192 | 27.47192 | -4.173757 | 0.01205494 | 0.00689035 | 2.031137 | 0.6268583 | 1.593514 | 11 | 0 | 0 | 4 | 7 | 17.55852 | 0.07010081 | 0.193682 | -0.001925009 | 237 | 413 | 12.7 | No35-Mg-10.4Gd-3.3Y-0.46Zr-2
593 | 0.01045231 | 2.076692 | 0.02291688 | 0.1479518 | 1.079625 | -0.0004009531 | 24.82836 | 24.82836 | -3.670028 | 0.006386314 | 0.001939574 | 2.008364 | 0.1795922 | 1.533654 | 3 | 0 | 0 | 3 | 0 | 17.43056 | 0.04548803 | 0.07000985 | -0.0008160805 | 147 | 430 | 12.8 | No245-Mg-2.8Y-0.1Zr-2
594 | 0.01847459 | 2.126286 | 0.02064565 | 0.4940921 | 1.159068 | -0.001388665 | 27.13023 | 27.1303 | -4.068625 | 0.01495124 | 0.007946671 | 2.053869 | 0.6165616 | 1.587861 | 11 | 0 | 0 | 4 | 7 | 17.60507 | 0.09050081 | 0.2395792 | -0.002956259 | 147 | 403 | 15.3 | No183-Mg-8Gd-4Y-0.6Zn-0.5Zr
595 | 0.02175376 | 5.580491 | 0.02699217 | 0.6118313 | 1.118849 | -0.001331131 | 24.57355 | 24.57366 | -2.812885 | 0.0383029 | 0.02351009 | 2.344829 | 0.2202185 | 1.562658 | 6 | 0 | 1 | 5 | 0 | 17.76604 | 0.1625051 | 0.3959893 | -0.006987467 | 201.7 | 397 | 12.8 | No660-Mg–3Al–1Zn–0.3Mn -10
596 | 0.01807752 | 2.234861 | 0.02099595 | 0.3915937 | 1.102251 | -0.0009621356 | 26.02992 | 26.02992 | -2.944141 | 0.009812922 | 0.004572156 | 2.021489 | 0.4037778 | 1.554619 | 9 | 0 | 0 | 3 | 6 | 17.45017 | 0.06735436 | 0.1536986 | -0.001835521 | 185 | 309 | 25.7 | No834-Mg-4Y-4Sm-0.5Zr-5
597 | 0.06253094 | 2.012764 | 0.01912301 | 3.156112 | 1.248267 | -0.004505629 | 27.10307 | 27.10367 | -1.1523 | 0.07927015 | 0.09104194 | 2.878792 | 2.087122 | 1.656051 | 9 | 0 | 1 | 1 | 7 | 17.96342 | 0.2307168 | 1.326333 | -0.0234532 | 91 | 324 | 19.9 | No368-Mg-6Al-5Zn-6Ca-5Gd
598 | 0.01941062 | 2.476749 | 0.02088137 | 0.5106601 | 1.198469 | -0.001367718 | 27.01776 | 27.01776 | -3.630095 | 0.01860012 | 0.008988021 | 2.039397 | 0.5220154 | 1.587255 | 15 | 0 | 0 | 8 | 7 | 17.6923 | 0.1780759 | 0.3267752 | -0.006832722 | 308 | 422 | 3.7 | No54-Mg-8Gd-4Y-0.5Mn-0.2Sc
599 | 0.02059814 | 4.291145 | 0.02669461 | 0.5640108 | 1.081975 | -0.001223215 | 24.52175 | 24.52186 | -2.883013 | 0.03655904 | 0.02179276 | 2.331158 | 0.2629552 | 1.560011 | 1 | 0 | 1 | 0 | 0 | 17.67815 | 0.1069546 | 0.3094729 | -0.004178434 | 282 | 439 | 6.2 | No556-Mg–2.96Al–0.94Zn -9
600 | 0.03318257 | 4.005407 | 0.03136952 | 1.438887 | 1.119121 | -0.002503929 | 24.66387 | 24.66395 | -2.27406 | 0.0585818 | 0.05633123 | 2.889469 | 0.5775217 | 1.657351 | 6 | 0 | 1 | 5 | 0 | 18.20045 | 0.1819274 | 0.7785802 | -0.01044477 | 135 | 439 | 5.8 | No350-Mg-8.5Al-0.75Zn-0.25Mn-0.1Ho
601 | 0.01734886 | 2.190955 | 0.021818 | 0.4293828 | 1.159132 | -0.001268607 | 26.58064 | 26.58076 | -4.214881 | 0.01812621 | 0.008418267 | 2.073169 | 0.5433724 | 1.568974 | 12 | 1 | 0 | 4 | 7 | 17.59951 | 0.09688828 | 0.2351395 | -0.003271585 | 159 | 449 | 6 | No215-Mg-6Gd-3Y-1Zn-0.4Zr-0.5Ag
602 | 0.01812277 | 1.67653 | 0.02071874 | 0.5018206 | 1.146908 | -0.001253473 | 28.03655 | 28.03667 | -3.816504 | 0.01708703 | 0.009281394 | 2.069608 | 0.7026084 | 1.579651 | 8 | 0 | 0 | 1 | 7 | 17.57627 | 0.08594328 | 0.2112673 | -0.002579677 | 274 | 427 | 12.6 | No268-Mg-15Gd-1Zn -2
603 | 0.02089306 | 2.051526 | 0.02059654 | 0.6166809 | 1.159078 | -0.001645155 | 27.52282 | 27.52301 | -3.768796 | 0.01936969 | 0.0110713 | 2.094339 | 0.7578663 | 1.59368 | 11 | 0 | 0 | 4 | 7 | 17.69597 | 0.113828 | 0.3272775 | -0.004487837 | 218 | 388 | 0.97 | No194-Mg-8.5Gd-4.5Y-1.5Zn-0.4Zr
604 | 0.01754755 | 2.325892 | 0.02246829 | 0.2439832 | 1.248283 | -0.0005119157 | 24.78428 | 24.7843 | -1.662514 | 0.01736964 | 0.004897287 | 2.011942 | 0.204033 | 1.523221 | 9 | 0 | 0 | 2 | 7 | 17.36918 | 0.05478175 | 0.0830811 | -0.00149531 | 276.97 | 399 | 10.8 | No301-Mg-1Gd-1Y-0.2Zn-0.6Ca
605 | 0.03332469 | 3.9979 | 0.03143777 | 1.45098 | 1.119125 | -0.002520459 | 24.66718 | 24.66726 | -2.26959 | 0.05881785 | 0.05680474 | 2.897676 | 0.5824307 | 1.658711 | 6 | 0 | 1 | 5 | 0 | 18.20821 | 0.1826326 | 0.7851876 | -0.01052572 | 122 | 295 | 9.5 | No351-Mg-8.5Al-0.75Zn-0.25Mn-1.0Ho
606 | 0.02550468 | 5.310712 | 0.02817979 | 0.8412396 | 1.118922 | -0.001695126 | 24.60635 | 24.60645 | -2.605928 | 0.04504597 | 0.03257682 | 2.484211 | 0.2948384 | 1.587423 | 6 | 0 | 1 | 5 | 0 | 17.90347 | 0.1829078 | 0.5241115 | -0.008865014 | 243 | 459 | 5.1 | No591-4.4Al-0.9Zn-0.4Mn -2
607 | 0.02527476 | 1.805825 | 0.01885663 | 0.8726129 | 1.158981 | -0.002016584 | 27.93584 | 27.93604 | -3.156764 | 0.02145026 | 0.01440133 | 2.111871 | 1.068923 | 1.630516 | 11 | 0 | 0 | 4 | 7 | 17.83206 | 0.1288637 | 0.4535508 | -0.00590549 | 162 | 448 | 8 | No288-Mg-4.9Gd-10.5Y-1.6Zn-0.3Zr
608 | 0.01603129 | 2.126012 | 0.02088635 | 0.3844333 | 1.079583 | -0.001118667 | 26.80013 | 26.80013 | -4.352752 | 0.01080572 | 0.005540862 | 2.025616 | 0.4955212 | 1.578685 | 11 | 0 | 0 | 4 | 7 | 17.52792 | 0.06649152 | 0.1646481 | -0.001714694 | 273 | 488 | 4.8 | No137-Mg-8Gd-3Y-0.5Zr-4
609 | 0.01467032 | 2.082778 | 0.02117269 | 0.3363203 | 1.079592 | -0.0009996836 | 26.90718 | 26.90718 | -4.644974 | 0.01031648 | 0.005051982 | 2.023406 | 0.4507354 | 1.571624 | 11 | 0 | 0 | 4 | 7 | 17.49665 | 0.05801239 | 0.1341674 | -0.001310428 | 139 | 491 | 3.6 | No29-Mg-10.06Gd-1.13Y-0.47Zr
610 | 0.03488752 | 3.546808 | 0.03193204 | 1.560593 | 1.231118 | -0.002701165 | 24.76968 | 24.76979 | -2.219274 | 0.06276263 | 0.06169823 | 2.960518 | 0.7041369 | 1.670483 | 18 | 0 | 1 | 10 | 7 | 18.297 | 0.1991707 | 0.8645915 | -0.01201571 | 168 | 178 | 2 | No338-Mg-9Al-1Zn-0.4Ni-0.1Gd-0.05Y
611 | 0.0218234 | 5.560894 | 0.02701194 | 0.6158214 | 1.118851 | -0.001338349 | 24.57561 | 24.57572 | -2.810119 | 0.03842196 | 0.02366269 | 2.347237 | 0.2221913 | 1.562999 | 6 | 0 | 1 | 5 | 0 | 17.7685 | 0.1627648 | 0.3983116 | -0.00701816 | 210 | 234 | 2.5 | No485-Mg–3.02Al–1.01Zn–0.30Mn -8
612 | 0.02206237 | 6.140012 | 0.02707378 | 0.6241251 | 1.118853 | -0.00135565 | 24.58741 | 24.58752 | -2.785115 | 0.03876562 | 0.02394852 | 2.347261 | 0.2038963 | 1.563318 | 6 | 0 | 1 | 5 | 0 | 17.79274 | 0.1766943 | 0.4223085 | -0.007876852 | 149 | 211 | 1.9 | No552-Mg-3Al-1Zn-0.4Mn
613 | 0.0243375 | 9.271559 | 0.02543351 | 1.416766 | 1.082191 | -0.004795211 | 22.23774 | 22.23784 | -8.095724 | 0.07566239 | 0.09876407 | 2.122566 | 0.4369587 | 1.568829 | 4 | 1 | 3 | 0 | 0 | 15.48196 | 0.3346576 | 1.988205 | -0.06617139 | 110 | 193 | 2.9 | No359-Mg-3Sn-2Al-1Zn-5Li
614 | 0.02080144 | 4.265951 | 0.0267479 | 0.5749622 | 1.081977 | -0.001244887 | 24.53206 | 24.53217 | -2.877022 | 0.03687881 | 0.02219519 | 2.337549 | 0.2691806 | 1.56068 | 1 | 0 | 1 | 0 | 0 | 17.6861 | 0.1086243 | 0.3170651 | -0.004298828 | 90 | 252 | 3.5 | No734-Mg-3Al-1Zn-6
615 | 0.01976472 | 1.902599 | 0.01932346 | 0.5766944 | 1.079547 | -0.001513796 | 27.81204 | 27.81204 | -3.875126 | 0.01317438 | 0.008222665 | 2.036672 | 0.7563468 | 1.609493 | 11 | 0 | 0 | 4 | 7 | 17.60639 | 0.07814453 | 0.2391485 | -0.002400728 | 289 | 210 | 3.6 | No31-Mg-10.09Gd-5.18Y-0.43Zr
616 | 0.01369039 | 2.431985 | 0.02296613 | 0.1684314 | 1.248328 | -0.0004205458 | 24.75447 | 24.75449 | -2.243786 | 0.01325347 | 0.003237061 | 2.011928 | 0.1602414 | 1.522594 | 9 | 0 | 0 | 2 | 7 | 17.3877 | 0.04874064 | 0.06455116 | -0.001062229 | 264.52 | 189 | 2.6 | No300-Mg-1Gd-1Y-0.2Zn-0.3Ca
617 | 0.01603129 | 2.126012 | 0.02088635 | 0.3844333 | 1.079583 | -0.001118667 | 26.80013 | 26.80013 | -4.352752 | 0.01080572 | 0.005540862 | 2.025616 | 0.4955212 | 1.578685 | 11 | 0 | 0 | 4 | 7 | 17.52792 | 0.06649152 | 0.1646481 | -0.001714694 | 341 | 265 | 3.3 | No140-Mg-8Gd-3Y-0.5Zr-7
618 | 0.04467796 | 2.60212 | 0.02392585 | 1.733296 | 1.243473 | -0.002529337 | 24.74443 | 24.74443 | -1.267127 | 0.06128891 | 0.05535932 | 2.605278 | 0.9011999 | 1.61956 | 1 | 0 | 1 | 0 | 0 | 17.68262 | 0.1434771 | 0.6617643 | -0.01017387 | 85 | 199 | 2.8 | No402-Mg-6Al-3Ca
619 | 0.01824739 | 2.144766 | 0.02051266 | 0.4933205 | 1.159064 | -0.001412853 | 27.45849 | 27.45856 | -4.243221 | 0.01477337 | 0.007972904 | 2.052762 | 0.6221548 | 1.591053 | 11 | 0 | 0 | 4 | 7 | 17.59918 | 0.08829377 | 0.2337197 | -0.002814592 | 201 | 306 | 8.3 | No104-Mg-10.10Gd-2.98Y-0.53Zn-0.61Zr-3
620 | 0.02072042 | 7.640859 | 0.02673525 | 0.5517906 | 1.118831 | -0.00115387 | 24.43462 | 24.43462 | -2.68757 | 0.03708555 | 0.0215596 | 2.307949 | 0.1396039 | 1.563926 | 8 | 0 | 1 | 7 | 0 | 17.71826 | 0.164179 | 0.3503041 | -0.006522132 | 63.3 | 327 | 8 | No739-Mg-3Al-0.4Mn-0.02Ti
621 | 0.02175376 | 5.580491 | 0.02699217 | 0.6118313 | 1.118849 | -0.001331131 | 24.57355 | 24.57366 | -2.812885 | 0.0383029 | 0.02351009 | 2.344829 | 0.2202185 | 1.562658 | 6 | 0 | 1 | 5 | 0 | 17.76604 | 0.1625051 | 0.3959893 | -0.006987467 | 179 | 323 | 7.1 | No538-3Al-1Zn-0.3Mn -48
622 | 0.02714183 | 3.68943 | 0.02875579 | 0.9764386 | 1.082062 | -0.00198784 | 24.83893 | 24.83915 | -2.69838 | 0.04794179 | 0.03803199 | 2.594834 | 0.4963878 | 1.597026 | 3 | 0 | 3 | 0 | 0 | 17.93652 | 0.1429458 | 0.549244 | -0.007360582 | 240 | 360 | 6.5 | No856-Mg-5Al-2Zn-0.5Sn-2
624 | 0.02175376 | 5.580491 | 0.02699217 | 0.6118313 | 1.118849 | -0.001331131 | 24.57355 | 24.57366 | -2.812885 | 0.0383029 | 0.02351009 | 2.344829 | 0.2202185 | 1.562658 | 6 | 0 | 1 | 5 | 0 | 17.76604 | 0.1625051 | 0.3959893 | -0.006987467 | 130 | 334 | 7.5 | No683-Mg–3Al–1Zn–0.3Mn -27
625 | 0.02370584 | 4.186968 | 0.02626541 | 0.6743909 | 1.186292 | -0.001448708 | 26.09566 | 26.09636 | -2.577924 | 0.03508252 | 0.02100565 | 2.268113 | 0.3195759 | 1.525961 | 13 | 0 | 0 | 6 | 7 | 18.13992 | 0.2785991 | 0.7611967 | -0.01837453 | 305 | 345 | 2.9 | No211-Mg-6Zn-1Mn-3Gd
626 | 0.01750944 | 2.15692 | 0.0218495 | 0.4379091 | 1.159135 | -0.001297047 | 26.62575 | 26.62587 | -4.230687 | 0.01904469 | 0.008872747 | 2.077736 | 0.5644283 | 1.569785 | 12 | 1 | 0 | 4 | 7 | 17.60549 | 0.09793292 | 0.2409057 | -0.003346505 | 161 | 363 | 4.2 | No221-Mg-6Gd-3Y-1Zn-0.4Zr-0.7Ag-2
627 | 0.02240678 | 6.163742 | 0.0271731 | 0.6431769 | 1.118859 | -0.001389398 | 24.59617 | 24.59628 | -2.767374 | 0.0393553 | 0.02467976 | 2.357845 | 0.2081778 | 1.565016 | 6 | 0 | 1 | 5 | 0 | 17.80783 | 0.1802915 | 0.4367303 | -0.008169578 | 70 | 355 | 2.5 | No614-Mg-3.091Al–1.023Zn–0.421Mn
628 | 0.02030755 | 6.883067 | 0.02659189 | 0.5267859 | 1.118823 | -0.001175861 | 24.5368 | 24.53688 | -2.851288 | 0.03576067 | 0.02022909 | 2.289303 | 0.1577859 | 1.555083 | 6 | 0 | 1 | 5 | 0 | 17.73108 | 0.1694849 | 0.3637483 | -0.007050554 | 109 | 369 | 4.2 | No425-2.52Al-0.76Zn-0.39Mn-0.93-Li-3
629 | 0.02240678 | 6.163742 | 0.0271731 | 0.6431769 | 1.118859 | -0.001389398 | 24.59617 | 24.59628 | -2.767374 | 0.0393553 | 0.02467976 | 2.357845 | 0.2081778 | 1.565016 | 6 | 0 | 1 | 5 | 0 | 17.80783 | 0.1802915 | 0.4367303 | -0.008169578 | 200 | 379 | 4.8 | No615-Mg-3.091Al–1.023Zn–0.421Mn -2
630 | 0.009907843 | 2.681793 | 0.02383133 | 0.1313599 | 1.159223 | -0.0004039382 | 24.75978 | 24.75988 | -4.114875 | 0.01194627 | 0.003136152 | 2.03864 | 0.1393143 | 1.518965 | 9 | 0 | 0 | 2 | 7 | 17.45421 | 0.07151134 | 0.09372111 | -0.00168122 | 123.2 | 391 | 4.6 | No90-Mg-0.93Zn-0.77Y-0.82Gd
631 | 0.0218234 | 5.560894 | 0.02701194 | 0.6158214 | 1.118851 | -0.001338349 | 24.57561 | 24.57572 | -2.810119 | 0.03842196 | 0.02366269 | 2.347237 | 0.2221913 | 1.562999 | 6 | 0 | 1 | 5 | 0 | 17.7685 | 0.1627648 | 0.3983116 | -0.00701816 | 270 | 225 | 4.8 | No613-Mg–3.02Al–1.01Zn–0.30Mn -17
632 | 0.02394436 | 6.187467 | 0.02764464 | 0.7332864 | 1.118887 | -0.001537724 | 24.61612 | 24.61623 | -2.682081 | 0.04208957 | 0.02821437 | 2.410121 | 0.2295881 | 1.574304 | 6 | 0 | 1 | 5 | 0 | 17.87028 | 0.1926898 | 0.4957734 | -0.009243239 | 260 | 255 | 2.5 | No573-Mg-3.6Al-1.0Zn-0.5Mn -16
633 | 0.02081673 | 4.330467 | 0.02675265 | 0.5758551 | 1.081977 | -0.001249558 | 24.53328 | 24.53339 | -2.883576 | 0.03688562 | 0.02221309 | 2.337668 | 0.2661803 | 1.560854 | 3 | 0 | 1 | 2 | 0 | 17.68724 | 0.1089729 | 0.3181735 | -0.004321637 | 52.2 | 260 | 4.5 | No735-Mg-3Al-1Zn-0.01Ti
634 | 0.02801104 | 4.593833 | 0.0291243 | 1.024851 | 1.118981 | -0.001932992 | 24.57877 | 24.57883 | -2.463608 | 0.04973773 | 0.04002913 | 2.61022 | 0.3887194 | 1.610799 | 6 | 0 | 1 | 5 | 0 | 17.96911 | 0.1720397 | 0.5795643 | -0.008603458 | 195 | 245 | 2.3 | No442-5.8Al-0.6Zn-0.29Mn-3
635 | 0.03471906 | 3.285269 | 0.03069661 | 1.540018 | 1.288633 | -0.002577152 | 24.95524 | 24.95524 | -2.137982 | 0.0593355 | 0.05821035 | 2.918971 | 0.7258503 | 1.668614 | 7 | 0 | 1 | 0 | 6 | 18.11095 | 0.1420889 | 0.7216649 | -0.008184141 | 110 | 174 | 2 | No767-Mg-9Al-2Sm-0.05Sr
636 | 0.05887649 | 2.105904 | 0.02095197 | 2.889447 | 1.248432 | -0.004313967 | 26.98464 | 26.98524 | -1.244495 | 0.07589835 | 0.08508939 | 2.874952 | 1.907225 | 1.653191 | 9 | 0 | 1 | 1 | 7 | 18.02813 | 0.2242483 | 1.258567 | -0.021703 | 126 | 182 | 2.2 | No371-Mg-6Al-5Zn-5Ca-5Gd-2
637 | 0.02175376 | 5.580491 | 0.02699217 | 0.6118313 | 1.118849 | -0.001331131 | 24.57355 | 24.57366 | -2.812885 | 0.0383029 | 0.02351009 | 2.344829 | 0.2202185 | 1.562658 | 6 | 0 | 1 | 5 | 0 | 17.76604 | 0.1625051 | 0.3959893 | -0.006987467 | 130 | 194 | 3 | No680-Mg–3Al–1Zn–0.3Mn -24
638 | 0.01807752 | 2.234861 | 0.02099595 | 0.3915937 | 1.102251 | -0.0009621356 | 26.02992 | 26.02992 | -2.944141 | 0.009812922 | 0.004572156 | 2.021489 | 0.4037778 | 1.554619 | 9 | 0 | 0 | 3 | 6 | 17.45017 | 0.06735436 | 0.1536986 | -0.001835521 | 130 | 327 | 18.5 | No823-Mg-4Y-4Sm-0.5Zr
639 | 0.01941062 | 2.476749 | 0.02088137 | 0.5106601 | 1.198469 | -0.001367718 | 27.01776 | 27.01776 | -3.630095 | 0.01860012 | 0.008988021 | 2.039397 | 0.5220154 | 1.587255 | 15 | 0 | 0 | 8 | 7 | 17.6923 | 0.1780759 | 0.3267752 | -0.006832722 | 455 | 350 | 17 | No55-Mg-8Gd-4Y-0.5Mn-0.2Sc-2
640 | 0.0659435 | 1.931498 | 0.01727746 | 3.421138 | 1.2481 | -0.004688491 | 27.22254 | 27.22315 | -1.078175 | 0.08251767 | 0.09695943 | 2.882665 | 2.266472 | 1.658937 | 9 | 0 | 1 | 1 | 7 | 17.89814 | 0.2370959 | 1.393727 | -0.02517303 | 162 | 350 | 16.5 | No377-Mg-6Al-5Zn-7Ca-5Gd-3
641 | 0.02175376 | 5.580491 | 0.02699217 | 0.6118313 | 1.118849 | -0.001331131 | 24.57355 | 24.57366 | -2.812885 | 0.0383029 | 0.02351009 | 2.344829 | 0.2202185 | 1.562658 | 6 | 0 | 1 | 5 | 0 | 17.76604 | 0.1625051 | 0.3959893 | -0.006987467 | 210 | 435 | 8 | No666-Mg–3Al–1Zn–0.3Mn -16
642 | 0.01816982 | 1.963775 | 0.02008445 | 0.4862295 | 1.079564 | -0.00131727 | 27.23232 | 27.23232 | -3.990008 | 0.01208347 | 0.006922858 | 2.030892 | 0.6347453 | 1.593795 | 11 | 0 | 0 | 4 | 7 | 17.56865 | 0.0726572 | 0.2035132 | -0.002073539 | 459 | 453 | 10.5 | No204-Mg-8.5Gd-4.5Y-0.4Zr-4
643 | 0.01707342 | 8.45287 | 0.02583822 | 0.373682 | 1.118777 | -0.0008364293 | 24.3942 | 24.3942 | -2.86938 | 0.03065442 | 0.01461057 | 2.205564 | 0.09143009 | 1.545873 | 6 | 0 | 1 | 5 | 0 | 17.6057 | 0.1407707 | 0.2421373 | -0.004696024 | 155 | 458 | 10.5 | No723-Mg-2Al-0.3Mn-4
644 | 0.01477547 | 2.453555 | 0.02278518 | 0.1949486 | 1.248312 | -0.0004801927 | 24.8852 | 24.88521 | -2.199545 | 0.01342991 | 0.003449899 | 2.012854 | 0.1813926 | 1.522738 | 9 | 0 | 0 | 2 | 7 | 17.37887 | 0.05196831 | 0.07382053 | -0.00128983 | 208.97 | 185 | 1.5 | No308-Mg-1Gd-1Y-0.2Zn-0.3Ca-0.6Yb
645 | 0.00664607 | 2.39975 | 0.02338867 | 0.07120756 | 1.068286 | -0.0002575122 | 24.91302 | 24.91302 | -5.829993 | 0.004817171 | 0.001104086 | 2.004982 | 0.09939612 | 1.522961 | 10 | 0 | 0 | 3 | 7 | 17.38636 | 0.02461435 | 0.02625368 | -0.0002396301 | 246 | 182 | 1 | No250-Mg-2.8Gd-0.1Zr
646 | 0.02240678 | 6.163742 | 0.0271731 | 0.6431769 | 1.118859 | -0.001389398 | 24.59617 | 24.59628 | -2.767374 | 0.0393553 | 0.02467976 | 2.357845 | 0.2081778 | 1.565016 | 6 | 0 | 1 | 5 | 0 | 17.80783 | 0.1802915 | 0.4367303 | -0.008169578 | 223 | 169 | 1.5 | No619-Mg-3.091Al–1.023Zn–0.421Mn -6
647 | 0.02598678 | 2.405574 | 0.0202411 | 0.8804638 | 1.198462 | -0.002097369 | 28.34899 | 28.34919 | -3.105774 | 0.0280781 | 0.01749498 | 2.127147 | 0.8305306 | 1.616843 | 14 | 0 | 0 | 7 | 7 | 17.99166 | 0.2395214 | 0.6149598 | -0.01290815 | 386 | 160 | 4.5 | No295-Mg-10Gd-6Y-1.6Zn-0.8Mn
648 | 0.02175376 | 5.580491 | 0.02699217 | 0.6118313 | 1.118849 | -0.001331131 | 24.57355 | 24.57366 | -2.812885 | 0.0383029 | 0.02351009 | 2.344829 | 0.2202185 | 1.562658 | 6 | 0 | 1 | 5 | 0 | 17.76604 | 0.1625051 | 0.3959893 | -0.006987467 | 191 | 205 | 3 | No690-Mg–3Al–1Zn–0.3Mn -29
649 | 0.01734886 | 2.190955 | 0.021818 | 0.4293828 | 1.159132 | -0.001268607 | 26.58064 | 26.58076 | -4.214881 | 0.01812621 | 0.008418267 | 2.073169 | 0.5433724 | 1.568974 | 12 | 1 | 0 | 4 | 7 | 17.59951 | 0.09688828 | 0.2351395 | -0.003271585 | 159 | 195 | 3.5 | No220-Mg-6Gd-3Y-1Zn-0.4Zr-0.5Ag-2
650 | 0.03557239 | 1.400243 | 0.02889843 | 0.9726132 | 1.2356 | -0.001559861 | 24.46531 | 24.46531 | -1.232706 | 0.04939488 | 0.03195962 | 2.412664 | 1.037129 | 1.59083 | 8 | 0 | 3 | 5 | 0 | 17.91132 | 0.1982341 | 0.536646 | -0.01030198 | 198 | 181 | 4.5 | No792-Mg-3Al-0.4Mn-1Si-3
651 | 0.03327104 | 3.538633 | 0.03114569 | 1.453082 | 1.1794 | -0.002415701 | 24.62811 | 24.62811 | -2.18228 | 0.05870296 | 0.05675553 | 2.904468 | 0.6309228 | 1.664958 | 7 | 0 | 1 | 0 | 6 | 18.11439 | 0.1401772 | 0.699808 | -0.007875102 | 155 | 169 | 6 | No757-Mg-9Al-0.5Sm
652 | 0.02175376 | 5.580491 | 0.02699217 | 0.6118313 | 1.118849 | -0.001331131 | 24.57355 | 24.57366 | -2.812885 | 0.0383029 | 0.02351009 | 2.344829 | 0.2202185 | 1.562658 | 6 | 0 | 1 | 5 | 0 | 17.76604 | 0.1625051 | 0.3959893 | -0.006987467 | 165 | 245 | 18 | No403-3Al-1Zn-0.3Mn
653 | 0.01182659 | 2.755676 | 0.02342732 | 0.1926023 | 1.159205 | -0.0006161594 | 25.14419 | 25.1443 | -4.405281 | 0.01307379 | 0.004126198 | 2.046136 | 0.2074689 | 1.530115 | 11 | 0 | 0 | 4 | 7 | 17.48979 | 0.08019645 | 0.1287748 | -0.002147956 | 244 | 305 | 18.5 | No33-Mg-2Gd-1.2Y-1.0Zn-0.2Zr
654 | 0.02795796 | 4.174221 | 0.02911752 | 1.029984 | 1.118983 | -0.001976152 | 24.6896 | 24.6896 | -2.528188 | 0.05064808 | 0.04144114 | 2.635635 | 0.437206 | 1.618509 | 8 | 0 | 3 | 5 | 0 | 17.94876 | 0.1676228 | 0.5592107 | -0.00811241 | 108 | 291 | 17.5 | No862-Mg-6Al-1Sn-0.3Mn
655 | 0.01983327 | 2.077073 | 0.02107592 | 0.5599201 | 1.185919 | -0.001377841 | 28.10887 | 28.10899 | -3.502763 | 0.02157539 | 0.01133582 | 2.08002 | 0.6242239 | 1.582716 | 13 | 0 | 0 | 6 | 7 | 17.6979 | 0.1730835 | 0.3317406 | -0.006751094 | 263 | 230 | 17 | No270-Mg-15Gd-1Zn-0.4Mn-3
656 | 0.0182379 | 1.952032 | 0.01979837 | 0.5061426 | 1.07956 | -0.001390157 | 27.83819 | 27.83819 | -4.179403 | 0.0125157 | 0.007424681 | 2.033689 | 0.6745228 | 1.599969 | 11 | 0 | 0 | 4 | 7 | 17.56919 | 0.07125298 | 0.2036725 | -0.00198861 | 168 | 332 | 4.5 | No129-Mg-12Gd-3Y-0.5Zr
657 | 0.02029881 | 2.349407 | 0.0211844 | 0.5681474 | 1.198516 | -0.001458973 | 27.75847 | 27.75858 | -3.540839 | 0.02204937 | 0.01138293 | 2.077127 | 0.5849337 | 1.583056 | 14 | 0 | 0 | 7 | 7 | 17.72863 | 0.1873482 | 0.3623024 | -0.007729388 | 443 | 378 | 8.5 | No50-Mg- 12.6Gd-1.3Y-0.9Zn-0.5Mn -3
658 | 0.02394436 | 6.187467 | 0.02764464 | 0.7332864 | 1.118887 | -0.001537724 | 24.61612 | 24.61623 | -2.682081 | 0.04208957 | 0.02821437 | 2.410121 | 0.2295881 | 1.574304 | 6 | 0 | 1 | 5 | 0 | 17.87028 | 0.1926898 | 0.4957734 | -0.009243239 | 198 | 362 | 8.5 | No543-Mg-3.6Al-1.0Zn-0.5Mn -3
659 | 0.01715469 | 2.031139 | 0.02035275 | 0.4443852 | 1.079572 | -0.0012554 | 27.3093 | 27.3093 | -4.265957 | 0.01167888 | 0.006468834 | 2.029576 | 0.5837056 | 1.589125 | 11 | 0 | 0 | 4 | 7 | 17.54816 | 0.06888385 | 0.1838686 | -0.001849984 | 318 | 239 | 17.5 | No815-Mg-10Gd-3Y-0.5Zr-13
660 | 0.01643059 | 2.025399 | 0.02053441 | 0.4155993 | 1.079577 | -0.001190297 | 27.34581 | 27.34581 | -4.409092 | 0.01139597 | 0.006160386 | 2.028278 | 0.5541151 | 1.585007 | 11 | 0 | 0 | 4 | 7 | 17.53099 | 0.06484106 | 0.1672471 | -0.00164067 | 190 | 306 | 12.4 | No180-Mg-11Gd-2Y-0.5Zr
661 | 0.008119303 | 2.317567 | 0.02340588 | 0.09796026 | 1.140477 | -0.0003610962 | 24.88156 | 24.88156 | -5.477538 | 0.009372717 | 0.002016589 | 2.01362 | 0.1444742 | 1.525683 | 12 | 1 | 0 | 4 | 7 | 17.40632 | 0.03691067 | 0.04609972 | -0.0005277915 | 163 | 317 | 16.7 | No242-Mg-1.6Gd-0.8Y-0.4Ag-0.1Zr
662 | 0.02162397 | 6.802483 | 0.02694936 | 0.5965131 | 1.118845 | -0.001300963 | 24.56461 | 24.5647 | -2.782237 | 0.03804866 | 0.02291984 | 2.328653 | 0.1766666 | 1.561461 | 6 | 0 | 1 | 5 | 0 | 17.78199 | 0.1806119 | 0.4125336 | -0.007976782 | 225 | 338 | 18.1 | No435-Mg–0.45Mn–2.87Al–0.83Zn
663 | 0.01816034 | 1.86266 | 0.0207074 | 0.5059275 | 1.146908 | -0.001335454 | 28.13177 | 28.13189 | -4.049311 | 0.01711596 | 0.009312266 | 2.072311 | 0.6748659 | 1.585735 | 10 | 0 | 0 | 3 | 7 | 17.5977 | 0.09210832 | 0.2321378 | -0.002944268 | 297 | 354 | 15.7 | No269-Mg-15Gd-1Zn-0.4Zr-3
664 | 0.02175376 | 5.580491 | 0.02699217 | 0.6118313 | 1.118849 | -0.001331131 | 24.57355 | 24.57366 | -2.812885 | 0.0383029 | 0.02351009 | 2.344829 | 0.2202185 | 1.562658 | 6 | 0 | 1 | 5 | 0 | 17.76604 | 0.1625051 | 0.3959893 | -0.006987467 | 135 | 225 | 9.5 | No684-Mg–3Al–1Zn–0.3Mn -28
665 | 0.05493281 | 2.213741 | 0.02276455 | 2.621217 | 1.248596 | -0.004111745 | 26.86724 | 26.86784 | -1.362582 | 0.07238516 | 0.07910337 | 2.871145 | 1.726815 | 1.650356 | 9 | 0 | 1 | 1 | 7 | 18.09227 | 0.2176807 | 1.190444 | -0.01992226 | 77 | 232 | 9.3 | No366-Mg-6Al-5Zn-4Ca-5Gd
666 | 0.03542576 | 3.282434 | 0.03056234 | 1.563739 | 1.288619 | -0.002607332 | 24.98305 | 24.98305 | -2.077581 | 0.05973076 | 0.05871745 | 2.919995 | 0.73503 | 1.668881 | 7 | 0 | 1 | 0 | 6 | 18.1066 | 0.1429519 | 0.7275688 | -0.008371477 | 130 | 260 | 9.2 | No769-Mg-9Al-2Sm-0.2Sr
667 | 0.007633039 | 3.168102 | 0.02432207 | 0.07450731 | 1.081876 | -0.000204782 | 24.45859 | 24.4587 | -3.514769 | 0.0114914 | 0.002421488 | 2.037393 | 0.05960585 | 1.509402 | 0 | 0 | 0 | 0 | 0 | 17.43411 | 0.06938861 | 0.07383674 | -0.001534928 | 311 | 264 | 9.2 | No410-Mg-1Zn
668 | 0.02251435 | 1.962813 | 0.01985291 | 0.7341733 | 1.159055 | -0.001921599 | 28.76782 | 28.76805 | -3.790916 | 0.02159482 | 0.01362317 | 2.11764 | 0.9286439 | 1.611331 | 11 | 0 | 0 | 4 | 7 | 17.75105 | 0.1222598 | 0.3789502 | -0.005123936 | 130 | 268 | 9.6 | No8-Mg–14Gd–3Y–1.8Zn–0.5Zr
669 | 0.02049509 | 6.522793 | 0.02664522 | 0.5387167 | 1.118827 | -0.001195011 | 24.53356 | 24.53364 | -2.844934 | 0.036145 | 0.02071959 | 2.298222 | 0.1692011 | 1.556604 | 6 | 0 | 1 | 5 | 0 | 17.73075 | 0.1656235 | 0.3630791 | -0.006852311 | 70 | 250 | 3.3 | No422-2.62Al-0.75Zn-0.36Mn-3
670 | 0.02175376 | 5.580491 | 0.02699217 | 0.6118313 | 1.118849 | -0.001331131 | 24.57355 | 24.57366 | -2.812885 | 0.0383029 | 0.02351009 | 2.344829 | 0.2202185 | 1.562658 | 6 | 0 | 1 | 5 | 0 | 17.76604 | 0.1625051 | 0.3959893 | -0.006987467 | 137 | 258 | 3.5 | No416-3Al-1Zn-0.3Mn -7
671 | 0.01715469 | 2.031139 | 0.02035275 | 0.4443852 | 1.079572 | -0.0012554 | 27.3093 | 27.3093 | -4.265957 | 0.01167888 | 0.006468834 | 2.029576 | 0.5837056 | 1.589125 | 11 | 0 | 0 | 4 | 7 | 17.54816 | 0.06888385 | 0.1838686 | -0.001849984 | 241 | 290 | 4.4 | No125-Mg-10Gd-3Y-0.5Zr-3
672 | 0.02451349 | 2.080535 | 0.02747876 | 0.7615607 | 1.082016 | -0.001387031 | 25.93363 | 25.93478 | -2.308213 | 0.03649213 | 0.02475072 | 2.396502 | 0.6092486 | 1.503656 | 0 | 0 | 0 | 0 | 0 | 18.14587 | 0.2131391 | 0.7547067 | -0.01471176 | 110 | 293 | 4.6 | No793-Mg-10Zn
673 | 0.02175376 | 5.580491 | 0.02699217 | 0.6118313 | 1.118849 | -0.001331131 | 24.57355 | 24.57366 | -2.812885 | 0.0383029 | 0.02351009 | 2.344829 | 0.2202185 | 1.562658 | 6 | 0 | 1 | 5 | 0 | 17.76604 | 0.1625051 | 0.3959893 | -0.006987467 | 201 | 295 | 4.5 | No691-Mg–3Al–1Zn–0.3Mn -30
674 | 0.01983327 | 2.077073 | 0.02107592 | 0.5599201 | 1.185919 | -0.001377841 | 28.10887 | 28.10899 | -3.502763 | 0.02157539 | 0.01133582 | 2.08002 | 0.6242239 | 1.582716 | 13 | 0 | 0 | 6 | 7 | 17.6979 | 0.1730835 | 0.3317406 | -0.006751094 | 288 | 170 | 3.8 | No267-Mg-15Gd-1Zn-0.4Mn-2
676 | 0 | 0 | 0.023994 | 0 | 1 | 0 | 24.305 | 24.305 | 0 | 0 | 0 | 2 | 1e-06 | 1.51 | 0 | 0 | 0 | 0 | 0 | 17.36 | 0 | 0 | 0 | 100 | 225 | 2.4 | No637-Mg-6
677 | 0.001298499 | 3.601484 | 0.02322351 | 0.02158796 | 1.007542 | -0.0005001398 | 24.53036 | 24.53036 | -296.6253 | 0.006026658 | 0.002158796 | 2.010913 | 0.1295278 | 1.536082 | 1 | 0 | 0 | 1 | 0 | 17.51202 | 0.08264293 | 0.1503602 | -0.002443399 | 53.5 | 205 | 2 | No809-Mg-2Sc
678 | 0.0182379 | 1.952032 | 0.01979837 | 0.5061426 | 1.07956 | -0.001390157 | 27.83819 | 27.83819 | -4.179403 | 0.0125157 | 0.007424681 | 2.033689 | 0.6745228 | 1.599969 | 11 | 0 | 0 | 4 | 7 | 17.56919 | 0.07125298 | 0.2036725 | -0.00198861 | 216 | 180 | 2 | No153-Mg-12Gd-3Y-0.5Zr-4
679 | 0.02141514 | 7.168038 | 0.02663542 | 0.5649011 | 1.33733 | -0.00116705 | 24.44996 | 24.44996 | -2.544765 | 0.03744479 | 0.02183197 | 2.307938 | 0.1505013 | 1.563677 | 6 | 0 | 1 | 5 | 0 | 17.71285 | 0.1642383 | 0.3517172 | -0.006592446 | 58 | 200 | 1.5 | No745-Mg-3Al-0.4Mn-0.1Sr
680 | 0.008026901 | 3.052913 | 0.02311076 | 0.1054124 | 1.068281 | -0.0004058861 | 25.25052 | 25.25052 | -6.299532 | 0.005813092 | 0.00160733 | 2.009018 | 0.1234876 | 1.533055 | 10 | 0 | 0 | 3 | 7 | 17.41314 | 0.04107986 | 0.05282525 | -0.0006193796 | 87.9 | 220 | 1.2 | No61-Mg-4.03Gd-0.46Zr
681 | 0.02059814 | 4.291145 | 0.02669461 | 0.5640108 | 1.081975 | -0.001223215 | 24.52175 | 24.52186 | -2.883013 | 0.03655904 | 0.02179276 | 2.331158 | 0.2629552 | 1.560011 | 1 | 0 | 1 | 0 | 0 | 17.67815 | 0.1069546 | 0.3094729 | -0.004178434 | 225 | 250 | 0.5 | No558-Mg–2.96Al–0.94Zn -11
682 | 0.01603129 | 2.126012 | 0.02088635 | 0.3844333 | 1.079583 | -0.001118667 | 26.80013 | 26.80013 | -4.352752 | 0.01080572 | 0.005540862 | 2.025616 | 0.4955212 | 1.578685 | 11 | 0 | 0 | 4 | 7 | 17.52792 | 0.06649152 | 0.1646481 | -0.001714694 | 130 | 221 | 2.6 | No115-Mg-8Gd-3Y-0.5Zr
683 | 0.01983327 | 2.077073 | 0.02107592 | 0.5599201 | 1.185919 | -0.001377841 | 28.10887 | 28.10899 | -3.502763 | 0.02157539 | 0.01133582 | 2.08002 | 0.6242239 | 1.582716 | 13 | 0 | 0 | 6 | 7 | 17.6979 | 0.1730835 | 0.3317406 | -0.006751094 | 359 | 219 | 3.1 | No273-Mg-15Gd-1Zn-0.4Mn -2
684 | 0.02175376 | 5.580491 | 0.02699217 | 0.6118313 | 1.118849 | -0.001331131 | 24.57355 | 24.57366 | -2.812885 | 0.0383029 | 0.02351009 | 2.344829 | 0.2202185 | 1.562658 | 6 | 0 | 1 | 5 | 0 | 17.76604 | 0.1625051 | 0.3959893 | -0.006987467 | 180 | 186 | 2.2 | No650-Mg–3Al–1Zn–0.3Mn -3
685 | 0.01572404 | 1.985176 | 0.02077286 | 0.3750354 | 1.102254 | -0.001048613 | 27.41693 | 27.41693 | -4.241181 | 0.01082159 | 0.005557087 | 2.025751 | 0.4962386 | 1.573297 | 16 | 0 | 0 | 3 | 13 | 17.47936 | 0.05587087 | 0.1340209 | -0.00124769 | 195 | 260 | 3.2 | No229-Mg-12Gd-1Sm-0.5Zr
686 | 0.02175376 | 5.580491 | 0.02699217 | 0.6118313 | 1.118849 | -0.001331131 | 24.57355 | 24.57366 | -2.812885 | 0.0383029 | 0.02351009 | 2.344829 | 0.2202185 | 1.562658 | 6 | 0 | 1 | 5 | 0 | 17.76604 | 0.1625051 | 0.3959893 | -0.006987467 | 298 | 215 | 1.7 | No589-3Al-1Zn-0.3Mn -55
687 | 0.02251435 | 1.962813 | 0.01985291 | 0.7341733 | 1.159055 | -0.001921599 | 28.76782 | 28.76805 | -3.790916 | 0.02159482 | 0.01362317 | 2.11764 | 0.9286439 | 1.611331 | 11 | 0 | 0 | 4 | 7 | 17.75105 | 0.1222598 | 0.3789502 | -0.005123936 | 135 | 272 | 7.3 | No9-Mg–14Gd–3Y–1.8Zn–0.5Zr -2
688 | 0.06253094 | 2.012764 | 0.01912301 | 3.156112 | 1.248267 | -0.004505629 | 27.10307 | 27.10367 | -1.1523 | 0.07927015 | 0.09104194 | 2.878792 | 2.087122 | 1.656051 | 9 | 0 | 1 | 1 | 7 | 17.96342 | 0.2307168 | 1.326333 | -0.0234532 | 132 | 256 | 9.3 | No372-Mg-6Al-5Zn-6Ca-5Gd-2
689 | 0.02175376 | 5.580491 | 0.02699217 | 0.6118313 | 1.118849 | -0.001331131 | 24.57355 | 24.57366 | -2.812885 | 0.0383029 | 0.02351009 | 2.344829 | 0.2202185 | 1.562658 | 6 | 0 | 1 | 5 | 0 | 17.76604 | 0.1625051 | 0.3959893 | -0.006987467 | 159 | 264 | 8.1 | No513-Mg-3Al-1Zn-0.3Mn -5
690 | 0.02477711 | 5.463654 | 0.02736542 | 0.7473836 | 1.337469 | -0.001503684 | 24.57097 | 24.57097 | -2.449375 | 0.04307249 | 0.02913599 | 2.41957 | 0.254347 | 1.582471 | 8 | 0 | 3 | 5 | 0 | 17.79614 | 0.1709737 | 0.4360377 | -0.007575587 | 72 | 259 | 5.7 | No362-Mg-4Al-0.4Mn-0.4Sn-0.2Sr
691 | 0.01070444 | 2.585562 | 0.02372668 | 0.1537678 | 1.159219 | -0.0004651285 | 24.85175 | 24.85186 | -4.059245 | 0.01255231 | 0.003549402 | 2.04237 | 0.1665142 | 1.521543 | 9 | 0 | 0 | 2 | 7 | 17.46666 | 0.07505014 | 0.1060114 | -0.001860878 | 175 | 283 | 12.2 | No167-Mg-1Gd-1Y-1Zn-4
692 | 0.02175376 | 5.580491 | 0.02699217 | 0.6118313 | 1.118849 | -0.001331131 | 24.57355 | 24.57366 | -2.812885 | 0.0383029 | 0.02351009 | 2.344829 | 0.2202185 | 1.562658 | 6 | 0 | 1 | 5 | 0 | 17.76604 | 0.1625051 | 0.3959893 | -0.006987467 | 150 | 222 | 3.7 | No667-Mg–3Al–1Zn–0.3Mn -17
693 | 0.02175376 | 5.580491 | 0.02699217 | 0.6118313 | 1.118849 | -0.001331131 | 24.57355 | 24.57366 | -2.812885 | 0.0383029 | 0.02351009 | 2.344829 | 0.2202185 | 1.562658 | 6 | 0 | 1 | 5 | 0 | 17.76604 | 0.1625051 | 0.3959893 | -0.006987467 | 182 | 296 | 19.4 | No511-Mg-3Al-1Zn-0.3Mn -3
694 | 0.02175376 | 5.580491 | 0.02699217 | 0.6118313 | 1.118849 | -0.001331131 | 24.57355 | 24.57366 | -2.812885 | 0.0383029 | 0.02351009 | 2.344829 | 0.2202185 | 1.562658 | 6 | 0 | 1 | 5 | 0 | 17.76604 | 0.1625051 | 0.3959893 | -0.006987467 | 235 | 260 | 19.3 | No658-Mg–3Al–1Zn–0.3Mn -8
695 | 0.03264924 | 4.016106 | 0.03112367 | 1.394966 | 1.119106 | -0.002429406 | 24.63221 | 24.63228 | -2.279051 | 0.05776103 | 0.05467649 | 2.861257 | 0.5588742 | 1.653546 | 6 | 0 | 1 | 5 | 0 | 18.16518 | 0.1767099 | 0.7473247 | -0.009944532 | 239 | 299 | 22 | No446-8.3Al-0.6Zn-0.23Mn
697 | 0.03429291 | 3.30704 | 0.03064927 | 1.51261 | 1.19237 | -0.002660685 | 25.04103 | 25.04111 | -2.26248 | 0.05850659 | 0.05691316 | 2.898095 | 0.743679 | 1.666496 | 6 | 0 | 1 | 1 | 4 | 18.1319 | 0.1480111 | 0.7290731 | -0.008509572 | 101 | 293 | 0.4 | No356-Mg-8.5Al-0.7Zn-1La-1Nd
698 | 0.02116529 | 5.208457 | 0.02684099 | 0.5847089 | 1.118841 | -0.001268756 | 24.52858 | 24.52866 | -2.832237 | 0.03749325 | 0.02258664 | 2.334465 | 0.2248693 | 1.562052 | 6 | 0 | 1 | 5 | 0 | 17.72402 | 0.1437864 | 0.3548583 | -0.005812971 | 300 | 278 | 0.4 | No495-Mg-3Al-0.8Zn-0.2Mn
699 | 0.02070508 | 7.453202 | 0.02673052 | 0.5508986 | 1.118831 | -0.001149807 | 24.43341 | 24.43341 | -2.682076 | 0.03707875 | 0.02154173 | 2.307832 | 0.1426069 | 1.563752 | 8 | 0 | 1 | 7 | 0 | 17.71712 | 0.1639539 | 0.3491949 | -0.006499546 | 61.6 | 414 | 2.7 | No738-Mg-3Al-0.4Mn-0.01Ti
700 | 0.02080144 | 4.265951 | 0.0267479 | 0.5749622 | 1.081977 | -0.001244887 | 24.53206 | 24.53217 | -2.877022 | 0.03687881 | 0.02219519 | 2.337549 | 0.2691806 | 1.56068 | 1 | 0 | 1 | 0 | 0 | 17.6861 | 0.1086243 | 0.3170651 | -0.004298828 | 95 | 309 | 2 | No733-Mg-3Al-1Zn-5
701 | 0.02383309 | 12.99553 | 0.02756534 | 0.6979286 | 1.118876 | -0.001488338 | 24.67091 | 24.67102 | -2.620239 | 0.04142995 | 0.02658057 | 2.361913 | 0.1059483 | 1.567299 | 6 | 0 | 1 | 5 | 0 | 17.95362 | 0.2439547 | 0.5803395 | -0.01314228 | 242 | 402 | 4.2 | No407-3Al-1Zn-1Mn-2
702 | 0.02836886 | 4.338101 | 0.02558254 | 0.8045574 | 1.291178 | -0.001572525 | 24.65388 | 24.65399 | -1.953952 | 0.04239347 | 0.02750033 | 2.335196 | 0.3350394 | 1.562801 | 6 | 0 | 1 | 5 | 0 | 17.71485 | 0.1719384 | 0.4459011 | -0.008449247 | 190 | 359 | 1 | No468-2.89Al-0.99Zn-0.33Mn-0.82Ca
703 | 0.03448045 | 3.283429 | 0.0307413 | 1.532118 | 1.179382 | -0.002564916 | 24.94599 | 24.94599 | -2.157384 | 0.05920336 | 0.05804148 | 2.91863 | 0.7227944 | 1.668526 | 7 | 0 | 1 | 0 | 6 | 18.1124 | 0.1418006 | 0.7196988 | -0.008121727 | 106 | 251 | 5.7 | No761-Mg-9Al-2Sm-2
704 | 0.05493281 | 2.213741 | 0.02276455 | 2.621217 | 1.248596 | -0.004111745 | 26.86724 | 26.86784 | -1.362582 | 0.07238516 | 0.07910337 | 2.871145 | 1.726815 | 1.650356 | 9 | 0 | 1 | 1 | 7 | 18.09227 | 0.2176807 | 1.190444 | -0.01992226 | 147 | 277 | 4.8 | No374-Mg-6Al-5Zn-4Ca-5Gd-3
705 | 0.02068662 | 6.203596 | 0.02670676 | 0.55206 | 1.118831 | -0.001206617 | 24.50915 | 24.50922 | -2.819618 | 0.03666124 | 0.02134125 | 2.309398 | 0.1796426 | 1.55947 | 6 | 0 | 1 | 5 | 0 | 17.72378 | 0.1587251 | 0.3557313 | -0.006435183 | 249 | 238 | 10.1 | No439-2.8Al-0.6Zn-0.32Mn-3
706 | 0.03385514 | 3.790063 | 0.03118377 | 1.486573 | 1.212058 | -0.002621661 | 24.87337 | 24.87346 | -2.287321 | 0.05889932 | 0.05716306 | 2.897853 | 0.6394794 | 1.661714 | 10 | 0 | 1 | 5 | 4 | 18.20185 | 0.1827323 | 0.788831 | -0.0105633 | 130 | 303 | 13.9 | No348-Mg-8.5Al-0.75Zn-0.25Mn-1.0Nd
707 | 0.03448045 | 3.283429 | 0.0307413 | 1.532118 | 1.179382 | -0.002564916 | 24.94599 | 24.94599 | -2.157384 | 0.05920336 | 0.05804148 | 2.91863 | 0.7227944 | 1.668526 | 7 | 0 | 1 | 0 | 6 | 18.1124 | 0.1418006 | 0.7196988 | -0.008121727 | 106 | 296 | 0.6 | No766-Mg-9Al-2Sm-4
708 | 0.01847459 | 2.126286 | 0.02064565 | 0.4940921 | 1.159068 | -0.001388665 | 27.13023 | 27.1303 | -4.068625 | 0.01495124 | 0.007946671 | 2.053869 | 0.6165616 | 1.587861 | 11 | 0 | 0 | 4 | 7 | 17.60507 | 0.09050081 | 0.2395792 | -0.002956259 | 251 | 405 | 2.9 | No186-Mg-8Gd-4Y-0.6Zn-0.5Zr-2
709 | 0.0331398 | 3.247163 | 0.03139484 | 1.46569 | 1.077732 | -0.002603699 | 24.92394 | 24.92394 | -2.370779 | 0.06004901 | 0.05960701 | 2.964893 | 0.7393873 | 1.673141 | 3 | 0 | 3 | 0 | 0 | 18.13189 | 0.1405198 | 0.7073181 | -0.007894359 | 133.71 | 240 | 3.6 | No747-Mg-9Al-2Sn-2
710 | 0.01203128 | 2.575581 | 0.02389307 | 0.1920152 | 1.159233 | -0.0005510857 | 24.93179 | 24.93196 | -3.80711 | 0.01500291 | 0.004787795 | 2.061565 | 0.197959 | 1.521275 | 9 | 0 | 0 | 2 | 7 | 17.50478 | 0.08965641 | 0.1436451 | -0.002627913 | 113 | 240 | 2.1 | No161-Mg-1Gd-1Y-1.5Zn
711 | 0.01940072 | 2.074603 | 0.02069597 | 0.5448102 | 1.15908 | -0.00150527 | 27.49727 | 27.4974 | -3.999249 | 0.01748096 | 0.009567661 | 2.075809 | 0.6845693 | 1.588636 | 11 | 0 | 0 | 4 | 7 | 17.64057 | 0.101603 | 0.2740139 | -0.003609006 | 285 | 224 | 3.4 | No43-Mg-9.8Gd-3.2Y-1.1Zn-0.42Zr-4
712 | 0.02310522 | 2.118389 | 0.01952541 | 0.5776334 | 1.162506 | -0.001408587 | 27.12361 | 27.12361 | -2.638538 | 0.020002 | 0.009606469 | 2.02765 | 0.6276176 | 1.585391 | 11 | 0 | 0 | 4 | 7 | 17.4978 | 0.07735428 | 0.2150854 | -0.002765339 | 238 | 271 | 8.2 | No119-Mg-9Gd-3Y-0.5Zr-0.6Ca-3
713 | 0.02144087 | 5.093418 | 0.02691066 | 0.5995396 | 1.118846 | -0.001305371 | 24.55971 | 24.55982 | -2.839547 | 0.03783434 | 0.02307172 | 2.342399 | 0.23654 | 1.561998 | 6 | 0 | 1 | 5 | 0 | 17.73936 | 0.1468561 | 0.3696756 | -0.006094677 | 281 | 370 | 13.7 | No550-Mg-3Al–1Zn–0.2Mn -5
714 | 0.0268088 | 4.808892 | 0.02840043 | 0.7821763 | 1.118901 | -0.001568974 | 24.92799 | 24.9281 | -2.183037 | 0.04518018 | 0.02896102 | 2.30943 | 0.3035665 | 1.563322 | 6 | 0 | 1 | 5 | 0 | 18.4114 | 0.3825517 | 1.029 | -0.02932132 | 170 | 368 | 18.9 | No725-Mg-2Al-1Zn-0,3Mn-2
715 | 0.01694275 | 2.265548 | 0.02173971 | 0.4081577 | 1.159125 | -0.001185842844 | 26.46852 | 26.46863 | -4.131037 | 0.01560426 | 0.007286821 | 2.061818 | 0.4909648 | 1.566959 | 11 | 0 | 0 | 4 | 7 | 17.58465 | 0.09423021 | 0.2207822 | -0.003084624 | 184 | 348 | 8.2 | No222-Mg-6Gd-3Y-1Zn-0.4Zr-3
716 | 0.01745544 | 1.847528 | 0.01994217 | 0.4674848 | 1.102232 | -0.001238777 | 28.22444 | 28.22444 | -4.065663 | 0.01214453 | 0.006992706 | 2.031894 | 0.6326257 | 1.589323 | 16 | 0 | 0 | 3 | 13 | 17.50931 | 0.0600088 | 0.1629676 | -0.001455211 | 225 | 458 | 2.6 | No234-Mg-15Gd-1Sm-0.5Zr-2
717 | 0.02116529 | 5.208457 | 0.02684099 | 0.5847089 | 1.118841 | -0.001268756 | 24.52858 | 24.52866 | -2.832237 | 0.03749325 | 0.02258664 | 2.334465 | 0.2248693 | 1.562052 | 6 | 0 | 1 | 5 | 0 | 17.72402 | 0.1437864 | 0.3548583 | -0.005812971 | 382 | 461 | 2.7 | No496-Mg-3Al-0.8Zn-0.2Mn -2
718 | 0.02167601 | 5.204524 | 0.02693016 | 0.6008226 | 1.23536 | -0.001305617 | 24.55045 | 24.55054 | -2.778798 | 0.03803103 | 0.02307402 | 2.338836 | 0.2316181 | 1.562448 | 23 | 1 | 3 | 19 | 0 | 17.74666 | 0.1546028 | 0.3770993 | -0.006471475 | 210 | 455 | 1.6 | No494-Mg-2.98Al-0.89Zn-0.25Mn-0.013Si-0.002Cu-0.002Ni-0.003Fe -3
719 | 0.02394436 | 6.187467 | 0.02764464 | 0.7332864 | 1.118887 | -0.001537724 | 24.61612 | 24.61623 | -2.682081 | 0.04208957 | 0.02821437 | 2.410121 | 0.2295881 | 1.574304 | 6 | 0 | 1 | 5 | 0 | 17.87028 | 0.1926898 | 0.4957734 | -0.009243239 | 200 | 370 | 15 | No582-Mg-3.6Al-1.0Zn-0.5Mn -25
720 | 0.02116529 | 5.208457 | 0.02684099 | 0.5847089 | 1.118841 | -0.001268756 | 24.52858 | 24.52866 | -2.832237 | 0.03749325 | 0.02258664 | 2.334465 | 0.2248693 | 1.562052 | 6 | 0 | 1 | 5 | 0 | 17.72402 | 0.1437864 | 0.3548583 | -0.005812971 | 353 | 398 | 14.9 | No498-Mg-3Al-0.8Zn-0.2Mn -4
721 | 0.01070444 | 2.585562 | 0.02372668 | 0.1537678 | 1.159219 | -0.0004651285 | 24.85175 | 24.85186 | -4.059245 | 0.01255231 | 0.003549402 | 2.04237 | 0.1665142 | 1.521543 | 9 | 0 | 0 | 2 | 7 | 17.46666 | 0.07505014 | 0.1060114 | -0.001860878 | 139 | 459 | 3.9 | No843-Mg-1Gd-1Y-1Zn-7
722 | 0.01783738 | 2.133582 | 0.02125223 | 0.4539123 | 1.159098 | -0.00130034 | 26.69253 | 26.69261 | -4.086904 | 0.01637571 | 0.007941768 | 2.059782 | 0.5736612 | 1.577293 | 12 | 1 | 0 | 4 | 7 | 17.59601 | 0.09149023 | 0.2312633 | -0.002993726 | 305 | 511 | 4.7 | No80-Mg-6Gd-4Y-0.7Zn-0.4Zr-0.3Ag-4
723 | 0.02175376 | 5.580491 | 0.02699217 | 0.6118313 | 1.118849 | -0.001331131 | 24.57355 | 24.57366 | -2.812885 | 0.0383029 | 0.02351009 | 2.344829 | 0.2202185 | 1.562658 | 6 | 0 | 1 | 5 | 0 | 17.76604 | 0.1625051 | 0.3959893 | -0.006987467 | 190 | 214 | 5.3 | No529-3Al-1Zn-0.3Mn -39
724 | 0.01715469 | 2.031139 | 0.02035275 | 0.4443852 | 1.079572 | -0.0012554 | 27.3093 | 27.3093 | -4.265957 | 0.01167888 | 0.006468834 | 2.029576 | 0.5837056 | 1.589125 | 11 | 0 | 0 | 4 | 7 | 17.54816 | 0.06888385 | 0.1838686 | -0.001849984 | 133 | 229 | 5.7 | No124-Mg-10Gd-3Y-0.5Zr-2
725 | 0.01410639 | 2.402584 | 0.02208584 | 0.2583233 | 1.102282 | -0.0007091646 | 25.34718 | 25.34718 | -3.563816 | 0.008244014 | 0.003229619 | 2.015868 | 0.2760923 | 1.550263 | 9 | 0 | 0 | 3 | 6 | 17.47162 | 0.06343787 | 0.1260915 | -0.001558952 | 190 | 232 | 3.4 | No828-Mg-4Y-1Sm-0.5Zr -3
727 | 0.02113206 | 2.141545 | 0.02096221 | 0.6338508 | 1.159107 | -0.001721634 | 27.79187 | 27.79212 | -3.855292 | 0.02125085 | 0.01228113 | 2.117567 | 0.7586044 | 1.592265 | 11 | 0 | 0 | 4 | 7 | 17.73185 | 0.1247242 | 0.3621423 | -0.00527003 | 157 | 204 | 1 | No109-Mg-10.13Gd-3.12Y-2.03Zn-0.6Zr-2
728 | 0.01723299 | 2.096332 | 0.02032244 | 0.4489086 | 1.079571 | -0.001284213 | 27.35534 | 27.35534 | -4.324301 | 0.01172599 | 0.006520917 | 2.03058 | 0.5789305 | 1.591595 | 11 | 0 | 0 | 4 | 7 | 17.55632 | 0.07160472 | 0.1917993 | -0.001979326 | 194 | 197 | 0.9 | No101-Mg-10.03Gd-3.04Y--0.63Zr-3
729 | 0.02546059 | 2.97767 | 0.02793407 | 0.844722 | 1.118923 | -0.002004561 | 25.76549 | 25.76618 | -3.092306 | 0.04321196 | 0.03211565 | 2.503227 | 0.6169865 | 1.550523 | 8 | 0 | 3 | 5 | 0 | 18.06492 | 0.2049138 | 0.6804567 | -0.01244555 | 127 | 217 | 1 | No380-Mg-2Al-6Zn-2Sn-0.2Mn
730 | 0.02045182 | 2.227139 | 0.02132347 | 0.5665245 | 1.198517 | -0.001468469 | 27.02078 | 27.02094 | -3.510757 | 0.02088605 | 0.01086038 | 2.085291 | 0.6208133 | 1.578842 | 14 | 0 | 0 | 7 | 7 | 17.71211 | 0.1594294 | 0.3454003 | -0.006375867 | 285 | 193 | 1 | No25-MG-7.3Gd-4.0Y-1.3Zn-0.28Mn
731 | 0.02171467 | 2.93048 | 0.0265214 | 0.5419501 | 1.244646 | -0.001153675 | 24.58965 | 24.58965 | -2.446679 | 0.03707935 | 0.02123306 | 2.316179 | 0.3636482 | 1.563487 | 6 | 0 | 6 | 0 | 0 | 17.62174 | 0.09414902 | 0.2651171 | -0.00335834 | 240.3 | 183 | 0.6 | No689-2.87Al-0.968Bi-0.130Si-3
732 | 0.01817136 | 1.772947 | 0.01994272 | 0.4923595 | 1.082673 | -0.001292713 | 27.58653 | 27.58653 | -3.914961 | 0.01231628 | 0.007181659 | 2.029562 | 0.6885221 | 1.589182 | 13 | 0 | 0 | 2 | 11 | 17.5306 | 0.0600153 | 0.171705 | -0.001492847 | 300 | 254 | 3.1 | No67-Mg-11Gd-3Y-0.5Nd-Zr -6
733 | 0.01812277 | 1.67653 | 0.02071874 | 0.5018206 | 1.146908 | -0.001253473 | 28.03655 | 28.03667 | -3.816504 | 0.01708703 | 0.009281394 | 2.069608 | 0.7026084 | 1.579651 | 8 | 0 | 0 | 1 | 7 | 17.57627 | 0.08594328 | 0.2112673 | -0.002579677 | 168 | 187 | 0.7 | No262-Mg-15Gd-1Zn
734 | 0.02089306 | 2.051526 | 0.02059654 | 0.6166809 | 1.159078 | -0.001645155 | 27.52282 | 27.52301 | -3.768796 | 0.01936969 | 0.0110713 | 2.094339 | 0.7578663 | 1.59368 | 11 | 0 | 0 | 4 | 7 | 17.69597 | 0.113828 | 0.3272775 | -0.004487837 | 209 | 322 | 7 | No198-Mg-8.5Gd-4.5Y-1.5Zn-0.4Zr-2
735 | 0.01715469 | 2.031139 | 0.02035275 | 0.4443852 | 1.079572 | -0.0012554 | 27.3093 | 27.3093 | -4.265957 | 0.01167888 | 0.006468834 | 2.029576 | 0.5837056 | 1.589125 | 11 | 0 | 0 | 4 | 7 | 17.54816 | 0.06888385 | 0.1838686 | -0.001849984 | 240 | 280 | 3 | No813-Mg-10Gd-3Y-0.5Zr-11
736 | 0.02175376 | 5.580491 | 0.02699217 | 0.6118313 | 1.118849 | -0.001331131 | 24.57355 | 24.57366 | -2.812885 | 0.0383029 | 0.02351009 | 2.344829 | 0.2202185 | 1.562658 | 6 | 0 | 1 | 5 | 0 | 17.76604 | 0.1625051 | 0.3959893 | -0.006987467 | 165 | 313 | 10 | No535-3Al-1Zn-0.3Mn -45
737 | 0.01940072 | 2.074603 | 0.02069597 | 0.5448102 | 1.15908 | -0.00150527 | 27.49727 | 27.4974 | -3.999249 | 0.01748096 | 0.009567661 | 2.075809 | 0.6845693 | 1.588636 | 11 | 0 | 0 | 4 | 7 | 17.64057 | 0.101603 | 0.2740139 | -0.003609006 | 321 | 293 | 7 | No45-Mg-9.8Gd-3.2Y-1.1Zn-0.42Zr-6
738 | 0.02030755 | 6.883067 | 0.02659189 | 0.5267859 | 1.118823 | -0.001175861 | 24.5368 | 24.53688 | -2.851288 | 0.03576067 | 0.02022909 | 2.289303 | 0.1577859 | 1.555083 | 6 | 0 | 1 | 5 | 0 | 17.73108 | 0.1694849 | 0.3637483 | -0.007050554 | 116 | 315 | 6 | No424-2.52Al-0.76Zn-0.39Mn-0.93-Li-2
739 | 0.02175376 | 5.580491 | 0.02699217 | 0.6118313 | 1.118849 | -0.001331131 | 24.57355 | 24.57366 | -2.812885 | 0.0383029 | 0.02351009 | 2.344829 | 0.2202185 | 1.562658 | 6 | 0 | 1 | 5 | 0 | 17.76604 | 0.1625051 | 0.3959893 | -0.006987467 | 201.3 | 326 | 5 | No662-Mg–3Al–1Zn–0.3Mn -12
740 | 0.01817136 | 1.772947 | 0.01994272 | 0.4923595 | 1.082673 | -0.001292713 | 27.58653 | 27.58653 | -3.914961 | 0.01231628 | 0.007181659 | 2.029562 | 0.6885221 | 1.589182 | 13 | 0 | 0 | 2 | 11 | 17.5306 | 0.0600153 | 0.171705 | -0.001492847 | 334 | 329.59 | 14.32 | No66-Mg-11Gd-3Y-0.5Nd-Zr -5
741 | 0.02175376 | 5.580491 | 0.02699217 | 0.6118313 | 1.118849 | -0.001331131 | 24.57355 | 24.57366 | -2.812885 | 0.0383029 | 0.02351009 | 2.344829 | 0.2202185 | 1.562658 | 6 | 0 | 1 | 5 | 0 | 17.76604 | 0.1625051 | 0.3959893 | -0.006987467 | 135 | 329.45 | 9.42 | No679-Mg–3Al–1Zn–0.3Mn -23
742 | 0.01468028 | 16.31135 | 0.02531484 | 0.2638587 | 1.118744 | -0.0006704925 | 24.47609 | 24.47616 | -3.111182 | 0.02541427 | 0.009920964 | 2.131148 | 0.03796703 | 1.529208 | 6 | 0 | 1 | 5 | 0 | 17.59366 | 0.1591216 | 0.2317777 | -0.005587139 | 41.17 | 333.71 | 9.13 | No705-Mg-1Al-0.6Zn-0.4Mn
743 | 0.02519801 | 3.461073 | 0.0278719 | 0.8119277 | 1.118912 | -0.00175053 | 25.33826 | 25.33893 | -2.757001 | 0.0410422 | 0.02887956 | 2.443654 | 0.4645017 | 1.542893 | 6 | 0 | 1 | 5 | 0 | 18.04862 | 0.203463 | 0.6653776 | -0.01226815 | 101 | 337.19 | 6.64 | No378-Mg-2Al-6Zn-0.2Mn
744 | 0.02068974 | 7.269553 | 0.0267258 | 0.5500066 | 1.11883 | -0.001145157 | 24.4322 | 24.4322 | -2.675192 | 0.03707196 | 0.02152387 | 2.307715 | 0.14561 | 1.563579 | 6 | 0 | 1 | 5 | 0 | 17.71598 | 0.1637285 | 0.3480858 | -0.006476955 | 56.6 | 350.61 | 12.82 | No711-Mg-3Al-0.4Mn
745 | 0.03567622 | 2.988184 | 0.03096406 | 1.573879 | 1.352547 | -0.002623773 | 24.94943 | 24.94943 | -2.06143 | 0.06003793 | 0.05904732 | 2.929417 | 0.8130302 | 1.671319 | 9 | 0 | 3 | 0 | 6 | 18.13238 | 0.1460328 | 0.7382792 | -0.008474381 | 130 | 328.32 | 14.04 | No763-Mg-9Al-2Sm-0.1Si
747 | 0.02175376 | 5.580491 | 0.02699217 | 0.6118313 | 1.118849 | -0.001331131 | 24.57355 | 24.57366 | -2.812885 | 0.0383029 | 0.02351009 | 2.344829 | 0.2202185 | 1.562658 | 6 | 0 | 1 | 5 | 0 | 17.76604 | 0.1625051 | 0.3959893 | -0.006987467 | 182 | 290.25 | 7.05 | No536-3Al-1Zn-0.3Mn -46
748 | 0.02379263 | 2.030626 | 0.02122614 | 0.7747599 | 1.159134 | -0.001953705 | 27.87972 | 27.88013 | -3.451232 | 0.02552543 | 0.0160969 | 2.172287 | 0.9078435 | 1.593538 | 11 | 0 | 0 | 4 | 7 | 17.8524 | 0.1481579 | 0.4770871 | -0.007335733 | 222 | 280.47 | 8.67 | No195-Mg-8.5Gd-4.5Y-3.3Zn-0.4Zr
749 | 0.033735 | 3.614489 | 0.03165817 | 1.498771 | 1.082181 | -0.002568239 | 24.68033 | 24.68044 | -2.256701 | 0.05954081 | 0.05869987 | 2.943301 | 0.6558234 | 1.664166 | 1 | 0 | 1 | 0 | 0 | 18.19464 | 0.1534894 | 0.7660692 | -0.009026175 | 92 | 270.95 | 7.01 | No394-Mg-9Al-1Zn
750 | 0.0221599 | 1.798501 | 0.01853074 | 0.6969119 | 1.079524 | -0.001662092 | 27.70084 | 27.70084 | -3.384693 | 0.0141956 | 0.009538968 | 2.042203 | 0.8843867 | 1.626981 | 11 | 0 | 0 | 4 | 7 | 17.67753 | 0.09055565 | 0.3060837 | -0.00323223 | 151 | 304.83 | 7.94 | No287-Mg-6.1Gd-9.1Y-1.6zn-0.4Zr
751 | 0.02175376 | 5.580491 | 0.02699217 | 0.6118313 | 1.118849 | -0.001331131 | 24.57355 | 24.57366 | -2.812885 | 0.0383029 | 0.02351009 | 2.344829 | 0.2202185 | 1.562658 | 6 | 0 | 1 | 5 | 0 | 17.76604 | 0.1625051 | 0.3959893 | -0.006987467 | 207 | 301.17 | 8.76 | No405-3Al-1Zn-0.3Mn -3