## Calculated Yield Strength
Track Number | Calculated Yield Strength with Max Change | Predicted Tensile Strength
No653-Mg–3Al–1Zn–0.3Mn -6 | 150 | 299.116
No132-Mg-6Gd-3Y-0.5Zr-3 | 125 | 318.8315
No699-Mg-0.5Al-0.1Mn | 125 | 213.672
No520-3Al-1Zn-0.3Mn -30 | 90 | 258.6608
No661-Mg–3Al–1Zn–0.3Mn -11 | 150 | 299.7576
No488-Mg–3.02Al–1.01Zn–0.30Mn -11 | 150 | 270.2224
No645-Mg-0.9Al-8 | 125 | 187.6983
No621-Mg-2 | 125 | 207.4425
No431-2.53Al-0.79Zn-0.27Mn-4.79Li-3 | 90 | 226.3851
No607-3Al-1Zn-0.3Mn -61 | 80 | 257.8359
No567-Mg-3.6Al-1.0Zn-0.5Mn -10 | 150 | 300.8529
No696-Mg-8Al-0.5Zn-0.2 Mn | 80 | 249.4716
No499-Mg-3Al-0.8Zn-0.2Mn -5 | 120 | 321.2077
No63-Mg-11Gd-3Y-0.5Nd-Zr -2 | 125 | 338.4489
No640-Mg-0.9Al-3 | 125 | 206.3203
No197-Mg-8.5Gd-4.5Y-0.7Zn-0.4Zr-2 | 205 | 214.6619
No290-Mg-13.6Gd-4.9Y-1.7Zn-0.4Zr | 225 | 224.2027
No783-Mg-3Al-0.4Mn-9 | 90 | 236.5374
No297-Mg-10Gd-6Y-1.6Zn-1.6Mn | 125 | 321.0958
No716-Mg-0.5Al-2 | 125 | 216.4048
No65-Mg-11Gd-3Y-0.5Nd-Zr -4 | 125 | 409.9742
No285-Mg-9.7Gd-5.8Y-1.6Zn-0.3Z | 135 | 243.7502
No759-Mg-9Al-2Sm | 65 | 257.7622
No52-Mg- 12.6Gd-1.3Y-0.9Zn-0.5Mn -5 | 125 | 492.1708
No106-Mg-10.05Gd-3.05Y-0.98Zn-0.59Zr-2 | 125 | 260.1028
No181-Mg-13Gd-2Y-0.5Zr | 125 | 339.2785
No238-Mg-2.8Gd-0.1Zr | 65 | 265.8957
No827-Mg-4Y-8Sm-0.5Zr-2 | 65 | 246.59
No26-MG-7.3Gd-4.0Y-1.3Zn-0.28Mn-2 | 125 | 439.0444
No231-Mg-6Gd-1Sm-0.5Zr | 80 | 219.4757
No329-Mg-9Al-1Zn-0.15Gd-0.05Y | 80 | 218.3603
No10-Mg–14Gd–3Y–1.8Zn–0.5Zr -3 | 225 | 280.9273
No780-Mg-3Al-0.4Mn-0.3Si | 65 | 207.3871
No223-Mg-6Gd-3Y-1Zn-0.4Zr-0.1Ag-3 | 205 | 262.6495
No702-Mg-0.5Al-0.9Zn-0.4Mn | 125 | 215.7406
No155-Mg-12Gd-3Y-0.5Zr-6 | 125 | 439.7816
No131-Mg-12Gd-3Y-0.5Zr-3 | 225 | 323.9774
No384-Mg-6Al-Zn-0.6Y-1.2Gd | 90 | 233.9469
No796-Mg-10Zn-5Al | 90 | 264.8632
No795-Mg-10Zn-3.5Al | 90 | 244.898
No276-Mg-13Gd-1Y-1Zn-0.4Zr | 125 | 272.1031
No782-Mg-3Al-0.4Mn-1Si | 65 | 205.9956
No800-Mg-10Zn-5Al-2 | 90 | 267.0331
No152-Mg-10Gd-3Y-0.5Zr-0.4Ca-2 | 125 | 386.1047

## Grain Size
Track Number | Grain Size with Max Change | Predicted Tensile Strength
No653-Mg–3Al–1Zn–0.3Mn -6 | 15 | 278.8548
No132-Mg-6Gd-3Y-0.5Zr-3 | 15 | 296.0989
No699-Mg-0.5Al-0.1Mn | 15 | 188.7601
No520-3Al-1Zn-0.3Mn -30 | 15 | 252.6186
No661-Mg–3Al–1Zn–0.3Mn -11 | 15 | 279.4079
No488-Mg–3.02Al–1.01Zn–0.30Mn -11 | 15 | 261.4271
No645-Mg-0.9Al-8 | 15 | 168.5854
No621-Mg-2 | 15 | 180.9499
No431-2.53Al-0.79Zn-0.27Mn-4.79Li-3 | 15 | 253.3325
No607-3Al-1Zn-0.3Mn -61 | 15 | 255.3118
No567-Mg-3.6Al-1.0Zn-0.5Mn -10 | 15 | 279.6834
No696-Mg-8Al-0.5Zn-0.2 Mn | 15 | 270.3531
No499-Mg-3Al-0.8Zn-0.2Mn -5 | 15 | 295.1865
No63-Mg-11Gd-3Y-0.5Nd-Zr -2 | 15 | 337.3643
No640-Mg-0.9Al-3 | 15 | 198.1674
No197-Mg-8.5Gd-4.5Y-0.7Zn-0.4Zr-2 | 15 | 260.8354
No290-Mg-13.6Gd-4.9Y-1.7Zn-0.4Zr | 15 | 261.4057
No783-Mg-3Al-0.4Mn-9 | 28 | 242.6643
No297-Mg-10Gd-6Y-1.6Zn-1.6Mn | 15 | 344.0125
No716-Mg-0.5Al-2 | 15 | 199.5499
No65-Mg-11Gd-3Y-0.5Nd-Zr -4 | 15 | 396.9333
No285-Mg-9.7Gd-5.8Y-1.6Zn-0.3Z | 15 | 273.7509
No759-Mg-9Al-2Sm | 15 | 261.6015
No52-Mg- 12.6Gd-1.3Y-0.9Zn-0.5Mn -5 | 15 | 487.4543
No106-Mg-10.05Gd-3.05Y-0.98Zn-0.59Zr-2 | 15 | 303.1305
No181-Mg-13Gd-2Y-0.5Zr | 15 | 377.4441
No238-Mg-2.8Gd-0.1Zr | 15 | 256.3637
No827-Mg-4Y-8Sm-0.5Zr-2 | 15 | 276.4208
No26-MG-7.3Gd-4.0Y-1.3Zn-0.28Mn-2 | 15 | 450.0378
No231-Mg-6Gd-1Sm-0.5Zr | 15 | 233.5558
No329-Mg-9Al-1Zn-0.15Gd-0.05Y | 15 | 255.9065
No10-Mg–14Gd–3Y–1.8Zn–0.5Zr -3 | 15 | 307.3582
No780-Mg-3Al-0.4Mn-0.3Si | 15 | 245.4867
No223-Mg-6Gd-3Y-1Zn-0.4Zr-0.1Ag-3 | 15 | 290.3625
No702-Mg-0.5Al-0.9Zn-0.4Mn | 15 | 203.6822
No155-Mg-12Gd-3Y-0.5Zr-6 | 15 | 408.5213
No131-Mg-12Gd-3Y-0.5Zr-3 | 15 | 374.5267
No384-Mg-6Al-Zn-0.6Y-1.2Gd | 15 | 242.2475
No796-Mg-10Zn-5Al | 15 | 266.667
No795-Mg-10Zn-3.5Al | 15 | 261.4174
No276-Mg-13Gd-1Y-1Zn-0.4Zr | 15 | 318.5921
No782-Mg-3Al-0.4Mn-1Si | 15 | 247.9092
No800-Mg-10Zn-5Al-2 | 15 | 273.7508
No152-Mg-10Gd-3Y-0.5Zr-0.4Ca-2 | 15 | 357.0081

## Y fraction
Track Number | Y fraction with Max Change | Predicted Tensile Strength
No653-Mg–3Al–1Zn–0.3Mn -6 | 0.015 | 309.7598
No132-Mg-6Gd-3Y-0.5Zr-3 | 0.015 | 300.8595
No699-Mg-0.5Al-0.1Mn | 0.013 | 159.8491
No520-3Al-1Zn-0.3Mn -30 | 0.013 | 252.4417
No661-Mg–3Al–1Zn–0.3Mn -11 | 0.015 | 309.7644
No488-Mg–3.02Al–1.01Zn–0.30Mn -11 | 0.013 | 268.3352
No645-Mg-0.9Al-8 | 0.013 | 108.8973
No621-Mg-2 | 0.011 | 198.8864
No431-2.53Al-0.79Zn-0.27Mn-4.79Li-3 | 0.013 | 223.7734
No607-3Al-1Zn-0.3Mn -61 | 0.013 | 266.0724
No567-Mg-3.6Al-1.0Zn-0.5Mn -10 | 0.013 | 302.0678
No696-Mg-8Al-0.5Zn-0.2 Mn | 0.013 | 244.8767
No499-Mg-3Al-0.8Zn-0.2Mn -5 | 0.015 | 333.9128
No63-Mg-11Gd-3Y-0.5Nd-Zr -2 | 0.015 | 319.4298
No640-Mg-0.9Al-3 | 0.013 | 177.69
No197-Mg-8.5Gd-4.5Y-0.7Zn-0.4Zr-2 | 0.013 | 213.7953
No290-Mg-13.6Gd-4.9Y-1.7Zn-0.4Zr | 0.013 | 221.2483
No783-Mg-3Al-0.4Mn-9 | 0.013 | 233.4238
No297-Mg-10Gd-6Y-1.6Zn-1.6Mn | 0.015 | 317.5112
No716-Mg-0.5Al-2 | 0.013 | 199.3969
No65-Mg-11Gd-3Y-0.5Nd-Zr -4 | 0.015 | 382.3643
No285-Mg-9.7Gd-5.8Y-1.6Zn-0.3Z | 0.013 | 247.7817
No759-Mg-9Al-2Sm | 0.013 | 250.1633
No52-Mg- 12.6Gd-1.3Y-0.9Zn-0.5Mn -5 | 0.015 | 469.025
No106-Mg-10.05Gd-3.05Y-0.98Zn-0.59Zr-2 | 0.013 | 242.1497
No181-Mg-13Gd-2Y-0.5Zr | 0.015 | 338.8287
No238-Mg-2.8Gd-0.1Zr | 0.013 | 263.2978
No827-Mg-4Y-8Sm-0.5Zr-2 | 0.013 | 241.4954
No26-MG-7.3Gd-4.0Y-1.3Zn-0.28Mn-2 | 0.013 | 435.9726
No231-Mg-6Gd-1Sm-0.5Zr | 0.013 | 212.5883
No329-Mg-9Al-1Zn-0.15Gd-0.05Y | 0.013 | 212.8166
No10-Mg–14Gd–3Y–1.8Zn–0.5Zr -3 | 0.013 | 262.2647
No780-Mg-3Al-0.4Mn-0.3Si | 0.013 | 207.5407
No223-Mg-6Gd-3Y-1Zn-0.4Zr-0.1Ag-3 | 0.013 | 254.8429
No702-Mg-0.5Al-0.9Zn-0.4Mn | 0.013 | 173.8143
No155-Mg-12Gd-3Y-0.5Zr-6 | 0.015 | 412.7299
No131-Mg-12Gd-3Y-0.5Zr-3 | 0.011 | 315.8261
No384-Mg-6Al-Zn-0.6Y-1.2Gd | 0.013 | 225.9625
No796-Mg-10Zn-5Al | 0.013 | 258.0308
No795-Mg-10Zn-3.5Al | 0.013 | 237.4849
No276-Mg-13Gd-1Y-1Zn-0.4Zr | 0.013 | 254.5426
No782-Mg-3Al-0.4Mn-1Si | 0.013 | 205.4885
No800-Mg-10Zn-5Al-2 | 0.013 | 267.415
No152-Mg-10Gd-3Y-0.5Zr-0.4Ca-2 | 0.015 | 362.4114

## Gd fraction
Track Number | Gd fraction with Max Change | Predicted Tensile Strength
No653-Mg–3Al–1Zn–0.3Mn -6 | 0.017 | 312.0377
No132-Mg-6Gd-3Y-0.5Zr-3 | 0.017 | 324.7526
No699-Mg-0.5Al-0.1Mn | 0.017 | 172.0902
No520-3Al-1Zn-0.3Mn -30 | 0.017 | 260.8248
No661-Mg–3Al–1Zn–0.3Mn -11 | 0.011 | 311.3352
No488-Mg–3.02Al–1.01Zn–0.30Mn -11 | 0.011 | 269.0714
No645-Mg-0.9Al-8 | 0.017 | 121.1426
No621-Mg-2 | 0.017 | 205.7041
No431-2.53Al-0.79Zn-0.27Mn-4.79Li-3 | 0.017 | 231.911
No607-3Al-1Zn-0.3Mn -61 | 0.017 | 280.9275
No567-Mg-3.6Al-1.0Zn-0.5Mn -10 | 0.017 | 304.4493
No696-Mg-8Al-0.5Zn-0.2 Mn | 0.017 | 258.3177
No499-Mg-3Al-0.8Zn-0.2Mn -5 | 0.011 | 336.2371
No63-Mg-11Gd-3Y-0.5Nd-Zr -2 | 0.017 | 336.944
No640-Mg-0.9Al-3 | 0.017 | 189.3586
No197-Mg-8.5Gd-4.5Y-0.7Zn-0.4Zr-2 | 0.017 | 222.2677
No290-Mg-13.6Gd-4.9Y-1.7Zn-0.4Zr | 0.017 | 216.0391
No783-Mg-3Al-0.4Mn-9 | 0.017 | 244.9163
No297-Mg-10Gd-6Y-1.6Zn-1.6Mn | 0.017 | 317.8426
No716-Mg-0.5Al-2 | 0.017 | 210.0087
No65-Mg-11Gd-3Y-0.5Nd-Zr -4 | 0.011 | 418.9194
No285-Mg-9.7Gd-5.8Y-1.6Zn-0.3Z | 0.017 | 243.9275
No759-Mg-9Al-2Sm | 0.017 | 264.5456
No52-Mg- 12.6Gd-1.3Y-0.9Zn-0.5Mn -5 | 0.011 | 511.9125
No106-Mg-10.05Gd-3.05Y-0.98Zn-0.59Zr-2 | 0.017 | 260.5647
No181-Mg-13Gd-2Y-0.5Zr | 0.017 | 343.1905
No238-Mg-2.8Gd-0.1Zr | 0.017 | 274.4951
No827-Mg-4Y-8Sm-0.5Zr-2 | 0.017 | 258.953
No26-MG-7.3Gd-4.0Y-1.3Zn-0.28Mn-2 | 0.011 | 441.6956
No231-Mg-6Gd-1Sm-0.5Zr | 0.017 | 228.1477
No329-Mg-9Al-1Zn-0.15Gd-0.05Y | 0.017 | 229.2913
No10-Mg–14Gd–3Y–1.8Zn–0.5Zr -3 | 0.017 | 273.4979
No780-Mg-3Al-0.4Mn-0.3Si | 0.017 | 217.2871
No223-Mg-6Gd-3Y-1Zn-0.4Zr-0.1Ag-3 | 0.017 | 259.1927
No702-Mg-0.5Al-0.9Zn-0.4Mn | 0.017 | 186.5092
No155-Mg-12Gd-3Y-0.5Zr-6 | 0.011 | 459.4063
No131-Mg-12Gd-3Y-0.5Zr-3 | 0.017 | 312.3624
No384-Mg-6Al-Zn-0.6Y-1.2Gd | 0.017 | 240.6497
No796-Mg-10Zn-5Al | 0.017 | 263.0338
No795-Mg-10Zn-3.5Al | 0.017 | 243.8881
No276-Mg-13Gd-1Y-1Zn-0.4Zr | 0.017 | 269.4263
No782-Mg-3Al-0.4Mn-1Si | 0.017 | 215.1775
No800-Mg-10Zn-5Al-2 | 0.017 | 273.2735
No152-Mg-10Gd-3Y-0.5Zr-0.4Ca-2 | 0.011 | 396.6043