## Genearl_model_YS
Real_mean | Predicted_mean | Variance | StdDev | Label
54.659138 | 43.642 | 137.5454 | 11.72797 | 0
102.06763 | 105.4 | 1231.095 | 35.08697 | 0
143.20367 | 140.74 | 344.1472 | 18.55121 | 0
178.547804 | 170.8 | 949.9547 | 30.82133 | 0
203.642492 | 193.8 | 1128.969 | 33.60014 | 0
221.114202 | 248.2 | 1146.181 | 33.8553 | 0
239.223448 | 198.6 | 2017.517 | 44.91678 | 0
283.7699 | 286.1667 | 662.6671 | 25.74232 | 0
74.08 | 106.34057 | 2121.418 | 46.05886 | 1
122 | 133.516064 | 152.4778 | 12.34819 | 1
132.98 | 158.986928 | 2015.117 | 44.89005 | 1
148 | 145.700128 | 127.4826 | 11.29082 | 1
159.8 | 176.519674 | 1448.081 | 38.05366 | 1
178.4 | 197.29887 | 676.0448 | 26.00086 | 1
217.2 | 207.30846 | 1877.385 | 43.32881 | 1
302.25 | 334.7048725 | 2328.973 | 48.25943 | 1
74.08 | 117.608002 | 3110.109 | 55.76835 | 2
122 | 135.049028 | 191.2763 | 13.83027 | 2
132.98 | 168.088028 | 2700.513 | 51.96646 | 2
148 | 145.291842 | 245.1737 | 15.65802 | 2
159.8 | 184.63762 | 1397.363 | 37.38132 | 2
178.4 | 181.888608 | 1255.834 | 35.43775 | 2
217.2 | 165.930994 | 4675.433 | 68.37714 | 2
323.8 | 298.902206 | 2170.139 | 46.58475 | 2

## General_model_UTS
Real_mean | Predicted_mean | Variance | StdDev | Label
152.508 | 166.365026 | 530.252 | 23.0272 | 0
194.132 | 198.962494 | 175.6334 | 13.25267 | 0
229 | 222.978768 | 889.7528 | 29.82873 | 0
260.4 | 278.151638 | 677.6829 | 26.03234 | 0
279.72 | 294.774638 | 667.5204 | 25.83642 | 0
291.52 | 299.898216 | 696.8054 | 26.39707 | 0
314.2 | 300.122596 | 276.2939 | 16.62209 | 0
332.3333 | 323.0569 | 211.5818 | 14.54585 | 0
182 | 204.077446 | 649.9825 | 25.49475 | 1
201.8 | 234.672176 | 1389.473 | 37.27564 | 1
222 | 240.836648 | 469.7547 | 21.67383 | 1
235.36 | 255.074552 | 1515.534 | 38.92986 | 1
259.2 | 251.564698 | 572.7571 | 23.93235 | 1
298.8 | 298.179494 | 649.262 | 25.48062 | 1
204.589744 | 196.56 | 765.653 | 27.67043 | 2
219.753146 | 235.6 | 3715.008 | 60.95086 | 2
234.524474 | 230.2 | 487.0709 | 22.06968 | 2
244.604616 | 252.8 | 2294.533 | 47.90129 | 2
256.620674 | 258.2 | 1778.466 | 42.17187 | 2
274.330322 | 234.4 | 2587.607 | 50.86853 | 2
303.123562 | 313.8 | 2787.139 | 52.79336 | 2
332.218306 | 414.2 | 11662.6 | 107.9935 | 2
345.604995 | 419 | 5724.803 | 75.66243 | 2

## Small_model_YS
Real_mean | Predicted_mean | Variance | StdDev | Label
135.5 | 175.165 | 1653.50425 | 40.6633 | 0
161.5 | 193.01 | 1002.8026 | 31.66706 | 0
184 | 201.58 | 312.2248 | 17.66988 | 0
192 | 180.67 | 146.8589 | 12.11854 | 0
209.5 | 193.59 | 262.9877 | 16.2169 | 0
219.5 | 214.32 | 27.3365 | 5.228432 | 0
222.5 | 209.81 | 161.3065 | 12.70065 | 0
236.5 | 210.335 | 722.86145 | 26.88608 | 0
249.5 | 236.305 | 259.94825 | 16.12291 | 0
261 | 287.695 | 752.37605 | 27.42947 | 0
292.5 | 270.575 | 530.61985 | 23.03519 | 0
334 | 324.02 | 99.6004 | 9.98 | 0

## Small_model_UTS
Real_mean | Predicted_mean | Variance | StdDev | Label
222 | 281.715 | 3565.88245 | 59.71501 | 0
239 | 272.83 | 1161.6085 | 34.08238 | 0
250 | 299.26 | 2427.5277 | 49.26995 | 0
277 | 313.04 | 1307.8217 | 36.16382 | 0
285 | 297.155 | 754.13465 | 27.46151 | 0
292.5 | 297.96 | 157.954 | 12.56798 | 0
295.5 | 299.875 | 27.81365 | 5.273865 | 0
303 | 297.26 | 39.098 | 6.252839 | 0
325.5 | 291.11 | 1733.513 | 41.63548 | 0
330 | 292.42 | 1416.6245 | 37.63807 | 0
339 | 288.08 | 2593.2689 | 50.92415 | 0
351 | 302.76 | 2729.9025 | 52.24847 | 0
384 | 362.625 | 582.21865 | 24.12921 | 0