## Calculated Yield Strength
Track Number | Renamed Sensitive Point | Predicted Tensile Strength | Proportion in Original Data
No653-Mg–3Al–1Zn–0.3Mn -6 | 150.00 to 165.00 | 299.116 | 0.09090909
No132-Mg-6Gd-3Y-0.5Zr-3 | 125.00 to 137.50 | 318.8315 | 0.3863636
No699-Mg-0.5Al-0.1Mn | 125.00 to 137.50 | 213.672 | 0.3863636
No520-3Al-1Zn-0.3Mn -30 | 90.00 to 99.00 | 258.6608 | 0.1590909
No661-Mg–3Al–1Zn–0.3Mn -11 | 150.00 to 165.00 | 299.7576 | 0.09090909
No488-Mg–3.02Al–1.01Zn–0.30Mn -11 | 150.00 to 165.00 | 270.2224 | 0.09090909
No645-Mg-0.9Al-8 | 125.00 to 137.50 | 187.6983 | 0.3863636
No621-Mg-2 | 125.00 to 137.50 | 207.4425 | 0.3863636
No431-2.53Al-0.79Zn-0.27Mn-4.79Li-3 | 90.00 to 99.00 | 226.3851 | 0.1590909
No607-3Al-1Zn-0.3Mn -61 | 80.00 to 88.00 | 257.8359 | 0.09090909
No567-Mg-3.6Al-1.0Zn-0.5Mn -10 | 150.00 to 165.00 | 300.8529 | 0.09090909
No696-Mg-8Al-0.5Zn-0.2 Mn | 80.00 to 88.00 | 249.4716 | 0.09090909
No63-Mg-11Gd-3Y-0.5Nd-Zr -2 | 125.00 to 137.50 | 338.4489 | 0.3863636
No640-Mg-0.9Al-3 | 125.00 to 137.50 | 206.3203 | 0.3863636
No290-Mg-13.6Gd-4.9Y-1.7Zn-0.4Zr | 225.00 to 247.50 | 224.2027 | 0.06818182
No783-Mg-3Al-0.4Mn-9 | 90.00 to 99.00 | 236.5374 | 0.1590909
No297-Mg-10Gd-6Y-1.6Zn-1.6Mn | 125.00 to 137.50 | 321.0958 | 0.3863636
No716-Mg-0.5Al-2 | 125.00 to 137.50 | 216.4048 | 0.3863636
No65-Mg-11Gd-3Y-0.5Nd-Zr -4 | 125.00 to 137.50 | 409.9742 | 0.3863636
No759-Mg-9Al-2Sm | 65.00 to 71.50 | 257.7622 | 0.1136364
No52-Mg- 12.6Gd-1.3Y-0.9Zn-0.5Mn -5 | 125.00 to 137.50 | 492.1708 | 0.3863636
No106-Mg-10.05Gd-3.05Y-0.98Zn-0.59Zr-2 | 125.00 to 137.50 | 260.1028 | 0.3863636
No181-Mg-13Gd-2Y-0.5Zr | 125.00 to 137.50 | 339.2785 | 0.3863636
No238-Mg-2.8Gd-0.1Zr | 65.00 to 71.50 | 265.8957 | 0.1136364
No827-Mg-4Y-8Sm-0.5Zr-2 | 65.00 to 71.50 | 246.59 | 0.1136364
No26-MG-7.3Gd-4.0Y-1.3Zn-0.28Mn-2 | 125.00 to 137.50 | 439.0444 | 0.3863636
No231-Mg-6Gd-1Sm-0.5Zr | 80.00 to 88.00 | 219.4757 | 0.09090909
No329-Mg-9Al-1Zn-0.15Gd-0.05Y | 80.00 to 88.00 | 218.3603 | 0.09090909
No10-Mg–14Gd–3Y–1.8Zn–0.5Zr -3 | 225.00 to 247.50 | 280.9273 | 0.06818182
No780-Mg-3Al-0.4Mn-0.3Si | 65.00 to 71.50 | 207.3871 | 0.1136364
No702-Mg-0.5Al-0.9Zn-0.4Mn | 125.00 to 137.50 | 215.7406 | 0.3863636
No155-Mg-12Gd-3Y-0.5Zr-6 | 125.00 to 137.50 | 439.7816 | 0.3863636
No131-Mg-12Gd-3Y-0.5Zr-3 | 225.00 to 247.50 | 323.9774 | 0.06818182
No384-Mg-6Al-Zn-0.6Y-1.2Gd | 90.00 to 99.00 | 233.9469 | 0.1590909
No796-Mg-10Zn-5Al | 90.00 to 99.00 | 264.8632 | 0.1590909
No795-Mg-10Zn-3.5Al | 90.00 to 99.00 | 244.898 | 0.1590909
No276-Mg-13Gd-1Y-1Zn-0.4Zr | 125.00 to 137.50 | 272.1031 | 0.3863636
No782-Mg-3Al-0.4Mn-1Si | 65.00 to 71.50 | 205.9956 | 0.1136364
No800-Mg-10Zn-5Al-2 | 90.00 to 99.00 | 267.0331 | 0.1590909
No152-Mg-10Gd-3Y-0.5Zr-0.4Ca-2 | 125.00 to 137.50 | 386.1047 | 0.3863636

## Grain Size
Track Number | Renamed Sensitive Point | Predicted Tensile Strength | Proportion in Original Data
No653-Mg–3Al–1Zn–0.3Mn -6 | 15.00 to 16.50 | 278.8548 | 0.9772727
No132-Mg-6Gd-3Y-0.5Zr-3 | 15.00 to 16.50 | 296.0989 | 0.9772727
No699-Mg-0.5Al-0.1Mn | 15.00 to 16.50 | 188.7601 | 0.9772727
No520-3Al-1Zn-0.3Mn -30 | 15.00 to 16.50 | 252.6186 | 0.9772727
No661-Mg–3Al–1Zn–0.3Mn -11 | 15.00 to 16.50 | 279.4079 | 0.9772727
No488-Mg–3.02Al–1.01Zn–0.30Mn -11 | 15.00 to 16.50 | 261.4271 | 0.9772727
No645-Mg-0.9Al-8 | 15.00 to 16.50 | 168.5854 | 0.9772727
No621-Mg-2 | 15.00 to 16.50 | 180.9499 | 0.9772727
No431-2.53Al-0.79Zn-0.27Mn-4.79Li-3 | 15.00 to 16.50 | 253.3325 | 0.9772727
No607-3Al-1Zn-0.3Mn -61 | 15.00 to 16.50 | 255.3118 | 0.9772727
No567-Mg-3.6Al-1.0Zn-0.5Mn -10 | 15.00 to 16.50 | 279.6834 | 0.9772727
No696-Mg-8Al-0.5Zn-0.2 Mn | 15.00 to 16.50 | 270.3531 | 0.9772727
No499-Mg-3Al-0.8Zn-0.2Mn -5 | 15.00 to 16.50 | 295.1865 | 0.9772727
No63-Mg-11Gd-3Y-0.5Nd-Zr -2 | 15.00 to 16.50 | 337.3643 | 0.9772727
No640-Mg-0.9Al-3 | 15.00 to 16.50 | 198.1674 | 0.9772727
No197-Mg-8.5Gd-4.5Y-0.7Zn-0.4Zr-2 | 15.00 to 16.50 | 260.8354 | 0.9772727
No290-Mg-13.6Gd-4.9Y-1.7Zn-0.4Zr | 15.00 to 16.50 | 261.4057 | 0.9772727
No297-Mg-10Gd-6Y-1.6Zn-1.6Mn | 15.00 to 16.50 | 344.0125 | 0.9772727
No716-Mg-0.5Al-2 | 15.00 to 16.50 | 199.5499 | 0.9772727
No65-Mg-11Gd-3Y-0.5Nd-Zr -4 | 15.00 to 16.50 | 396.9333 | 0.9772727
No285-Mg-9.7Gd-5.8Y-1.6Zn-0.3Z | 15.00 to 16.50 | 273.7509 | 0.9772727
No759-Mg-9Al-2Sm | 15.00 to 16.50 | 261.6015 | 0.9772727
No52-Mg- 12.6Gd-1.3Y-0.9Zn-0.5Mn -5 | 15.00 to 16.50 | 487.4543 | 0.9772727
No106-Mg-10.05Gd-3.05Y-0.98Zn-0.59Zr-2 | 15.00 to 16.50 | 303.1305 | 0.9772727
No181-Mg-13Gd-2Y-0.5Zr | 15.00 to 16.50 | 377.4441 | 0.9772727
No238-Mg-2.8Gd-0.1Zr | 15.00 to 16.50 | 256.3637 | 0.9772727
No827-Mg-4Y-8Sm-0.5Zr-2 | 15.00 to 16.50 | 276.4208 | 0.9772727
No26-MG-7.3Gd-4.0Y-1.3Zn-0.28Mn-2 | 15.00 to 16.50 | 450.0378 | 0.9772727
No231-Mg-6Gd-1Sm-0.5Zr | 15.00 to 16.50 | 233.5558 | 0.9772727
No329-Mg-9Al-1Zn-0.15Gd-0.05Y | 15.00 to 16.50 | 255.9065 | 0.9772727
No10-Mg–14Gd–3Y–1.8Zn–0.5Zr -3 | 15.00 to 16.50 | 307.3582 | 0.9772727
No780-Mg-3Al-0.4Mn-0.3Si | 15.00 to 16.50 | 245.4867 | 0.9772727
No223-Mg-6Gd-3Y-1Zn-0.4Zr-0.1Ag-3 | 15.00 to 16.50 | 290.3625 | 0.9772727
No702-Mg-0.5Al-0.9Zn-0.4Mn | 15.00 to 16.50 | 203.6822 | 0.9772727
No155-Mg-12Gd-3Y-0.5Zr-6 | 15.00 to 16.50 | 408.5213 | 0.9772727
No131-Mg-12Gd-3Y-0.5Zr-3 | 15.00 to 16.50 | 374.5267 | 0.9772727
No384-Mg-6Al-Zn-0.6Y-1.2Gd | 15.00 to 16.50 | 242.2475 | 0.9772727
No796-Mg-10Zn-5Al | 15.00 to 16.50 | 266.667 | 0.9772727
No795-Mg-10Zn-3.5Al | 15.00 to 16.50 | 261.4174 | 0.9772727
No276-Mg-13Gd-1Y-1Zn-0.4Zr | 15.00 to 16.50 | 318.5921 | 0.9772727
No782-Mg-3Al-0.4Mn-1Si | 15.00 to 16.50 | 247.9092 | 0.9772727
No800-Mg-10Zn-5Al-2 | 15.00 to 16.50 | 273.7508 | 0.9772727
No152-Mg-10Gd-3Y-0.5Zr-0.4Ca-2 | 15.00 to 16.50 | 357.0081 | 0.9772727

## Y fraction
Track Number | Renamed Sensitive Point | Predicted Tensile Strength | Proportion in Original Data
No653-Mg–3Al–1Zn–0.3Mn -6 | 0.01 to 0.02 | 309.7598 | 0.25
No132-Mg-6Gd-3Y-0.5Zr-3 | 0.01 to 0.02 | 300.8595 | 0.25
No699-Mg-0.5Al-0.1Mn | 0.01 to 0.01 | 159.8491 | 0.7045455
No520-3Al-1Zn-0.3Mn -30 | 0.01 to 0.01 | 252.4417 | 0.7045455
No661-Mg–3Al–1Zn–0.3Mn -11 | 0.01 to 0.02 | 309.7644 | 0.25
No488-Mg–3.02Al–1.01Zn–0.30Mn -11 | 0.01 to 0.01 | 268.3352 | 0.7045455
No645-Mg-0.9Al-8 | 0.01 to 0.01 | 108.8973 | 0.7045455
No431-2.53Al-0.79Zn-0.27Mn-4.79Li-3 | 0.01 to 0.01 | 223.7734 | 0.7045455
No607-3Al-1Zn-0.3Mn -61 | 0.01 to 0.01 | 266.0724 | 0.7045455
No567-Mg-3.6Al-1.0Zn-0.5Mn -10 | 0.01 to 0.01 | 302.0678 | 0.7045455
No696-Mg-8Al-0.5Zn-0.2 Mn | 0.01 to 0.01 | 244.8767 | 0.7045455
No499-Mg-3Al-0.8Zn-0.2Mn -5 | 0.01 to 0.02 | 333.9128 | 0.25
No63-Mg-11Gd-3Y-0.5Nd-Zr -2 | 0.01 to 0.02 | 319.4298 | 0.25
No640-Mg-0.9Al-3 | 0.01 to 0.01 | 177.69 | 0.7045455
No197-Mg-8.5Gd-4.5Y-0.7Zn-0.4Zr-2 | 0.01 to 0.01 | 213.7953 | 0.7045455
No290-Mg-13.6Gd-4.9Y-1.7Zn-0.4Zr | 0.01 to 0.01 | 221.2483 | 0.7045455
No783-Mg-3Al-0.4Mn-9 | 0.01 to 0.01 | 233.4238 | 0.7045455
No297-Mg-10Gd-6Y-1.6Zn-1.6Mn | 0.01 to 0.02 | 317.5112 | 0.25
No716-Mg-0.5Al-2 | 0.01 to 0.01 | 199.3969 | 0.7045455
No65-Mg-11Gd-3Y-0.5Nd-Zr -4 | 0.01 to 0.02 | 382.3643 | 0.25
No285-Mg-9.7Gd-5.8Y-1.6Zn-0.3Z | 0.01 to 0.01 | 247.7817 | 0.7045455
No759-Mg-9Al-2Sm | 0.01 to 0.01 | 250.1633 | 0.7045455
No52-Mg- 12.6Gd-1.3Y-0.9Zn-0.5Mn -5 | 0.01 to 0.02 | 469.025 | 0.25
No106-Mg-10.05Gd-3.05Y-0.98Zn-0.59Zr-2 | 0.01 to 0.01 | 242.1497 | 0.7045455
No181-Mg-13Gd-2Y-0.5Zr | 0.01 to 0.02 | 338.8287 | 0.25
No238-Mg-2.8Gd-0.1Zr | 0.01 to 0.01 | 263.2978 | 0.7045455
No827-Mg-4Y-8Sm-0.5Zr-2 | 0.01 to 0.01 | 241.4954 | 0.7045455
No26-MG-7.3Gd-4.0Y-1.3Zn-0.28Mn-2 | 0.01 to 0.01 | 435.9726 | 0.7045455
No231-Mg-6Gd-1Sm-0.5Zr | 0.01 to 0.01 | 212.5883 | 0.7045455
No329-Mg-9Al-1Zn-0.15Gd-0.05Y | 0.01 to 0.01 | 212.8166 | 0.7045455
No10-Mg–14Gd–3Y–1.8Zn–0.5Zr -3 | 0.01 to 0.01 | 262.2647 | 0.7045455
No780-Mg-3Al-0.4Mn-0.3Si | 0.01 to 0.01 | 207.5407 | 0.7045455
No223-Mg-6Gd-3Y-1Zn-0.4Zr-0.1Ag-3 | 0.01 to 0.01 | 254.8429 | 0.7045455
No702-Mg-0.5Al-0.9Zn-0.4Mn | 0.01 to 0.01 | 173.8143 | 0.7045455
No155-Mg-12Gd-3Y-0.5Zr-6 | 0.01 to 0.02 | 412.7299 | 0.25
No384-Mg-6Al-Zn-0.6Y-1.2Gd | 0.01 to 0.01 | 225.9625 | 0.7045455
No796-Mg-10Zn-5Al | 0.01 to 0.01 | 258.0308 | 0.7045455
No795-Mg-10Zn-3.5Al | 0.01 to 0.01 | 237.4849 | 0.7045455
No276-Mg-13Gd-1Y-1Zn-0.4Zr | 0.01 to 0.01 | 254.5426 | 0.7045455
No782-Mg-3Al-0.4Mn-1Si | 0.01 to 0.01 | 205.4885 | 0.7045455
No800-Mg-10Zn-5Al-2 | 0.01 to 0.01 | 267.415 | 0.7045455
No152-Mg-10Gd-3Y-0.5Zr-0.4Ca-2 | 0.01 to 0.02 | 362.4114 | 0.25

## Gd fraction
Track Number | Renamed Sensitive Point | Predicted Tensile Strength | Proportion in Original Data
No653-Mg–3Al–1Zn–0.3Mn -6 | 0.02 to 0.02 | 312.0377 | 0.8181818
No132-Mg-6Gd-3Y-0.5Zr-3 | 0.02 to 0.02 | 324.7526 | 0.8181818
No699-Mg-0.5Al-0.1Mn | 0.02 to 0.02 | 172.0902 | 0.8181818
No520-3Al-1Zn-0.3Mn -30 | 0.02 to 0.02 | 260.8248 | 0.8181818
No661-Mg–3Al–1Zn–0.3Mn -11 | 0.01 to 0.01 | 311.3352 | 0.1818182
No488-Mg–3.02Al–1.01Zn–0.30Mn -11 | 0.01 to 0.01 | 269.0714 | 0.1818182
No645-Mg-0.9Al-8 | 0.02 to 0.02 | 121.1426 | 0.8181818
No621-Mg-2 | 0.02 to 0.02 | 205.7041 | 0.8181818
No431-2.53Al-0.79Zn-0.27Mn-4.79Li-3 | 0.02 to 0.02 | 231.911 | 0.8181818
No607-3Al-1Zn-0.3Mn -61 | 0.02 to 0.02 | 280.9275 | 0.8181818
No567-Mg-3.6Al-1.0Zn-0.5Mn -10 | 0.02 to 0.02 | 304.4493 | 0.8181818
No696-Mg-8Al-0.5Zn-0.2 Mn | 0.02 to 0.02 | 258.3177 | 0.8181818
No499-Mg-3Al-0.8Zn-0.2Mn -5 | 0.01 to 0.01 | 336.2371 | 0.1818182
No63-Mg-11Gd-3Y-0.5Nd-Zr -2 | 0.02 to 0.02 | 336.944 | 0.8181818
No640-Mg-0.9Al-3 | 0.02 to 0.02 | 189.3586 | 0.8181818
No197-Mg-8.5Gd-4.5Y-0.7Zn-0.4Zr-2 | 0.02 to 0.02 | 222.2677 | 0.8181818
No290-Mg-13.6Gd-4.9Y-1.7Zn-0.4Zr | 0.02 to 0.02 | 216.0391 | 0.8181818
No783-Mg-3Al-0.4Mn-9 | 0.02 to 0.02 | 244.9163 | 0.8181818
No297-Mg-10Gd-6Y-1.6Zn-1.6Mn | 0.02 to 0.02 | 317.8426 | 0.8181818
No716-Mg-0.5Al-2 | 0.02 to 0.02 | 210.0087 | 0.8181818
No65-Mg-11Gd-3Y-0.5Nd-Zr -4 | 0.01 to 0.01 | 418.9194 | 0.1818182
No285-Mg-9.7Gd-5.8Y-1.6Zn-0.3Z | 0.02 to 0.02 | 243.9275 | 0.8181818
No759-Mg-9Al-2Sm | 0.02 to 0.02 | 264.5456 | 0.8181818
No52-Mg- 12.6Gd-1.3Y-0.9Zn-0.5Mn -5 | 0.01 to 0.01 | 511.9125 | 0.1818182
No106-Mg-10.05Gd-3.05Y-0.98Zn-0.59Zr-2 | 0.02 to 0.02 | 260.5647 | 0.8181818
No181-Mg-13Gd-2Y-0.5Zr | 0.02 to 0.02 | 343.1905 | 0.8181818
No238-Mg-2.8Gd-0.1Zr | 0.02 to 0.02 | 274.4951 | 0.8181818
No827-Mg-4Y-8Sm-0.5Zr-2 | 0.02 to 0.02 | 258.953 | 0.8181818
No26-MG-7.3Gd-4.0Y-1.3Zn-0.28Mn-2 | 0.01 to 0.01 | 441.6956 | 0.1818182
No231-Mg-6Gd-1Sm-0.5Zr | 0.02 to 0.02 | 228.1477 | 0.8181818
No329-Mg-9Al-1Zn-0.15Gd-0.05Y | 0.02 to 0.02 | 229.2913 | 0.8181818
No10-Mg–14Gd–3Y–1.8Zn–0.5Zr -3 | 0.02 to 0.02 | 273.4979 | 0.8181818
No780-Mg-3Al-0.4Mn-0.3Si | 0.02 to 0.02 | 217.2871 | 0.8181818
No223-Mg-6Gd-3Y-1Zn-0.4Zr-0.1Ag-3 | 0.02 to 0.02 | 259.1927 | 0.8181818
No702-Mg-0.5Al-0.9Zn-0.4Mn | 0.02 to 0.02 | 186.5092 | 0.8181818
No155-Mg-12Gd-3Y-0.5Zr-6 | 0.01 to 0.01 | 459.4063 | 0.1818182
No131-Mg-12Gd-3Y-0.5Zr-3 | 0.02 to 0.02 | 312.3624 | 0.8181818
No384-Mg-6Al-Zn-0.6Y-1.2Gd | 0.02 to 0.02 | 240.6497 | 0.8181818
No796-Mg-10Zn-5Al | 0.02 to 0.02 | 263.0338 | 0.8181818
No795-Mg-10Zn-3.5Al | 0.02 to 0.02 | 243.8881 | 0.8181818
No276-Mg-13Gd-1Y-1Zn-0.4Zr | 0.02 to 0.02 | 269.4263 | 0.8181818
No782-Mg-3Al-0.4Mn-1Si | 0.02 to 0.02 | 215.1775 | 0.8181818
No800-Mg-10Zn-5Al-2 | 0.02 to 0.02 | 273.2735 | 0.8181818
No152-Mg-10Gd-3Y-0.5Zr-0.4Ca-2 | 0.01 to 0.01 | 396.6043 | 0.1818182