## Diameter of basal phase_max_change_Tensile Strength
Track Number | Diameter of basal phase with Max Change | Predicted Tensile Strength
1 | 10 | 448.33
2 | 10 | 501.084
3 | 35 | 496.6
4 | 38 | 511.054
5 | 11 | 260.056
6 | 11 | 258.906
7 | 23 | 323.668
8 | 10 | 360.912
9 | 10 | 503.654
10 | 10 | 530.782
11 | 10 | 533.88
12 | 10 | 545.498
13 | 10 | 510.104
14 | 10 | 518.318
15 | 10 | 429.584
16 | 10 | 416.26
17 | 10 | 378.572
18 | 10 | 439.654
19 | 10 | 442.152
20 | 10 | 425.148
21 | 10 | 401.318
22 | 10 | 390.152
23 | 10 | 393.68
24 | 11 | 274.278
25 | 23 | 296.138
26 | 23 | 301.774
27 | 23 | 316.188
28 | 25 | 310.902
29 | 23 | 314.6
30 | 23 | 303.15
31 | 11 | 297.658
32 | 23 | 314.522
33 | 23 | 312.468
34 | 23 | 293.456
35 | 11 | 260.23
36 | 23 | 317.464
37 | 23 | 342.268
38 | 23 | 276.92
39 | 23 | 288.48
40 | 23 | 291.72
41 | 23 | 292.776
42 | 23 | 296.252
43 | 23 | 349.256
44 | 10 | 510.968
45 | 10 | 538.316
46 | 38 | 545.532
47 | 10 | 428.956
48 | 23 | 274.43
49 | 23 | 257.606
50 | 23 | 293.628
51 | 23 | 301.48
52 | 23 | 293.628
53 | 23 | 301.48

## Width of basal phase_max_change_Tensile Strength
Track Number | Width of basal phase with Max Change | Predicted Tensile Strength
1 | 1.1 | 448.744
2 | 1.1 | 499.606
3 | 1.1 | 495.958
4 | 1.1 | 510.778
5 | 1.9 | 259.578
6 | 1.9 | 257.458
7 | 1.9 | 322.128
8 | 1.1 | 361.192
9 | 1.1 | 503.508
10 | 2.7 | 532.314
11 | 2.7 | 537.218
12 | 2.7 | 546.098
13 | 2.7 | 512.54
14 | 2.7 | 522.64
15 | 1.1 | 430.258
16 | 1.1 | 416.108
17 | 1.1 | 378.626
18 | 1.1 | 439.444
19 | 1.1 | 441.866
20 | 1.1 | 424.622
21 | 1.1 | 401.016
22 | 1.1 | 389.934
23 | 1.1 | 393.63
24 | 1.9 | 273.468
25 | 1.9 | 295.416
26 | 1.9 | 301.732
27 | 1.9 | 316.33
28 | 1.9 | 311.214
29 | 1.9 | 314.532
30 | 1.9 | 302.354
31 | 1.9 | 297.6
32 | 1.9 | 314.884
33 | 1.9 | 312.322
34 | 1.9 | 294.182
35 | 1.9 | 259.738
36 | 1.9 | 316.73
37 | 1.9 | 341.148
38 | 1.1 | 277.614
39 | 1.9 | 287.41
40 | 1.9 | 290.982
41 | 1.9 | 291.99
42 | 1.9 | 295.562
43 | 1.9 | 347.004
44 | 1.1 | 509.398
45 | 2.7 | 540.804
46 | 2.7 | 548.288
47 | 1.1 | 428.716
48 | 1.9 | 273.334
49 | 1.9 | 256.706
50 | 1.9 | 291.86
51 | 1.9 | 301.068
52 | 1.9 | 291.86
53 | 1.9 | 301.068

## Diameter of prismatic phase_max_change_Tensile Strength
Track Number | Diameter of prismatic phase with Max Change | Predicted Tensile Strength
1 | 7 | 449.45
2 | 7 | 500.142
3 | 7 | 498.276
4 | 7 | 510.96
5 | 12.5 | 258.67
6 | 12.5 | 257.442
7 | 12.5 | 323.69
8 | 20.5 | 360.914
9 | 7 | 504.04
10 | 4.5 | 527.646
11 | 4.5 | 531.094
12 | 7 | 544.958
13 | 7 | 510.492
14 | 7 | 518.892
15 | 20.5 | 429.8
16 | 28 | 417.228
17 | 20.5 | 378.452
18 | 20.5 | 437.964
19 | 20.5 | 439.722
20 | 20.5 | 421.602
21 | 14.5 | 397.628
22 | 14.5 | 387.682
23 | 14.5 | 391.314
24 | 23 | 275.148
25 | 23 | 297.066
26 | 6.5 | 303.98
27 | 6.5 | 316.018
28 | 12.5 | 315.262
29 | 12.5 | 317.074
30 | 12.5 | 305.878
31 | 12.5 | 295.256
32 | 12.5 | 312.384
33 | 12.5 | 312.468
34 | 12.5 | 296.296
35 | 12.5 | 262.388
36 | 12.5 | 314.368
37 | 12.5 | 342.55
38 | 23 | 282.252
39 | 12.5 | 293.136
40 | 23 | 297.544
41 | 12.5 | 295.728
42 | 12.5 | 299.994
43 | 12.5 | 351.368
44 | 4.5 | 509.502
45 | 7 | 534.182
46 | 7 | 546.42
47 | 9 | 430.058
48 | 12.5 | 281.224
49 | 12.5 | 260.21
50 | 12.5 | 301.386
51 | 12.5 | 305.188
52 | 12.5 | 301.386
53 | 12.5 | 305.188

## Fraction of basal phase_max_change_Tensile Strength
Track Number | Fraction of basal phase with Max Change | Predicted Tensile Strength
1 | 3 | 448.622
2 | 3 | 498.556
3 | 3 | 495.124
4 | 3 | 509.042
5 | 9.5 | 259.524
6 | 7 | 259.824
7 | 4.5 | 323.612
8 | 3 | 360.058
9 | 2.5 | 500.104
10 | 2.5 | 524.636
11 | 3 | 530.478
12 | 5 | 545.34
13 | 5 | 511.176
14 | 5 | 519.408
15 | 3 | 429.98
16 | 5 | 416.792
17 | 3 | 378.242
18 | 5 | 439.386
19 | 5 | 441.73
20 | 5 | 424.866
21 | 4.5 | 400.03
22 | 4.5 | 388.74
23 | 4.5 | 392.328
24 | 9.5 | 274.932
25 | 4.5 | 297.046
26 | 6 | 300.054
27 | 6 | 315.856
28 | 6 | 309.968
29 | 6 | 308.728
30 | 6 | 304.128
31 | 7 | 297.58
32 | 7 | 314.882
33 | 6 | 311.55
34 | 4.5 | 296.442
35 | 4.5 | 259.864
36 | 4.5 | 316.132
37 | 4.5 | 341.254
38 | 4.5 | 279.734
39 | 4.5 | 291.974
40 | 4.5 | 294.424
41 | 4.5 | 295.366
42 | 6 | 293.39
43 | 4.5 | 345.836
44 | 3 | 509.154
45 | 3 | 535.75
46 | 3 | 545.874
47 | 5 | 429.958
48 | 4.5 | 278.448
49 | 4.5 | 256.618
50 | 4.5 | 297.656
51 | 4.5 | 301.314
52 | 4.5 | 297.656
53 | 4.5 | 301.314

## Fraction of prismatic phase_max_change_Tensile Strength
Track Number | Fraction of prismatic phase with Max Change | Predicted Tensile Strength
1 | 12 | 441.326
2 | 7 | 499.362
3 | 7 | 495.622
4 | 7 | 511.046
5 | 31 | 273.114
6 | 31 | 280.132
7 | 31 | 333.526
8 | 31 | 358.3
9 | 7 | 502.288
10 | 7 | 527.68
11 | 7 | 533.212
12 | 7 | 544.828
13 | 7 | 508.678
14 | 7 | 515.778
15 | 12 | 422.728
16 | 12 | 411.144
17 | 12 | 376.324
18 | 12 | 432.336
19 | 12 | 432.328
20 | 12 | 407.036
21 | 31 | 395.694
22 | 31 | 387.858
23 | 31 | 391.474
24 | 31 | 288.902
25 | 31 | 306.968
26 | 31 | 320.426
27 | 31 | 325.602
28 | 31 | 331.68
29 | 31 | 331.188
30 | 31 | 323.246
31 | 31 | 309.298
32 | 31 | 327.132
33 | 31 | 323.738
34 | 31 | 313.888
35 | 31 | 277.178
36 | 31 | 323.762
37 | 31 | 342.104
38 | 31 | 291.9
39 | 31 | 303.516
40 | 31 | 307.512
41 | 31 | 308.488
42 | 31 | 312.064
43 | 8 | 334.68
44 | 7 | 509.502
45 | 7 | 536.202
46 | 7 | 547.856
47 | 6 | 427.266
48 | 31 | 293.89
49 | 31 | 278.78
50 | 31 | 309.66
51 | 31 | 316.196
52 | 31 | 309.66
53 | 31 | 316.196

## Width of prismatic phase_max_change_Tensile Strength
Track Number | Width of prismatic phase with Max Change | Predicted Tensile Strength
1 | 8 | 452.38
2 | 158 | 500.504
3 | 6 | 495.468
4 | 8 | 511.836
5 | 10 | 259.45
6 | 10 | 258.248
7 | 10 | 324.67
8 | 8 | 365.11
9 | 158 | 502.916
10 | 158 | 528.154
11 | 158 | 531.95
12 | 6 | 546.602
13 | 8 | 508.828
14 | 8 | 516.818
15 | 8 | 434.682
16 | 8 | 423.31
17 | 8 | 389.766
18 | 8 | 439.43
19 | 8 | 440.874
20 | 8 | 423.774
21 | 8 | 401.096
22 | 8 | 390.324
23 | 8 | 393.802
24 | 10 | 272.516
25 | 50 | 289.868
26 | 50 | 298.022
27 | 10 | 314.73
28 | 10 | 316.458
29 | 10 | 313.43
30 | 10 | 301.99
31 | 10 | 295.606
32 | 10 | 314.436
33 | 50 | 310.546
34 | 10 | 298.002
35 | 10 | 266.654
36 | 10 | 317.78
37 | 10 | 343.786
38 | 20 | 277.022
39 | 20 | 286.656
40 | 20 | 290.25
41 | 20 | 291.342
42 | 50 | 291.066
43 | 8 | 351.412
44 | 68 | 510.288
45 | 8 | 536.346
46 | 6 | 548.304
47 | 8 | 430.09
48 | 4 | 273.202
49 | 10 | 254.774
50 | 8 | 293.892
51 | 8 | 302.372
52 | 8 | 293.892
53 | 8 | 302.372