## Sheet1
Length of prismatic phase | Zr fraction | Fraction of prismatic phase | Width of prismatic phase | Diameter of prismatic phase | Diameter of basal phase | Width of basal phase | MagpieData range GSvolume_pa | Mixing enthalpy | Calculated Grain Boundary | MagpieData mean GSvolume_pa | Interant electrons | Calculated Yield Strength | Length of Basal phase | Habit Plane | Fraction of basal phase | Distribution of precipitation | Grain Size | 抗拉强度_实际 | 抗拉强度_预测 | 模型编号
30 | 0.001386299 | 4 | 10 | 30 | 0 | 0 | 9.475 | 0.4507354 | 24.68383 | 23.0805 | 11 | 106.683 | 0 | 7 | 0 | 1 | 150 | 240 | 256.65 | 0
75 | 0 | 6 | 50 | 75 | 0 | 0 | 21.56241 | 0.1939833 | 143.3526 | 22.62704 | 13 | 166.6372 | 0 | 7 | 0 | 3 | 20 | 390 | 475.12 | 0
300 | 0 | 15 | 187 | 300 | 0 | 0 | 21.87741 | 0.4410735 | 215.5842 | 23.06925 | 15 | 308.2003 | 0 | 7 | 0 | 3 | 2 | 538 | 497.64 | 1
50 | 0 | 25 | 5 | 50 | 0 | 0 | 11.92 | 0.6885221 | 83.04851 | 23.16636 | 13 | 180.8774 | 0 | 7 | 0 | 1 | 16.3 | 405 | 446.95 | 1
20 | 0 | 12 | 5 | 20 | 0 | 0 | 11.92 | 0.6885221 | 67.32863 | 23.16636 | 13 | 165.1575 | 0 | 7 | 0 | 1 | 24.8 | 300 | 450.55 | 1
35.4 | 0 | 5.7 | 8.3 | 35.4 | 0 | 0 | 11.92 | 0.6885221 | 88.6661 | 23.16636 | 13 | 186.495 | 0 | 7 | 0 | 1 | 14.3 | 446 | 448.14 | 1
65 | 0.001468919 | 7 | 18 | 65 | 0 | 0 | 9.475 | 0.4955212 | 42.97625 | 23.10102 | 11 | 127.4749 | 0 | 7 | 0 | 1 | 45.6 | 362 | 288.06 | 1
30 | 0.001341967 | 12 | 10 | 30 | 0 | 0 | 9.475 | 0.5513357 | 32.43269 | 23.12165 | 11 | 122.31 | 0 | 7 | 0 | 1 | 90 | 220 | 294.08 | 2
35.6 | 0 | 5.9 | 8.5 | 35.6 | 0 | 0 | 11.92 | 0.6885221 | 57.00167 | 23.16636 | 13 | 154.8306 | 0 | 7 | 0 | 1 | 34.6 | 459 | 370.52 | 2
18.1 | 0.001072366 | 37.4 | 9.7 | 18.1 | 0 | 0 | 16.035 | 0.4235358 | 61.58906 | 23.04171 | 12 | 135.2462 | 0 | 7 | 0 | 1 | 20.8 | 398 | 387.98 | 2
23 | 0.001496827 | 6 | 10 | 23 | 0 | 0 | 9.475 | 0.5837056 | 50.14259 | 23.13685 | 11 | 142.7869 | 0 | 7 | 0 | 3 | 38 | 370 | 318.97 | 2
10 | 0.001224623 | 8 | 6.2 | 10 | 0 | 0 | 9.16 | 0.5918229 | 53.85827 | 23.13441 | 10 | 149.5493 | 0 | 7 | 0 | 1 | 41.2 | 296 | 285.37 | 2
30 | 0.001310968 | 20 | 10 | 30 | 0 | 0 | 9.475 | 0.7563468 | 50.29675 | 23.2074 | 11 | 155.3386 | 0 | 7 | 0 | 1 | 40 | 340 | 297.94 | 3
20 | 0 | 15 | 5 | 20 | 0 | 0 | 11.92 | 0.6885221 | 163.6067 | 23.16636 | 13 | 261.4355 | 0 | 7 | 0 | 1 | 4.2 | 456 | 395.55 | 3
18.1 | 0.001072366 | 37.4 | 9.7 | 18.1 | 0 | 0 | 16.035 | 0.4235358 | 63.6089 | 23.04171 | 12 | 137.266 | 0 | 7 | 0 | 1 | 19.5 | 409 | 382.07 | 3
10 | 0.0005512651 | 0.97 | 5 | 10 | 0 | 0 | 18.405 | 0.2074689 | 41.32351 | 22.91729 | 11 | 86.60064 | 0 | 7 | 0 | 1 | 52.6 | 330 | 389.69 | 4
200 | 0 | 6.7 | 125 | 200 | 0 | 0 | 21.87741 | 0.5220154 | 210.496 | 23.0998 | 15 | 301.5741 | 0 | 7 | 0 | 3 | 2 | 507 | 513.39 | 4
37.3 | 0 | 5.4 | 8.7 | 37.3 | 0 | 0 | 11.92 | 0.6885221 | 135.2035 | 23.16636 | 13 | 233.0324 | 0 | 7 | 0 | 1 | 6.15 | 436 | 434.42 | 4
20.6 | 0.001072366 | 54.3 | 10.1 | 20.6 | 0 | 0 | 16.035 | 0.4235358 | 64.61068 | 23.04171 | 12 | 138.2678 | 0 | 7 | 0 | 1 | 18.9 | 416 | 392.3 | 4
22 | 0.001279703 | 23 | 9.1 | 22 | 0 | 0 | 18.405 | 0.5018543 | 41.60243 | 23.03543 | 11 | 119.1364 | 0 | 7 | 0 | 1 | 70 | 250 | 281.32 | 4
10 | 0.001442033 | 10 | 53 | 10 | 0 | 0 | 9.475 | 0.4098656 | 40.54883 | 23.06651 | 11 | 116.7198 | 0 | 7 | 0 | 1 | 45 | 224 | 292.13 | 4