## Sheet1
| Al | Zn | Mn | Mg | Y | Gd | Ca | Nd | Zr | 晶粒尺寸 | 屈服强度 | 抗拉强度 （UTS） | 延伸率 | 惯习面 | 析出相分布 | 计算固溶 | 计算晶界 | 计算总强度 | 追踪编号 | MAE_calculation | MAE_predict
1 | 3 | 1 | 0.3 | 95.7 | 0 | 0 | 0 | 0 | 0 | 25 | 207.42 | 265.1 | 6.925 | 无 | 无 | 39.53216 | 66.99078 | 106.5229 | 20240127-1-AZ31 | 100.8971
2 | 3 | 1 | 0.3 | 95.7 | 0 | 0 | 0 | 0 | 0 | 25 | 195 | 251.3 | 8.523 | 无 | 无 | 39.53216 | 66.99078 | 106.5229 | 20240127-2-AZ31 | 88.47706
3 | 3 | 1 | 0.3 | 95.7 | 0 | 0 | 0 | 0 | 0 | 25 | 203.53 | 260.6 | 8.024 | 无 | 无 | 39.53216 | 66.99078 | 106.5229 | 20240127-3-AZ31 | 97.00706
4 | 0 | 2.39 | 0 | 92.5 | 5.11 | 0 | 0 | 0 | 0 | 10 | 192.34 | 303.6 | 12.267 | 基面 | 晶界+晶内 | 335.8592 | 124.4006 | 460.2597 | 20240127-4-Mg97Y2Zn | 267.9197
5 | 0 | 2.39 | 0 | 92.5 | 5.11 | 0 | 0 | 0 | 0 | 10 | 186.94 | 297.3 | 13.156 | 基面 | 晶界+晶内 | 335.8592 | 124.4006 | 460.2597 | 20240127-5-Mg97Y2Zn | 273.3197
6 | 0 | 2.39 | 0 | 92.5 | 5.11 | 0 | 0 | 0 | 0 | 10 | 189.72 | 301.9 | 11.783 | 基面 | 晶界+晶内 | 335.8592 | 124.4006 | 460.2597 | 20240127-6-Mg97Y2Zn | 270.5397
7 | 0 | 0 | 0 | 97 | 0 | 3 | 0 | 0 | 0 | 50 | 131.42 | 222.4 | 9.674 | 无 | 无 | 128.4539 | 33.06258 | 161.5164 | 20240127-7-Mg3Gd | 30.09644
8 | 0 | 0 | 0 | 97 | 0 | 3 | 0 | 0 | 0 | 50 | 128.55 | 217.3 | 9.444 | 无 | 无 | 128.4539 | 33.06258 | 161.5164 | 20240127-8-Mg3Gd | 32.96644
9 | 0 | 0 | 0 | 90 | 10 | 0 | 0 | 0 | 0 | 10 | 105.3 | 189.6 | 23.494 | 无 | 无 | 667.0559 | 75.73022 | 742.7862 | 20240127-9-Mg10Y | 637.4862
10 | 0 | 0 | 0 | 90 | 10 | 0 | 0 | 0 | 0 | 10 | 111.24 | 193 | 22.176 | 无 | 无 | 667.0559 | 75.73022 | 742.7862 | 20240127-10-Mg10Y | 631.5462
11 | 0 | 0 | 0 | 90 | 10 | 0 | 0 | 0 | 0 | 0 | 105.9 | 189.5 | 23.223 | 无 | 无 | 667.0559 | 0 | 667.0559 | 20240127-11-Mg10Y | 561.1559
12 | 0 | 0.88 | 0 | 90.31 | 8.81 | 0 | 0 | 0 | 0 | 164 | 132 | 211 | 4 | 基面 | 晶内 | 586.5968 | 23.35916 | 609.956 | 20240127-12-Mg-8.81Y-0.88Zn | 477.956
13 | 0 | 0.88 | 0 | 90.31 | 8.81 | 0 | 0 | 0 | 0 | 111 | 135 | 202 | 3.5 | 基面 | 晶界 | 586.5968 | 28.39342 | 614.9902 | 20240127-13-Mg-8.81Y-0.88Zn | 479.9902
14 | 0 | 0.88 | 0 | 90.31 | 8.81 | 0 | 0 | 0 | 0 | 115 | 112 | 156 | 1.6 | 基面 | 晶界+晶内 | 586.5968 | 27.89525 | 614.4921 | 20240127-14-Mg-8.81Y-0.88Zn | 502.4921
15 | 0 | 0.88 | 0 | 90.31 | 8.81 | 0 | 0 | 0 | 0 | 169 | 114 | 179 | 1.4 | 基面 | 晶内 | 586.5968 | 23.01102 | 609.6078 | 20240127-15-Mg-8.81Y-0.88Zn | 495.6078
16 | 0 | 0 | 0 | 99.53 | 0 | 0 | 0.47 | 0 | 0 | 35 | 0 | 165 | 16 | 无 | 无 | 23.06415 | 35.97916 | 59.04331 | 20240127-16-Mg-0.47Ca | 59.04331
17 | 0 | 0 | 0 | 98 | 0 | 0 | 0 | 2 | 0 | 43 | 0 | 137 | 17 | 无 | 无 | 79.44247 | 42.68084 | 122.1233 | 20240127-17-Mg-2Nd | 122.1233
18 | 6 | 0 | 0 | 93 | 0 | 0 | 1 | 0 | 0 | 19 | 130 | 265 | 26 | 杂质 | 晶内 | 121.2286 | 74.62907 | 195.8576 | 20240127-18-Mg-6Al-1Ca | 65.85764
19 | 0 | 0 | 0 | 97 | 3 | 0 | 0 | 0 | 0 | 73 | 68 | 112 | 16 | 无 | 无 | 189.7113 | 25.55993 | 215.2713 | 20240127-19-Mg3Y | 147.2713
20 | 0 | 0 | 0 | 95 | 5 | 0 | 0 | 0 | 0 | 61 | 90 | 202 | 26 | 无 | 无 | 320.9537 | 28.70386 | 349.6576 | 20240127-20-Mg5Y | 259.6576
21 | 0 | 0 | 0 | 93 | 7 | 0 | 0 | 0 | 0 | 55 | 100 | 210 | 22 | 无 | 无 | 456.2151 | 31.03504 | 487.2501 | 20240127-21-Mg7Y | 387.2501
22 | 0 | 0 | 0 | 91 | 9 | 0 | 0 | 0 | 0 | 68 | 110 | 302 | 23 | 无 | 无 | 595.6828 | 28.6587 | 624.3415 | 20240127-22-Mg9Y | 514.3415
23 | 0 | 0 | 0 | 86.6 | 3 | 10 | 0 | 0 | 0.4 | 66 | 203 | 310 | 22.3 | 无 | 无 | 682.2574 | 37.96246 | 720.2199 | 20240127-23-Mg-10Gd=3Y-0.4Zr | 517.2199
24 | 1.09 | 0 | 0 | 88.08 | 10.83 | 0 | 0 | 0 | 0 | 40 | 160 | 220 | 2 | 基面 | 晶界 | 742.031 | 41.66513 | 783.6961 | 20240127-24-Mg-10.83Y-1.09Al | 623.6961
25 | 1.09 | 0 | 0 | 88.08 | 10.83 | 0 | 0 | 0 | 0 | 40 | 160 | 230 | 4 | 基面 | 晶界+晶内 | 742.031 | 41.66513 | 783.6961 | 20240127-25-Mg-10.83Y-1.09Al | 623.6961
26 | 1.09 | 0 | 0 | 88.08 | 10.83 | 0 | 0 | 0 | 0 | 40 | 160 | 230 | 4 | 基面 | 晶界+晶内 | 742.031 | 41.66513 | 783.6961 | 20240127-26-Mg-10.83Y-1.09Al | 623.6961
27 | 1.09 | 0 | 0 | 88.08 | 10.83 | 0 | 0 | 0 | 0 | 2 | 350 | 250 | 8 | 基面 | 晶界+晶内 | 742.031 | 186.3321 | 928.3631 | 20240127-27-Mg-10.83Y-1.09Al | 578.3631
28 | 1.09 | 0 | 0 | 88.08 | 10.83 | 0 | 0 | 0 | 0 | 5 | 305 | 260 | 15 | 基面 | 晶界+晶内 | 742.031 | 117.8468 | 859.8778 | 20240127-28-Mg-10.83Y-1.09Al | 554.8778
29 | 0 | 2.59 | 0 | 89.41 | 8 | 0 | 0 | 0 | 0 | 1 | 180 | 287.2 | 9.4 | 基面 | 晶界+晶内 | 537.2804 | 420.787 | 958.0674 | 20240127-29-Mg-8Y-2.59Zn | 778.0674 |  | MAE calculation
30 | 0 | 2.59 | 0 | 89.41 | 8 | 0 | 0 | 0 | 0 | 8 | 341.1 | 393.4 | 9.8 | 基面 | 晶内 | 537.2804 | 148.7707 | 686.0511 | 20240127-30-Mg-8Y-2.59Zn | 344.9511 |  | 377.4045
31 | 0 | 2.59 | 0 | 89.41 | 8 | 0 | 0 | 0 | 0 | 3 | 276.6 | 342.8 | 8.7 | 基面 | 晶界+晶内 | 537.2804 | 242.9415 | 780.2219 | 20240127-31-Mg-8Y-2.59Zn | 503.6219 |  | MAE predict
32 | 0 | 2.59 | 0 | 89.41 | 8 | 0 | 0 | 0 | 0 | 11 | 238.4 | 334 | 12.9 | 基面 | 晶界 | 537.2804 | 126.872 | 664.1524 | 20240127-32-Mg-8Y-2.59Zn | 425.7524 |  | 377.4045