## qf_shap_importance
Feature Name | SHAP Value
Calculated Yield Strength | 23.29598
Grain Size | 14.92474
MagpieData range MeltingT | 11.12807
MagpieData maximum MeltingT | 10.24564
Calculated Solid Solution | 6.660317
Calculated Grain Boundary | 6.038663
mean AtomicRadius | 4.007371
MagpieData mean NValence | 3.673936
Interant electrons | 3.647839
MagpieData minimum MeltingT | 3.582961
MagpieData avg_dev AtomicWeight | 3.544911
Yang omega | 3.099441
frac f valence electrons | 3.079202
Interant d electrons | 3.031883
Mg fraction | 3.025116
Radii gamma | 2.839881
MagpieData avg_dev NUnfilled | 2.516975
MagpieData mean NdValence | 2.476051
MagpieData mean GSvolume_pa | 2.439685
Mn fraction | 2.419465
Zr fraction | 2.412856
Gd fraction | 2.339716
MagpieData mean MendeleevNumber | 2.328796
MagpieData mean Column | 2.207944
MagpieData mean NfValence | 2.152143
MagpieData avg_dev Electronegativity | 2.139096
Y fraction | 1.952157
avg d valence electrons | 1.92076
MagpieData avg_dev MeltingT | 1.881566
Mixing enthalpy | 1.805349
MagpieData mean AtomicWeight | 1.776008
avg f valence electrons | 1.660051
MagpieData maximum AtomicWeight | 1.64255
MagpieData range AtomicWeight | 1.619423
MagpieData range MendeleevNumber | 1.057118
MagpieData range SpaceGroupNumber | 0.9597125
MagpieData maximum SpaceGroupNumber | 0.9231503
MagpieData mean MeltingT | 0.762672
MagpieData minimum MendeleevNumber | 0.6087442

## kl_shap_importance
Feature Name | SHAP Value
Grain Size | 22.22208
MagpieData maximum MeltingT | 13.40471
MagpieData range MeltingT | 11.85774
Calculated Yield Strength | 9.368683
Interant d electrons | 6.772825
Calculated Grain Boundary | 5.642314
Interant electrons | 5.417833
MagpieData mean GSvolume_pa | 5.036607
Calculated Solid Solution | 4.476301
MagpieData minimum MeltingT | 3.92106
MagpieData avg_dev NValence | 3.81672
frac f valence electrons | 3.16082
Y fraction | 2.908934
Mn fraction | 2.639591
Zr fraction | 2.556042
MagpieData avg_dev CovalentRadius | 2.40741
MagpieData mean Number | 2.394876
MagpieData avg_dev MendeleevNumber | 2.296606
MagpieData maximum SpaceGroupNumber | 2.288619
MagpieData mean Electronegativity | 2.253005
MagpieData mean GSmagmom | 2.247598
Yang omega | 2.232878
MagpieData maximum AtomicWeight | 2.20352
MagpieData range AtomicWeight | 2.19468
MagpieData mean NfValence | 2.085256
MagpieData mean NUnfilled | 2.070782
Mixing enthalpy | 1.978135
Yang delta | 1.936606
Lambda entropy | 1.915353
MagpieData range GSvolume_pa | 1.899652
MagpieData range SpaceGroupNumber | 1.87344
MagpieData mean NfUnfilled | 1.783435
MagpieData avg_dev NUnfilled | 1.655979
MagpieData mean MendeleevNumber | 1.533788
MagpieData avg_dev MeltingT | 1.462875
Zn fraction | 1.373173
Gd fraction | 1.252941
MagpieData range MendeleevNumber | 1.150257
MagpieData minimum MendeleevNumber | 1.101629
MagpieData minimum SpaceGroupNumber | 1.001375
MagpieData range CovalentRadius | 0.8447898