## Sheet1
| Al | Zn | Mn | Mg | Li | Sn | Ce | La | Ca | Si | Cu | Ni | Fe | Bi | Ti | Sr | Sm | Sc | Gd | Y | Zr | Nd | Ag | Yb | Grain Size | Precipitate Distribution | Habit Plane | 屈服强度 | 抗拉强度 (UTS) | 追踪编号
0 | 0 | 0 | 0 | 99.2193 | 0 | 0 | 0 | 0 | 0 | 0.0562 | 0 | 0 | 0.0299 | 0 | 0 | 0 | 0 | 0 | 0 | 0.6946 | 0 | 0 | 0 | 0 | 20.96 | 0 | 0 | 72 | 174 | No1-Mg-0.6946Y-0.0299Fe-0.0562Si
1 | 0 | 0 | 0 | 98.9491 | 0 | 0 | 0 | 0 | 0 | 0.0316 | 0 | 0 | 0.0156 | 0 | 0 | 0 | 0 | 0 | 0.2714 | 0.7323 | 0 | 0 | 0 | 0 | 18.37 | 0 | 0 | 84 | 188 | No2-Mg-0.7323Y-0.2714Gd-0.0156Fe-0.0316Si
2 | 0 | 0 | 0 | 98.5869 | 0 | 0 | 0 | 0 | 0 | 0.0265 | 0 | 0 | 0.0103 | 0 | 0 | 0 | 0 | 0 | 0.7524 | 0.6239 | 0 | 0 | 0 | 0 | 13.22 | 0 | 0 | 86 | 188 | No3-Mg-0.6239Y-0.7524Gd-0.0103Fe-0.0265Si
3 | 0 | 0.51 | 0.3 | 96.65 | 0 | 0 | 0 | 0 | 0 | 0 | 0 | 0 | 0 | 0 | 0 | 0 | 0 | 0 | 2.54 | 0 | 0 | 0 | 0 | 0 | 160 | 晶界+晶内 | 基面 | 284 | 362 | No4-Mg-2.54Gd-0.51Zn-0.3Mn
4 | 0 | 0.46 | 0.3 | 96.77 | 0 | 0 | 0 | 0 | 0 | 0 | 0 | 0 | 0 | 0 | 0 | 0 | 0 | 0 | 1.79 | 0.68 | 0 | 0 | 0 | 0 | 175 | 晶界+晶内 | 基面 | 316 | 382 | No5-Mg-1.79Gd-0.68Y-0.46Zn-0.3Mn
5 | 0 | 0.54 | 0.3 | 96.66 | 0 | 0 | 0 | 0 | 0 | 0 | 0 | 0 | 0 | 0 | 0 | 0 | 0 | 0 | 1.26 | 1.24 | 0 | 0 | 0 | 0 | 250 | 晶界+晶内 | 基面 | 285 | 352 | No6-Mg-1.26Gd-1.24Y-0.54Zn-0.3Mn
6 | 0 | 0.48 | 0.3 | 95.84 | 0 | 0 | 0 | 0 | 0 | 0 | 0 | 0 | 0 | 0 | 0 | 0 | 0 | 0 | 2.63 | 0.75 | 0 | 0 | 0 | 0 | 100 | 晶界+晶内 | 基面 | 345 | 403 | No7-Mg-2.63Gd-0.75Y-0.48Zn-0.3Mn
7 | 0 | 1.8 | 0 | 80.7 | 0 | 0 | 0 | 0 | 0 | 0 | 0 | 0 | 0 | 0 | 0 | 0 | 0 | 0 | 14 | 3 | 0.5 | 0 | 0 | 0 | 50 | 晶界 | 基面 | 130 | 265 | No8-Mg–14Gd–3Y–1.8Zn–0.5Zr
8 | 0 | 1.8 | 0 | 80.7 | 0 | 0 | 0 | 0 | 0 | 0 | 0 | 0 | 0 | 0 | 0 | 0 | 0 | 0 | 14 | 3 | 0.5 | 0 | 0 | 0 | 50 | 晶界 | 基面 | 135 | 275 | No9-Mg–14Gd–3Y–1.8Zn–0.5Zr -2
9 | 0 | 1.8 | 0 | 80.7 | 0 | 0 | 0 | 0 | 0 | 0 | 0 | 0 | 0 | 0 | 0 | 0 | 0 | 0 | 14 | 3 | 0.5 | 0 | 0 | 0 | 50 | 晶界+晶内 | 基面 | 145 | 285 | No10-Mg–14Gd–3Y–1.8Zn–0.5Zr -3
10 | 0 | 1.8 | 0 | 80.7 | 0 | 0 | 0 | 0 | 0 | 0 | 0 | 0 | 0 | 0 | 0 | 0 | 0 | 0 | 14 | 3 | 0.5 | 0 | 0 | 0 | 50 | 晶界+晶内 | 基面 | 135 | 280 | No11-Mg–14Gd–3Y–1.8Zn–0.5Zr -4
11 | 0 | 1.8 | 0 | 80.7 | 0 | 0 | 0 | 0 | 0 | 0 | 0 | 0 | 0 | 0 | 0 | 0 | 0 | 0 | 14 | 3 | 0.5 | 0 | 0 | 0 | 50 | 晶界+晶内 | 基面 | 140 | 285 | No12-Mg–14Gd–3Y–1.8Zn–0.5Zr -5
12 | 0 | 1.8 | 0 | 80.7 | 0 | 0 | 0 | 0 | 0 | 0 | 0 | 0 | 0 | 0 | 0 | 0 | 0 | 0 | 14 | 3 | 0.5 | 0 | 0 | 0 | 50 | 晶界+晶内 | 基面+柱面 | 210 | 325 | No13-Mg–14Gd–3Y–1.8Zn–0.5Zr -6
13 | 0 | 1.8 | 0 | 80.7 | 0 | 0 | 0 | 0 | 0 | 0 | 0 | 0 | 0 | 0 | 0 | 0 | 0 | 0 | 14 | 3 | 0.5 | 0 | 0 | 0 | 50 | 晶界+晶内 | 基面+柱面 | 220 | 345 | No14-Mg–14Gd–3Y–1.8Zn–0.5Zr -7
14 | 0 | 1.8 | 0 | 80.7 | 0 | 0 | 0 | 0 | 0 | 0 | 0 | 0 | 0 | 0 | 0 | 0 | 0 | 0 | 14 | 3 | 0.5 | 0 | 0 | 0 | 50 | 晶界+晶内 | 基面+柱面 | 230 | 366 | No15-Mg–14Gd–3Y–1.8Zn–0.5Zr -8
15 | 0 | 1.8 | 0 | 80.7 | 0 | 0 | 0 | 0 | 0 | 0 | 0 | 0 | 0 | 0 | 0 | 0 | 0 | 0 | 14 | 3 | 0.5 | 0 | 0 | 0 | 50 | 晶界+晶内 | 基面+柱面 | 200 | 340 | No16-Mg–14Gd–3Y–1.8Zn–0.5Zr -9
16 | 0 | 1.8 | 0 | 80.7 | 0 | 0 | 0 | 0 | 0 | 0 | 0 | 0 | 0 | 0 | 0 | 0 | 0 | 0 | 14 | 3 | 0.5 | 0 | 0 | 0 | 50 | 晶界+晶内 | 基面+柱面 | 180 | 325 | No17-Mg–14Gd–3Y–1.8Zn–0.5Zr -10
17 | 0 | 0 | 0 | 82.2 | 0 | 0 | 0 | 0 | 0 | 0 | 0 | 0 | 0 | 0 | 0 | 0 | 0 | 0 | 15.6 | 0 | 0.4 | 0 | 1.8 | 0 | 35 | 晶界 | 1 | 189 | 274 | No18-Mg–15.6Gd– 1.8Ag–0.4Zr
18 | 0 | 0 | 0 | 82.2 | 0 | 0 | 0 | 0 | 0 | 0 | 0 | 0 | 0 | 0 | 0 | 0 | 0 | 0 | 15.6 | 0 | 0.4 | 0 | 1.8 | 0 | 45 | 晶界 | 1 | 162 | 292 | No19-Mg–15.6Gd– 1.8Ag–0.4Zr -2
19 | 0 | 0 | 0 | 82.2 | 0 | 0 | 0 | 0 | 0 | 0 | 0 | 0 | 0 | 0 | 0 | 0 | 0 | 0 | 15.6 | 0 | 0.4 | 0 | 1.8 | 0 | 45 | 晶内 | 基面+柱面 | 328 | 423 | No20-Mg–15.6Gd– 1.8Ag–0.4Zr -3
20 | 0 | 1.2 | 0.35 | 84.15 | 0 | 0 | 0 | 0 | 0 | 0 | 0 | 0 | 0 | 0 | 0 | 0 | 0 | 0 | 14.3 | 0 | 0 | 0 | 0 | 0 | 39.3308 | 晶界 | 基面 | 284 | 362 | No21-Mg-14.3Gd-1.2Zn-0.35Mn
21 | 0 | 1.2 | 0.35 | 84.15 | 0 | 0 | 0 | 0 | 0 | 0 | 0 | 0 | 0 | 0 | 0 | 0 | 0 | 0 | 14.3 | 0 | 0 | 0 | 0 | 0 | 39.3308 | 晶界+晶内 | 基面+柱面 | 386 | 464 | No22-Mg-14.3Gd-1.2Zn-0.35Mn-2
22 | 0 | 1.1 | 0.34 | 86.06 | 0 | 0 | 0 | 0 | 0 | 0 | 0 | 0 | 0 | 0 | 0 | 0 | 0 | 0 | 10.3 | 2.2 | 0 | 0 | 0 | 0 | 40.0653 | 晶界 | 基面 | 316 | 382 | No23-Mg-10.3Gd-2.2Y-1.1Zn-0.34Mn
23 | 0 | 1.1 | 0.34 | 86.06 | 0 | 0 | 0 | 0 | 0 | 0 | 0 | 0 | 0 | 0 | 0 | 0 | 0 | 0 | 10.3 | 2.2 | 0 | 0 | 0 | 0 | 40.0653 | 晶界+晶内 | 基面+柱面 | 442 | 493 | No24-Mg-10.3Gd-2.2Y-1.1Zn-0.34Mn-2
24 | 0 | 1.3 | 0.28 | 87.12 | 0 | 0 | 0 | 0 | 0 | 0 | 0 | 0 | 0 | 0 | 0 | 0 | 0 | 0 | 7.3 | 4 | 0 | 0 | 0 | 0 | 44.1051 | 晶界 | 基面 | 285 | 352 | No25-MG-7.3Gd-4.0Y-1.3Zn-0.28Mn
25 | 0 | 1.3 | 0.28 | 87.12 | 0 | 0 | 0 | 0 | 0 | 0 | 0 | 0 | 0 | 0 | 0 | 0 | 0 | 0 | 7.3 | 4 | 0 | 0 | 0 | 0 | 44.1051 | 晶界+晶内 | 基面+柱面 | 420 | 487 | No26-MG-7.3Gd-4.0Y-1.3Zn-0.28Mn-2
26 | 0 | 1.1 | 0.3 | 81.8 | 0 | 0 | 0 | 0 | 0 | 0 | 0 | 0 | 0 | 0 | 0 | 0 | 0 | 0 | 14.5 | 2.3 | 0 | 0 | 0 | 0 | 14.4978 | 晶界 | 基面 | 345 | 402 | No27-MG-14.5Gd-2.3Y-1.1Zn-0.3Mn
27 | 0 | 1.1 | 0.3 | 81.8 | 0 | 0 | 0 | 0 | 0 | 0 | 0 | 0 | 0 | 0 | 0 | 0 | 0 | 0 | 14.5 | 2.3 | 0 | 0 | 0 | 0 | 14.4978 | 晶界+晶内 | 基面+柱面 | 448 | 520 | No28-MG-14.5Gd-2.3Y-1.1Zn-0.3Mn-2
28 | 0 | 0 | 0 | 88.34 | 0 | 0 | 0 | 0 | 0 | 0 | 0 | 0 | 0 | 0 | 0 | 0 | 0 | 0 | 10.06 | 1.13 | 0.47 | 0 | 0 | 0 | 150 | 晶内 | 柱面 | 139 | 240 | No29-Mg-10.06Gd-1.13Y-0.47Zr
29 | 0 | 0 | 0 | 86.99 | 0 | 0 | 0 | 0 | 0 | 0 | 0 | 0 | 0 | 0 | 0 | 0 | 0 | 0 | 10.11 | 2.45 | 0.45 | 0 | 0 | 0 | 90 | 晶内 | 柱面 | 154 | 220 | No30-Mg-10.11Gd-2.45Y-0.45Zr
30 | 0 | 0 | 0 | 84.3 | 0 | 0 | 0 | 0 | 0 | 0 | 0 | 0 | 0 | 0 | 0 | 0 | 0 | 0 | 10.09 | 5.18 | 0.43 | 0 | 0 | 0 | 40 | 晶内 | 柱面 | 289 | 340 | No31-Mg-10.09Gd-5.18Y-0.43Zr
31 | 0 | 1 | 0 | 95.6 | 0 | 0 | 0 | 0 | 0 | 0 | 0 | 0 | 0 | 0 | 0 | 0 | 0 | 0 | 2 | 1.2 | 0.2 | 0 | 0 | 0 | 52.3 | 晶界 | 基面 | 149 | 283 | No32-Mg-2Gd-1.2Y-1.0Zn-0.2Zr
32 | 0 | 1 | 0 | 95.6 | 0 | 0 | 0 | 0 | 0 | 0 | 0 | 0 | 0 | 0 | 0 | 0 | 0 | 0 | 2 | 1.2 | 0.2 | 0 | 0 | 0 | 52.6 | 晶内 | 柱面 | 244 | 330 | No33-Mg-2Gd-1.2Y-1.0Zn-0.2Zr
33 | 0 | 0 | 0 | 85.84 | 0 | 0 | 0 | 0 | 0 | 0 | 0 | 0 | 0 | 0 | 0 | 0 | 0 | 0 | 10.4 | 3.3 | 0.46 | 0 | 0 | 0 | 9 | 晶内 | 1 | 192 | 290 | No34-Mg-10.4Gd-3.3Y-0.46Zr
34 | 0 | 0 | 0 | 85.84 | 0 | 0 | 0 | 0 | 0 | 0 | 0 | 0 | 0 | 0 | 0 | 0 | 0 | 0 | 10.4 | 3.3 | 0.46 | 0 | 0 | 0 | 114 | 晶内 | 1 | 237 | 348 | No35-Mg-10.4Gd-3.3Y-0.46Zr-2
35 | 0 | 0 | 0 | 85.84 | 0 | 0 | 0 | 0 | 0 | 0 | 0 | 0 | 0 | 0 | 0 | 0 | 0 | 0 | 10.4 | 3.3 | 0.46 | 0 | 0 | 0 | 15 | 晶内 | 1 | 228 | 341 | No36-Mg-10.4Gd-3.3Y-0.46Zr-3
36 | 0 | 0 | 0 | 85.84 | 0 | 0 | 0 | 0 | 0 | 0 | 0 | 0 | 0 | 0 | 0 | 0 | 0 | 0 | 10.4 | 3.3 | 0.46 | 0 | 0 | 0 | 13 | 晶内 | 1 | 261 | 383 | No37-Mg-10.4Gd-3.3Y-0.46Zr-4
37 | 0 | 0 | 0 | 85.84 | 0 | 0 | 0 | 0 | 0 | 0 | 0 | 0 | 0 | 0 | 0 | 0 | 0 | 0 | 10.4 | 3.3 | 0.46 | 0 | 0 | 0 | 12 | 晶内 | 1 | 311 | 397 | No38-Mg-10.4Gd-3.3Y-0.46Zr-5
38 | 0 | 0 | 0 | 85.84 | 0 | 0 | 0 | 0 | 0 | 0 | 0 | 0 | 0 | 0 | 0 | 0 | 0 | 0 | 10.4 | 3.3 | 0.46 | 0 | 0 | 0 | 12 | 晶内 | 1 | 297 | 395 | No39-Mg-10.4Gd-3.3Y-0.46Zr-6
39 | 0 | 1.1 | 0 | 85.48 | 0 | 0 | 0 | 0 | 0 | 0 | 0 | 0 | 0 | 0 | 0 | 0 | 0 | 0 | 9.8 | 3.2 | 0.42 | 0 | 0 | 0 | 8 | 晶内 | 1 | 231 | 347 | No40-Mg-9.8Gd-3.2Y-1.1Zn-0.42Zr
40 | 0 | 1.1 | 0 | 85.48 | 0 | 0 | 0 | 0 | 0 | 0 | 0 | 0 | 0 | 0 | 0 | 0 | 0 | 0 | 9.8 | 3.2 | 0.42 | 0 | 0 | 0 | 102 | 晶内 | 1 | 253 | 364 | No41-Mg-9.8Gd-3.2Y-1.1Zn-0.42Zr-2
41 | 0 | 1.1 | 0 | 85.48 | 0 | 0 | 0 | 0 | 0 | 0 | 0 | 0 | 0 | 0 | 0 | 0 | 0 | 0 | 9.8 | 3.2 | 0.42 | 0 | 0 | 0 | 11 | 晶内 | 1 | 255 | 382 | No42-Mg-9.8Gd-3.2Y-1.1Zn-0.42Zr-3
42 | 0 | 1.1 | 0 | 85.48 | 0 | 0 | 0 | 0 | 0 | 0 | 0 | 0 | 0 | 0 | 0 | 0 | 0 | 0 | 9.8 | 3.2 | 0.42 | 0 | 0 | 0 | 11 | 晶内 | 1 | 285 | 406 | No43-Mg-9.8Gd-3.2Y-1.1Zn-0.42Zr-4
43 | 0 | 1.1 | 0 | 85.48 | 0 | 0 | 0 | 0 | 0 | 0 | 0 | 0 | 0 | 0 | 0 | 0 | 0 | 0 | 9.8 | 3.2 | 0.42 | 0 | 0 | 0 | 11 | 晶内 | 1 | 339 | 428 | No44-Mg-9.8Gd-3.2Y-1.1Zn-0.42Zr-5
44 | 0 | 1.1 | 0 | 85.48 | 0 | 0 | 0 | 0 | 0 | 0 | 0 | 0 | 0 | 0 | 0 | 0 | 0 | 0 | 9.8 | 3.2 | 0.42 | 0 | 0 | 0 | 11 | 晶内 | 1 | 321 | 421 | No45-Mg-9.8Gd-3.2Y-1.1Zn-0.42Zr-6
45 | 0 | 1 | 1 | 84 | 0 | 0 | 0 | 0 | 0 | 0 | 0 | 0 | 0 | 0 | 0 | 0 | 0 | 0 | 12 | 2 | 0 | 0 | 0 | 0 | 30.65 | 晶界 | 基面 | 316 | 386 | No46-Mg-12Gd-2Y-1Zn-1Mn
46 | 0 | 1 | 1 | 84 | 0 | 0 | 0 | 0 | 0 | 0 | 0 | 0 | 0 | 0 | 0 | 0 | 0 | 0 | 12 | 2 | 0 | 0 | 0 | 0 | 30.65 | 晶界+晶内 | 基面+柱面 | 427 | 509 | No47-Mg-12Gd-2Y-1Zn-1Mn-2
47 | 0 | 0.9 | 0.5 | 84.7 | 0 | 0 | 0 | 0 | 0 | 0 | 0 | 0 | 0 | 0 | 0 | 0 | 0 | 0 | 12.6 | 1.3 | 0 | 0 | 0 | 0 | 0.88 | 晶界+晶内 | 基面 | 314 | 395 | No48-Mg- 12.6Gd-1.3Y-0.9Zn-0.5Mn
48 | 0 | 0.9 | 0.5 | 84.7 | 0 | 0 | 0 | 0 | 0 | 0 | 0 | 0 | 0 | 0 | 0 | 0 | 0 | 0 | 12.6 | 1.3 | 0 | 0 | 0 | 0 | 0.82 | 晶界+晶内 | 基面 | 361 | 443 | No49-Mg- 12.6Gd-1.3Y-0.9Zn-0.5Mn -2
49 | 0 | 0.9 | 0.5 | 84.7 | 0 | 0 | 0 | 0 | 0 | 0 | 0 | 0 | 0 | 0 | 0 | 0 | 0 | 0 | 12.6 | 1.3 | 0 | 0 | 0 | 0 | 0.73 | 晶界+晶内 | 基面 | 443 | 445 | No50-Mg- 12.6Gd-1.3Y-0.9Zn-0.5Mn -3
50 | 0 | 0.9 | 0.5 | 84.7 | 0 | 0 | 0 | 0 | 0 | 0 | 0 | 0 | 0 | 0 | 0 | 0 | 0 | 0 | 12.6 | 1.3 | 0 | 0 | 0 | 0 | 0.77 | 晶内 | 基面+柱面 | 410 | 511 | No51-Mg- 12.6Gd-1.3Y-0.9Zn-0.5Mn -4
51 | 0 | 0.9 | 0.5 | 84.7 | 0 | 0 | 0 | 0 | 0 | 0 | 0 | 0 | 0 | 0 | 0 | 0 | 0 | 0 | 12.6 | 1.3 | 0 | 0 | 0 | 0 | 0.79 | 晶内 | 基面+柱面 | 475 | 538 | No52-Mg- 12.6Gd-1.3Y-0.9Zn-0.5Mn -5
52 | 0 | 0.9 | 0.5 | 84.7 | 0 | 0 | 0 | 0 | 0 | 0 | 0 | 0 | 0 | 0 | 0 | 0 | 0 | 0 | 12.6 | 1.3 | 0 | 0 | 0 | 0 | 0.76 | 晶内 | 基面+柱面 | 543 | 564 | No53-Mg- 12.6Gd-1.3Y-0.9Zn-0.5Mn -6
53 | 0 | 0 | 0.5 | 87.3 | 0 | 0 | 0 | 0 | 0 | 0 | 0 | 0 | 0 | 0 | 0 | 0 | 0 | 0.2 | 8 | 4 | 0 | 0 | 0 | 0 | 34.3759 | 晶界 | 1 | 308 | 382 | No54-Mg-8Gd-4Y-0.5Mn-0.2Sc
54 | 0 | 0 | 0.5 | 87.3 | 0 | 0 | 0 | 0 | 0 | 0 | 0 | 0 | 0 | 0 | 0 | 0 | 0 | 0.2 | 8 | 4 | 0 | 0 | 0 | 0 | 34.3759 | 晶界+晶内 | 柱面 | 455 | 507 | No55-Mg-8Gd-4Y-0.5Mn-0.2Sc-2
55 | 0 | 0 | 1 | 86.6 | 0 | 0 | 0 | 0 | 0 | 0 | 0 | 0 | 0 | 0 | 0 | 0 | 0 | 0.4 | 8 | 4 | 0 | 0 | 0 | 0 | 39.996 | 晶界 | 1 | 337 | 406 | No56-Mg-8Gd-4Y-1Mn-0.4Sc
56 | 0 | 0 | 1 | 86.6 | 0 | 0 | 0 | 0 | 0 | 0 | 0 | 0 | 0 | 0 | 0 | 0 | 0 | 0.4 | 8 | 4 | 0 | 0 | 0 | 0 | 39.996 | 晶界+晶内 | 柱面 | 484 | 538 | No57-Mg-8Gd-4Y-1Mn-0.4Sc -2
57 | 0 | 0 | 0 | 94.23 | 0 | 0 | 0 | 0 | 0 | 0 | 0 | 0 | 0 | 0 | 0 | 0 | 0 | 0 | 4.05 | 1.21 | 0.51 | 0 | 0 | 0 | 4.49 | 0 | 0 | 134 | 241.3 | No58-Mg-4.05Gd-0.51Zr-1.21Y
58 | 0 | 0 | 0 | 94.65 | 0 | 0 | 0 | 0 | 0 | 0 | 0 | 0 | 0 | 0 | 0 | 0 | 0 | 0 | 3.96 | 0.82 | 0.57 | 0 | 0 | 0 | 5.02 | 0 | 0 | 112.9 | 210.6 | No59-Mg-3.96Gd-0.57Zr-0.82Y
59 | 0 | 0 | 0 | 98.01 | 0 | 0 | 0 | 0 | 0 | 0 | 0 | 0 | 0 | 0 | 0 | 0 | 0 | 0 | 0.98 | 0.53 | 0.48 | 0 | 0 | 0 | 5.77 | 0 | 0 | 105.8 | 201.2 | No60-Mg-0.98Gd-0.48Zr-0.53Y
60 | 0 | 0 | 0 | 95.51 | 0 | 0 | 0 | 0 | 0 | 0 | 0 | 0 | 0 | 0 | 0 | 0 | 0 | 0 | 4.03 | 0 | 0.46 | 0 | 0 | 0 | 6.02 | 0 | 0 | 87.9 | 185.7 | No61-Mg-4.03Gd-0.46Zr
61 | 0 | 0 | 0 | 85.5 | 0 | 0 | 0 | 0 | 0 | 0 | 0 | 0 | 0 | 0 | 0 | 0 | 0 | 0 | 11 | 3 | 0 | 0.5 | 0 | 0 | 4.2 | 0 | 0 | 250 | 305 | No62-Mg-11Gd-3Y-0.5Nd-Zr
62 | 0 | 0 | 0 | 85.5 | 0 | 0 | 0 | 0 | 0 | 0 | 0 | 0 | 0 | 0 | 0 | 0 | 0 | 0 | 11 | 3 | 0 | 0.5 | 0 | 0 | 16.3 | 0 | 0 | 200 | 300 | No63-Mg-11Gd-3Y-0.5Nd-Zr -2
63 | 0 | 0 | 0 | 85.5 | 0 | 0 | 0 | 0 | 0 | 0 | 0 | 0 | 0 | 0 | 0 | 0 | 0 | 0 | 11 | 3 | 0 | 0.5 | 0 | 0 | 24.8 | 0 | 0 | 128 | 280 | No64-Mg-11Gd-3Y-0.5Nd-Zr -3
64 | 0 | 0 | 0 | 85.5 | 0 | 0 | 0 | 0 | 0 | 0 | 0 | 0 | 0 | 0 | 0 | 0 | 0 | 0 | 11 | 3 | 0 | 0.5 | 0 | 0 | 4.2 | 晶内 | 柱面 | 256 | 456 | No65-Mg-11Gd-3Y-0.5Nd-Zr -4
65 | 0 | 0 | 0 | 85.5 | 0 | 0 | 0 | 0 | 0 | 0 | 0 | 0 | 0 | 0 | 0 | 0 | 0 | 0 | 11 | 3 | 0 | 0.5 | 0 | 0 | 16.3 | 晶内 | 柱面 | 334 | 405 | No66-Mg-11Gd-3Y-0.5Nd-Zr -5
66 | 0 | 0 | 0 | 85.5 | 0 | 0 | 0 | 0 | 0 | 0 | 0 | 0 | 0 | 0 | 0 | 0 | 0 | 0 | 11 | 3 | 0 | 0.5 | 0 | 0 | 24.8 | 晶内 | 柱面 | 300 | 300 | No67-Mg-11Gd-3Y-0.5Nd-Zr -6
67 | 0 | 0 | 0 | 85.5 | 0 | 0 | 0 | 0 | 0 | 0 | 0 | 0 | 0 | 0 | 0 | 0 | 0 | 0 | 11 | 3 | 0 | 0.5 | 0 | 0 | 6.1518 | 晶内 | 柱面 | 358 | 436 | No68-Mg-11Gd-3Y-0.5Nd-Zr -7
68 | 0 | 0 | 0 | 85.5 | 0 | 0 | 0 | 0 | 0 | 0 | 0 | 0 | 0 | 0 | 0 | 0 | 0 | 0 | 11 | 3 | 0 | 0.5 | 0 | 0 | 14.282 | 晶内 | 柱面 | 360 | 446 | No69-Mg-11Gd-3Y-0.5Nd-Zr -8
69 | 0 | 0 | 0 | 85.5 | 0 | 0 | 0 | 0 | 0 | 0 | 0 | 0 | 0 | 0 | 0 | 0 | 0 | 0 | 11 | 3 | 0 | 0.5 | 0 | 0 | 34.615 | 晶内 | 1 | 365 | 459 | No70-Mg-11Gd-3Y-0.5Nd-Zr -9
70 | 0 | 0 | 0 | 90.15 | 0 | 0 | 0 | 0 | 0 | 0 | 0 | 0 | 0 | 0 | 0 | 0 | 0 | 0 | 7.5 | 1.53 | 0.37 | 0 | 0.45 | 0 | 18.9 | 0 | 0 | 239 | 329 | No71-Mg- 7.50Gd-1.53Y-0.37Zr-0.45Ag
71 | 0 | 0 | 0 | 90.15 | 0 | 0 | 0 | 0 | 0 | 0 | 0 | 0 | 0 | 0 | 0 | 0 | 0 | 0 | 7.5 | 1.53 | 0.37 | 0 | 0.45 | 0 | 20.8 | 0 | 0 | 192 | 303 | No72-Mg- 7.50Gd-1.53Y-0.37Zr-0.45Ag -2
72 | 0 | 0 | 0 | 90.15 | 0 | 0 | 0 | 0 | 0 | 0 | 0 | 0 | 0 | 0 | 0 | 0 | 0 | 0 | 7.5 | 1.53 | 0.37 | 0 | 0.45 | 0 | 19.5 | 0 | 0 | 198 | 310 | No73-Mg- 7.50Gd-1.53Y-0.37Zr-0.45Ag -3
73 | 0 | 0 | 0 | 90.15 | 0 | 0 | 0 | 0 | 0 | 0 | 0 | 0 | 0 | 0 | 0 | 0 | 0 | 0 | 7.5 | 1.53 | 0.37 | 0 | 0.45 | 0 | 18.9 | 晶内 | 柱面 | 320 | 416 | No74-Mg- 7.50Gd-1.53Y-0.37Zr-0.45Ag -4
74 | 0 | 0 | 0 | 90.15 | 0 | 0 | 0 | 0 | 0 | 0 | 0 | 0 | 0 | 0 | 0 | 0 | 0 | 0 | 7.5 | 1.53 | 0.37 | 0 | 0.45 | 0 | 20.8 | 晶内 | 柱面 | 255 | 398 | No75-Mg- 7.50Gd-1.53Y-0.37Zr-0.45Ag -5
75 | 0 | 0 | 0 | 90.15 | 0 | 0 | 0 | 0 | 0 | 0 | 0 | 0 | 0 | 0 | 0 | 0 | 0 | 0 | 7.5 | 1.53 | 0.37 | 0 | 0.45 | 0 | 19.5 | 晶内 | 柱面 | 266 | 409 | No76-Mg- 7.50Gd-1.53Y-0.37Zr-0.45Ag -6
76 | 0 | 0.7 | 0 | 88.6 | 0 | 0 | 0 | 0 | 0 | 0 | 0 | 0 | 0 | 0 | 0 | 0 | 0 | 0 | 6 | 4 | 0.4 | 0 | 0.3 | 0 | 2.2 | 晶界+晶内 | 基面+柱面 | 290 | 386 | No77-Mg-6Gd-4Y-0.7Zn-0.4Zr-0.3Ag
77 | 0 | 0.7 | 0 | 88.6 | 0 | 0 | 0 | 0 | 0 | 0 | 0 | 0 | 0 | 0 | 0 | 0 | 0 | 0 | 6 | 4 | 0.4 | 0 | 0.3 | 0 | 5.5 | 晶界+晶内 | 基面+柱面 | 207 | 332 | No78-Mg-6Gd-4Y-0.7Zn-0.4Zr-0.3Ag-2
78 | 0 | 0.7 | 0 | 88.6 | 0 | 0 | 0 | 0 | 0 | 0 | 0 | 0 | 0 | 0 | 0 | 0 | 0 | 0 | 6 | 4 | 0.4 | 0 | 0.3 | 0 | 10.5 | 晶界+晶内 | 基面 | 183 | 324 | No79-Mg-6Gd-4Y-0.7Zn-0.4Zr-0.3Ag-3
79 | 0 | 0.7 | 0 | 88.6 | 0 | 0 | 0 | 0 | 0 | 0 | 0 | 0 | 0 | 0 | 0 | 0 | 0 | 0 | 6 | 4 | 0.4 | 0 | 0.3 | 0 | 2.2 | 晶界+晶内 | 基面+柱面 | 305 | 421 | No80-Mg-6Gd-4Y-0.7Zn-0.4Zr-0.3Ag-4
80 | 0 | 0.7 | 0 | 88.6 | 0 | 0 | 0 | 0 | 0 | 0 | 0 | 0 | 0 | 0 | 0 | 0 | 0 | 0 | 6 | 4 | 0.4 | 0 | 0.3 | 0 | 5.5 | 晶界+晶内 | 基面+柱面 | 308 | 455 | No81-Mg-6Gd-4Y-0.7Zn-0.4Zr-0.3Ag-5
81 | 0 | 0.7 | 0 | 88.6 | 0 | 0 | 0 | 0 | 0 | 0 | 0 | 0 | 0 | 0 | 0 | 0 | 0 | 0 | 6 | 4 | 0.4 | 0 | 0.3 | 0 | 10.5 | 晶界+晶内 | 基面+柱面 | 285 | 453 | No82-Mg-6Gd-4Y-0.7Zn-0.4Zr-0.3Ag-6
82 | 0 | 1.02 | 0 | 89.32 | 0 | 0 | 0 | 0 | 0 | 0 | 0 | 0 | 0 | 0 | 0 | 0 | 0 | 0 | 6.14 | 3.08 | 0.44 | 0 | 0 | 0 | 70 | 晶界+晶内 | 基面 | 136 | 225 | No83-Mg-6.14Gd-3.08Y-1.02Zn-0.44Zr
83 | 0 | 1.02 | 0 | 89.32 | 0 | 0 | 0 | 0 | 0 | 0 | 0 | 0 | 0 | 0 | 0 | 0 | 0 | 0 | 6.14 | 3.08 | 0.44 | 0 | 0 | 0 | 70 | 晶内 | 柱面 | 184 | 250 | No84-Mg-6.14Gd-3.08Y-1.02Zn-0.44Zr-2
84 | 0 | 0.95 | 0 | 89.09 | 0 | 0 | 0 | 0 | 0 | 0 | 0 | 0 | 0 | 0 | 0 | 0 | 0 | 0 | 6.05 | 3.12 | 0.47 | 0 | 0.32 | 0 | 50 | 晶界+晶内 | 基面 | 156 | 260 | No85-Mg-6.05Gd-3.12Y-0.95Zn-0.32Ag-0.47Zr
85 | 0 | 0.95 | 0 | 89.09 | 0 | 0 | 0 | 0 | 0 | 0 | 0 | 0 | 0 | 0 | 0 | 0 | 0 | 0 | 6.05 | 3.12 | 0.47 | 0 | 0.32 | 0 | 50 | 晶内 | 基面+柱面 | 218 | 292 | No86-Mg-6.05Gd-3.12Y-0.95Zn-0.32Ag-0.47Zr-2
86 | 0 | 1.8 | 0 | 96.63 | 0 | 0 | 0 | 0 | 0 | 0 | 0 | 0 | 0 | 0 | 0 | 0 | 0 | 0 | 0.79 | 0.78 | 0 | 0 | 0 | 0 | 70 | 晶界+晶内 | 1 | 134.9 | 247.8 | No87-Mg-1.8Zn-0.78Y-0.79Gd
87 | 0 | 1.8 | 0 | 96.63 | 0 | 0 | 0 | 0 | 0 | 0 | 0 | 0 | 0 | 0 | 0 | 0 | 0 | 0 | 0.79 | 0.78 | 0 | 0 | 0 | 0 | 82.8 | 晶界+晶内 | 1 | 90.8 | 180.7 | No88-Mg-1.8Zn-0.78Y-0.79Gd
88 | 0 | 1.8 | 0 | 96.63 | 0 | 0 | 0 | 0 | 0 | 0 | 0 | 0 | 0 | 0 | 0 | 0 | 0 | 0 | 0.79 | 0.78 | 0 | 0 | 0 | 0 | 92.9 | 晶界+晶内 | 1 | 110.2 | 208.4 | No89-Mg-1.8Zn-0.78Y-0.79Gd-2
89 | 0 | 0.93 | 0 | 97.48 | 0 | 0 | 0 | 0 | 0 | 0 | 0 | 0 | 0 | 0 | 0 | 0 | 0 | 0 | 0.82 | 0.77 | 0 | 0 | 0 | 0 | 58.9 | 晶内 | 基面 | 123.2 | 228.8 | No90-Mg-0.93Zn-0.77Y-0.82Gd
90 | 0 | 0.93 | 0 | 97.48 | 0 | 0 | 0 | 0 | 0 | 0 | 0 | 0 | 0 | 0 | 0 | 0 | 0 | 0 | 0.82 | 0.77 | 0 | 0 | 0 | 0 | 87.6 | 晶内 | 基面 | 104.6 | 210.2 | No91-Mg-0.93Zn-0.77Y-0.82Gd -2
91 | 0 | 0.93 | 0 | 97.48 | 0 | 0 | 0 | 0 | 0 | 0 | 0 | 0 | 0 | 0 | 0 | 0 | 0 | 0 | 0.82 | 0.77 | 0 | 0 | 0 | 0 | 95.7 | 晶内 | 基面 | 120.3 | 217.4 | No92-Mg-0.93Zn-0.77Y-0.82Gd
92 | 0 | 0 | 0 | 86.65 | 0 | 0 | 0.18 | 0 | 0 | 0 | 0 | 0 | 0 | 0 | 0 | 0 | 0 | 0 | 9.3 | 2.7 | 0.52 | 0 | 0.65 | 0 | 55 | 0 | 0 | 85 | 220 | No93-Mg-9.3Gd-2.7Y-0.65Ag-0.52Zr-0.18Ce
93 | 0 | 0 | 0 | 86.65 | 0 | 0 | 0.18 | 0 | 0 | 0 | 0 | 0 | 0 | 0 | 0 | 0 | 0 | 0 | 9.3 | 2.7 | 0.52 | 0 | 0.65 | 0 | 55 | 晶内 | 基面+柱面 | 160 | 280 | No94-Mg-9.3Gd-2.7Y-0.65Ag-0.52Zr-0.18Ce -2
94 | 0 | 0 | 0 | 86.65 | 0 | 0 | 0.18 | 0 | 0 | 0 | 0 | 0 | 0 | 0 | 0 | 0 | 0 | 0 | 9.3 | 2.7 | 0.52 | 0 | 0.65 | 0 | 55 | 晶内 | 基面+柱面 | 240 | 340 | No95-Mg-9.3Gd-2.7Y-0.65Ag-0.52Zr-0.18Ce -3
95 | 0 | 0 | 0 | 86.65 | 0 | 0 | 0.18 | 0 | 0 | 0 | 0 | 0 | 0 | 0 | 0 | 0 | 0 | 0 | 9.3 | 2.7 | 0.52 | 0 | 0.65 | 0 | 1.5 | 晶内 | 1 | 290 | 280 | No96-Mg-9.3Gd-2.7Y-0.65Ag-0.52Zr-0.18Ce -4
96 | 0 | 0 | 0 | 86.65 | 0 | 0 | 0.18 | 0 | 0 | 0 | 0 | 0 | 0 | 0 | 0 | 0 | 0 | 0 | 9.3 | 2.7 | 0.52 | 0 | 0.65 | 0 | 1.5 | 晶内 | 基面+柱面 | 300 | 330 | No97-Mg-9.3Gd-2.7Y-0.65Ag-0.52Zr-0.18Ce -5
97 | 0 | 0 | 0 | 86.65 | 0 | 0 | 0.18 | 0 | 0 | 0 | 0 | 0 | 0 | 0 | 0 | 0 | 0 | 0 | 9.3 | 2.7 | 0.52 | 0 | 0.65 | 0 | 1.5 | 晶内 | 基面+柱面 | 285 | 280 | No98-Mg-9.3Gd-2.7Y-0.65Ag-0.52Zr-0.18Ce -6
98 | 0 | 0 | 0 | 86.3 | 0 | 0 | 0 | 0 | 0 | 0 | 0 | 0 | 0 | 0 | 0 | 0 | 0 | 0 | 10.03 | 3.04 | 0.63 | 0 | 0 | 0 | 41 | 晶界 | 1 | 124 | 204 | No99-Mg-10.03Gd-3.04Y--0.63Zr
99 | 0 | 0 | 0 | 86.3 | 0 | 0 | 0 | 0 | 0 | 0 | 0 | 0 | 0 | 0 | 0 | 0 | 0 | 0 | 10.03 | 3.04 | 0.63 | 0 | 0 | 0 | 138 | 0 | 0 | 148 | 223 | No100-Mg-10.03Gd-3.04Y--0.63Zr-2
100 | 0 | 0 | 0 | 86.3 | 0 | 0 | 0 | 0 | 0 | 0 | 0 | 0 | 0 | 0 | 0 | 0 | 0 | 0 | 10.03 | 3.04 | 0.63 | 0 | 0 | 0 | 138 | 晶内+晶界 | 基面+柱面 | 194 | 329 | No101-Mg-10.03Gd-3.04Y--0.63Zr-3
101 | 0 | 0.53 | 0 | 85.78 | 0 | 0 | 0 | 0 | 0 | 0 | 0 | 0 | 0 | 0 | 0 | 0 | 0 | 0 | 10.1 | 2.98 | 0.61 | 0 | 0 | 0 | 40 | 晶界 | 1 | 142 | 224 | No102-Mg-10.10Gd-2.98Y-0.53Zn-0.61Zr
102 | 0 | 0.53 | 0 | 85.78 | 0 | 0 | 0 | 0 | 0 | 0 | 0 | 0 | 0 | 0 | 0 | 0 | 0 | 0 | 10.1 | 2.98 | 0.61 | 0 | 0 | 0 | 110 | 晶内+晶界 | 基面 | 166 | 247 | No103-Mg-10.10Gd-2.98Y-0.53Zn-0.61Zr-2
103 | 0 | 0.53 | 0 | 85.78 | 0 | 0 | 0 | 0 | 0 | 0 | 0 | 0 | 0 | 0 | 0 | 0 | 0 | 0 | 10.1 | 2.98 | 0.61 | 0 | 0 | 0 | 110 | 晶内+晶界 | 基面+柱面 | 201 | 338 | No104-Mg-10.10Gd-2.98Y-0.53Zn-0.61Zr-3
104 | 0 | 0.98 | 0 | 85.33 | 0 | 0 | 0 | 0 | 0 | 0 | 0 | 0 | 0 | 0 | 0 | 0 | 0 | 0 | 10.05 | 3.05 | 0.59 | 0 | 0 | 0 | 39 | 晶界 | 1 | 134 | 216 | No105-Mg-10.05Gd-3.05Y-0.98Zn-0.59Zr
105 | 0 | 0.98 | 0 | 85.33 | 0 | 0 | 0 | 0 | 0 | 0 | 0 | 0 | 0 | 0 | 0 | 0 | 0 | 0 | 10.05 | 3.05 | 0.59 | 0 | 0 | 0 | 95 | 晶界 | 基面 | 168 | 263 | No106-Mg-10.05Gd-3.05Y-0.98Zn-0.59Zr-2
106 | 0 | 0.98 | 0 | 85.33 | 0 | 0 | 0 | 0 | 0 | 0 | 0 | 0 | 0 | 0 | 0 | 0 | 0 | 0 | 10.05 | 3.05 | 0.59 | 0 | 0 | 0 | 95 | 晶内+晶界 | 基面+柱面 | 190 | 322 | No107-Mg-10.05Gd-3.05Y-0.98Zn-0.59Zr-3
107 | 0 | 2.03 | 0 | 84.12 | 0 | 0 | 0 | 0 | 0 | 0 | 0 | 0 | 0 | 0 | 0 | 0 | 0 | 0 | 10.13 | 3.12 | 0.6 | 0 | 0 | 0 | 38 | 晶界 | 1 | 126 | 207 | No108-Mg-10.13Gd-3.12Y-2.03Zn-0.6Zr
108 | 0 | 2.03 | 0 | 84.12 | 0 | 0 | 0 | 0 | 0 | 0 | 0 | 0 | 0 | 0 | 0 | 0 | 0 | 0 | 10.13 | 3.12 | 0.6 | 0 | 0 | 0 | 45 | 晶界 | 基面 | 157 | 242 | No109-Mg-10.13Gd-3.12Y-2.03Zn-0.6Zr-2
109 | 0 | 2.03 | 0 | 84.12 | 0 | 0 | 0 | 0 | 0 | 0 | 0 | 0 | 0 | 0 | 0 | 0 | 0 | 0 | 10.13 | 3.12 | 0.6 | 0 | 0 | 0 | 45 | 晶内+晶界 | 基面+柱面 | 169 | 274 | No110-Mg-10.13Gd-3.12Y-2.03Zn-0.6Zr-3
110 | 0 | 0 | 0 | 92.5 | 0 | 0 | 0 | 0 | 0 | 0 | 0 | 0 | 0 | 0 | 0 | 0 | 0 | 0 | 6 | 1 | 0.5 | 0 | 0 | 0 | 50 | 0 | 0 | 101 | 210 | No111-Mg-6Gd-1Y-0.5Zr
111 | 0 | 0 | 0 | 92.5 | 0 | 0 | 0 | 0 | 0 | 0 | 0 | 0 | 0 | 0 | 0 | 0 | 0 | 0 | 6 | 1 | 0.5 | 0 | 0 | 0 | 50 | 0 | 0 | 91 | 203 | No112-Mg-6Gd-1Y-0.5Zr-2
112 | 0 | 0 | 0 | 90.5 | 0 | 0 | 0 | 0 | 0 | 0 | 0 | 0 | 0 | 0 | 0 | 0 | 0 | 0 | 6 | 3 | 0.5 | 0 | 0 | 0 | 34 | 晶界 | 1 | 128 | 222 | No113-Mg-6Gd-3Y-0.5Zr
113 | 0 | 0 | 0 | 90.5 | 0 | 0 | 0 | 0 | 0 | 0 | 0 | 0 | 0 | 0 | 0 | 0 | 0 | 0 | 6 | 3 | 0.5 | 0 | 0 | 0 | 50 | 0 | 0 | 116 | 224 | No114-Mg-6Gd-3Y-0.5Zr-2
115 | 0 | 0 | 0 | 88.5 | 0 | 0 | 0 | 0 | 0 | 0 | 0 | 0 | 0 | 0 | 0 | 0 | 0 | 0 | 8 | 3 | 0.5 | 0 | 0 | 0 | 38 | 晶界 | 1 | 130 | 220 | No115-Mg-8Gd-3Y-0.5Zr
116 | 0 | 0 | 0 | 88.5 | 0 | 0 | 0 | 0 | 0 | 0 | 0 | 0 | 0 | 0 | 0 | 0 | 0 | 0 | 8 | 3 | 0.5 | 0 | 0 | 0 | 50 | 0 | 0 | 125 | 237 | No116-Mg-8Gd-3Y-0.5Zr-2
118 | 0 | 0 | 0 | 86.9 | 0 | 0 | 0 | 0 | 0.6 | 0 | 0 | 0 | 0 | 0 | 0 | 0 | 0 | 0 | 9 | 3 | 0.5 | 0 | 0 | 0 | 50 | 晶界 | 1 | 146 | 230 | No117-Mg-9Gd-3Y-0.5Zr-0.6Ca
119 | 0 | 0 | 0 | 86.9 | 0 | 0 | 0 | 0 | 0.6 | 0 | 0 | 0 | 0 | 0 | 0 | 0 | 0 | 0 | 9 | 3 | 0.5 | 0 | 0 | 0 | 50 | 0 | 0 | 134 | 263 | No118-Mg-9Gd-3Y-0.5Zr-0.6Ca-2
120 | 0 | 0 | 0 | 86.9 | 0 | 0 | 0 | 0 | 0.6 | 0 | 0 | 0 | 0 | 0 | 0 | 0 | 0 | 0 | 9 | 3 | 0.5 | 0 | 0 | 0 | 50 | 0 | 0 | 238 | 363 | No119-Mg-9Gd-3Y-0.5Zr-0.6Ca-3
121 | 0 | 0 | 0 | 87.5 | 0 | 0 | 0 | 0 | 0 | 0 | 0 | 0 | 0 | 0 | 0 | 0 | 0 | 0 | 10 | 2 | 0.5 | 0 | 0 | 0 | 36 | 晶界 | 1 | 153 | 215 | No120-Mg-10Gd-2Y-0.5Zr
122 | 0 | 0 | 0 | 87.5 | 0 | 0 | 0 | 0 | 0 | 0 | 0 | 0 | 0 | 0 | 0 | 0 | 0 | 0 | 10 | 2 | 0.5 | 0 | 0 | 0 | 50 | 0 | 0 | 130 | 235 | No121-Mg-10Gd-2Y-0.5Zr-2
123 | 0 | 0 | 0 | 87.5 | 0 | 0 | 0 | 0 | 0 | 0 | 0 | 0 | 0 | 0 | 0 | 0 | 0 | 0 | 10 | 2 | 0.5 | 0 | 0 | 0 | 43 | 0 | 0 | 239 | 362 | No122-Mg-10Gd-2Y-0.5Zr-3
124 | 0 | 0 | 0 | 86.5 | 0 | 0 | 0 | 0 | 0 | 0 | 0 | 0 | 0 | 0 | 0 | 0 | 0 | 0 | 10 | 3 | 0.5 | 0 | 0 | 0 | 37 | 晶界 | 1 | 159 | 235 | No123-Mg-10Gd-3Y-0.5Zr
125 | 0 | 0 | 0 | 86.5 | 0 | 0 | 0 | 0 | 0 | 0 | 0 | 0 | 0 | 0 | 0 | 0 | 0 | 0 | 10 | 3 | 0.5 | 0 | 0 | 0 | 50 | 0 | 0 | 133 | 252 | No124-Mg-10Gd-3Y-0.5Zr-2
126 | 0 | 0 | 0 | 86.5 | 0 | 0 | 0 | 0 | 0 | 0 | 0 | 0 | 0 | 0 | 0 | 0 | 0 | 0 | 10 | 3 | 0.5 | 0 | 0 | 0 | 38 | 晶界+晶内 | 柱面 | 241 | 370 | No125-Mg-10Gd-3Y-0.5Zr-3
127 | 0 | 0 | 0 | 86 | 0 | 0 | 0 | 0 | 0.5 | 0 | 0 | 0 | 0 | 0 | 0 | 0 | 0 | 0 | 10 | 3 | 0.5 | 0 | 0 | 0 | 35 | 晶界 | 柱面 | 158 | 217 | No126-Mg-10Gd-3Y-0.5Zr-0.5Ca
128 | 0 | 0 | 0 | 86 | 0 | 0 | 0 | 0 | 0.5 | 0 | 0 | 0 | 0 | 0 | 0 | 0 | 0 | 0 | 10 | 3 | 0.5 | 0 | 0 | 0 | 50 | 0 | 0 | 136 | 257 | No127-Mg-10Gd-3Y-0.5Zr-0.5Ca-2
129 | 0 | 0 | 0 | 86 | 0 | 0 | 0 | 0 | 0.5 | 0 | 0 | 0 | 0 | 0 | 0 | 0 | 0 | 0 | 10 | 3 | 0.5 | 0 | 0 | 0 | 38 | 0 | 0 | 243 | 360 | No128-Mg-10Gd-3Y-0.5Zr-0.5Ca-3
130 | 0 | 0 | 0 | 84.5 | 0 | 0 | 0 | 0 | 0 | 0 | 0 | 0 | 0 | 0 | 0 | 0 | 0 | 0 | 12 | 3 | 0.5 | 0 | 0 | 0 | 51 | 晶界 | 1 | 168 | 233 | No129-Mg-12Gd-3Y-0.5Zr
131 | 0 | 0 | 0 | 84.5 | 0 | 0 | 0 | 0 | 0 | 0 | 0 | 0 | 0 | 0 | 0 | 0 | 0 | 0 | 12 | 3 | 0.5 | 0 | 0 | 0 | 50 | 0 | 0 | 142 | 259 | No130-Mg-12Gd-3Y-0.5Zr-2
132 | 0 | 0 | 0 | 84.5 | 0 | 0 | 0 | 0 | 0 | 0 | 0 | 0 | 0 | 0 | 0 | 0 | 0 | 0 | 12 | 3 | 0.5 | 0 | 0 | 0 | 54 | 晶界+晶内 | 基面+柱面 | 248 | 328 | No131-Mg-12Gd-3Y-0.5Zr-3
133 | 0 | 0 | 0 | 90.5 | 0 | 0 | 0 | 0 | 0 | 0 | 0 | 0 | 0 | 0 | 0 | 0 | 0 | 0 | 6 | 3 | 0.5 | 0 | 0 | 0 | 3.8 | 0 | 0 | 175 | 261 | No132-Mg-6Gd-3Y-0.5Zr-3
134 | 0 | 0 | 0 | 90.5 | 0 | 0 | 0 | 0 | 0 | 0 | 0 | 0 | 0 | 0 | 0 | 0 | 0 | 0 | 6 | 3 | 0.5 | 0 | 0 | 0 | 3.8 | 晶界+晶内 | 基面+柱面 | 252 | 366 | No133-Mg-6Gd-3Y-0.5Zr-4
135 | 0 | 0 | 0 | 90.5 | 0 | 0 | 0 | 0 | 0 | 0 | 0 | 0 | 0 | 0 | 0 | 0 | 0 | 0 | 6 | 3 | 0.5 | 0 | 0 | 0 | 3.8 | 晶界+晶内 | 基面+柱面 | 264 | 401 | No134-Mg-6Gd-3Y-0.5Zr-5
136 | 0 | 0 | 0 | 90.5 | 0 | 0 | 0 | 0 | 0 | 0 | 0 | 0 | 0 | 0 | 0 | 0 | 0 | 0 | 6 | 3 | 0.5 | 0 | 0 | 0 | 3.8 | 晶界+晶内 | 基面+柱面 | 334 | 381 | No135-Mg-6Gd-3Y-0.5Zr-6
137 | 0 | 0 | 0 | 88.5 | 0 | 0 | 0 | 0 | 0 | 0 | 0 | 0 | 0 | 0 | 0 | 0 | 0 | 0 | 8 | 3 | 0.5 | 0 | 0 | 0 | 3.5 | 0 | 0 | 186 | 278 | No136-Mg-8Gd-3Y-0.5Zr-3
138 | 0 | 0 | 0 | 88.5 | 0 | 0 | 0 | 0 | 0 | 0 | 0 | 0 | 0 | 0 | 0 | 0 | 0 | 0 | 8 | 3 | 0.5 | 0 | 0 | 0 | 3.5 | 晶界+晶内 | 基面+柱面 | 273 | 406 | No137-Mg-8Gd-3Y-0.5Zr-4
139 | 0 | 0 | 0 | 88.5 | 0 | 0 | 0 | 0 | 0 | 0 | 0 | 0 | 0 | 0 | 0 | 0 | 0 | 0 | 8 | 3 | 0.5 | 0 | 0 | 0 | 3.5 | 晶界+晶内 | 基面+柱面 | 297 | 412 | No138-Mg-8Gd-3Y-0.5Zr-5
140 | 0 | 0 | 0 | 88.5 | 0 | 0 | 0 | 0 | 0 | 0 | 0 | 0 | 0 | 0 | 0 | 0 | 0 | 0 | 8 | 3 | 0.5 | 0 | 0 | 0 | 3.5 | 晶界+晶内 | 基面+柱面 | 310 | 413 | No139-Mg-8Gd-3Y-0.5Zr-6
141 | 0 | 0 | 0 | 88.5 | 0 | 0 | 0 | 0 | 0 | 0 | 0 | 0 | 0 | 0 | 0 | 0 | 0 | 0 | 8 | 3 | 0.5 | 0 | 0 | 0 | 3.5 | 晶界+晶内 | 基面+柱面 | 341 | 421 | No140-Mg-8Gd-3Y-0.5Zr-7
142 | 0 | 0 | 0 | 88.5 | 0 | 0 | 0 | 0 | 0 | 0 | 0 | 0 | 0 | 0 | 0 | 0 | 0 | 0 | 8 | 3 | 0.5 | 0 | 0 | 0 | 3.5 | 晶界+晶内 | 基面+柱面 | 359 | 430 | No141-Mg-8Gd-3Y-0.5Zr-8
143 | 0 | 0 | 0 | 87.5 | 0 | 0 | 0 | 0 | 0 | 0 | 0 | 0 | 0 | 0 | 0 | 0 | 0 | 0 | 10 | 2 | 0.5 | 0 | 0 | 0 | 3.5 | 晶界+晶内 | 基面+柱面 | 311 | 403 | No142-Mg-10Gd-2Y-0.5Zr-4
144 | 0 | 0 | 0 | 87.5 | 0 | 0 | 0 | 0 | 0 | 0 | 0 | 0 | 0 | 0 | 0 | 0 | 0 | 0 | 10 | 2 | 0.5 | 0 | 0 | 0 | 3.5 | 晶界+晶内 | 基面+柱面 | 331 | 397 | No143-Mg-10Gd-2Y-0.5Zr-5
145 | 0 | 0 | 0 | 86.5 | 0 | 0 | 0 | 0 | 0 | 0 | 0 | 0 | 0 | 0 | 0 | 0 | 0 | 0 | 10 | 3 | 0.5 | 0 | 0 | 0 | 3.7 | 0 | 0 | 220 | 309 | No144-Mg-10Gd-3Y-0.5Zr-4
146 | 0 | 0 | 0 | 86.5 | 0 | 0 | 0 | 0 | 0 | 0 | 0 | 0 | 0 | 0 | 0 | 0 | 0 | 0 | 10 | 3 | 0.5 | 0 | 0 | 0 | 3.7 | 晶界+晶内 | 基面+柱面 | 252 | 324 | No145-Mg-10Gd-3Y-0.5Zr-5
147 | 0 | 0 | 0 | 86.5 | 0 | 0 | 0 | 0 | 0 | 0 | 0 | 0 | 0 | 0 | 0 | 0 | 0 | 0 | 10 | 3 | 0.5 | 0 | 0 | 0 | 3.7 | 晶界+晶内 | 基面+柱面 | 314 | 422 | No146-Mg-10Gd-3Y-0.5Zr-6
148 | 0 | 0 | 0 | 86.5 | 0 | 0 | 0 | 0 | 0 | 0 | 0 | 0 | 0 | 0 | 0 | 0 | 0 | 0 | 10 | 3 | 0.5 | 0 | 0 | 0 | 3.7 | 晶界+晶内 | 基面+柱面 | 321 | 439 | No147-Mg-10Gd-3Y-0.5Zr-7
149 | 0 | 0 | 0 | 86.5 | 0 | 0 | 0 | 0 | 0 | 0 | 0 | 0 | 0 | 0 | 0 | 0 | 0 | 0 | 10 | 3 | 0.5 | 0 | 0 | 0 | 3.7 | 晶界+晶内 | 基面+柱面 | 330 | 439 | No148-Mg-10Gd-3Y-0.5Zr-8
150 | 0 | 0 | 0 | 86.5 | 0 | 0 | 0 | 0 | 0 | 0 | 0 | 0 | 0 | 0 | 0 | 0 | 0 | 0 | 10 | 3 | 0.5 | 0 | 0 | 0 | 3.7 | 晶界+晶内 | 基面+柱面 | 332 | 449 | No149-Mg-10Gd-3Y-0.5Zr-9
151 | 0 | 0 | 0 | 86.5 | 0 | 0 | 0 | 0 | 0 | 0 | 0 | 0 | 0 | 0 | 0 | 0 | 0 | 0 | 10 | 3 | 0.5 | 0 | 0 | 0 | 3.7 | 晶界+晶内 | 基面+柱面 | 361 | 427 | No150-Mg-10Gd-3Y-0.5Zr-10
152 | 0 | 0 | 0 | 86.1 | 0 | 0 | 0 | 0 | 0.4 | 0 | 0 | 0 | 0 | 0 | 0 | 0 | 0 | 0 | 10 | 3 | 0.5 | 0 | 0 | 0 | 3.7 | 晶界+晶内 | 基面+柱面 | 329 | 388 | No151-Mg-10Gd-3Y-0.5Zr-0.4Ca
153 | 0 | 0 | 0 | 86.1 | 0 | 0 | 0 | 0 | 0.4 | 0 | 0 | 0 | 0 | 0 | 0 | 0 | 0 | 0 | 10 | 3 | 0.5 | 0 | 0 | 0 | 3.7 | 晶界+晶内 | 基面+柱面 | 312 | 399 | No152-Mg-10Gd-3Y-0.5Zr-0.4Ca-2
154 | 0 | 0 | 0 | 84.5 | 0 | 0 | 0 | 0 | 0 | 0 | 0 | 0 | 0 | 0 | 0 | 0 | 0 | 0 | 12 | 3 | 0.5 | 0 | 0 | 0 | 4.2 | 0 | 0 | 216 | 295 | No153-Mg-12Gd-3Y-0.5Zr-4
155 | 0 | 0 | 0 | 84.5 | 0 | 0 | 0 | 0 | 0 | 0 | 0 | 0 | 0 | 0 | 0 | 0 | 0 | 0 | 12 | 3 | 0.5 | 0 | 0 | 0 | 4.2 | 晶界+晶内 | 基面+柱面 | 368 | 459 | No154-Mg-12Gd-3Y-0.5Zr-5
156 | 0 | 0 | 0 | 84.5 | 0 | 0 | 0 | 0 | 0 | 0 | 0 | 0 | 0 | 0 | 0 | 0 | 0 | 0 | 12 | 3 | 0.5 | 0 | 0 | 0 | 4.2 | 晶界+晶内 | 基面+柱面 | 377 | 448 | No155-Mg-12Gd-3Y-0.5Zr-6
157 | 0 | 0 | 0 | 84.5 | 0 | 0 | 0 | 0 | 0 | 0 | 0 | 0 | 0 | 0 | 0 | 0 | 0 | 0 | 12 | 3 | 0.5 | 0 | 0 | 0 | 4.2 | 晶界+晶内 | 基面+柱面 | 414 | 488 | No156-Mg-12Gd-3Y-0.5Zr-7
158 | 0 | 0 | 0 | 84.5 | 0 | 0 | 0 | 0 | 0 | 0 | 0 | 0 | 0 | 0 | 0 | 0 | 0 | 0 | 12 | 3 | 0.5 | 0 | 0 | 0 | 4.2 | 晶界+晶内 | 基面+柱面 | 436 | 491 | No157-Mg-12Gd-3Y-0.5Zr-8
159 | 0 | 1 | 0 | 97 | 0 | 0 | 0 | 0 | 0 | 0 | 0 | 0 | 0 | 0 | 0 | 0 | 0 | 0 | 1 | 1 | 0 | 0 | 0 | 0 | 50 | 晶界+晶内 | 基面 | 119 | 178 | No158-Mg-1Gd-1Y-1Zn
160 | 0 | 1 | 0 | 97 | 0 | 0 | 0 | 0 | 0 | 0 | 0 | 0 | 0 | 0 | 0 | 0 | 0 | 0 | 1 | 1 | 0 | 0 | 0 | 0 | 50 | 晶界+晶内 | 基面 | 139 | 234 | No159-Mg-1Gd-1Y-1Zn-2
161 | 0 | 1 | 0 | 97 | 0 | 0 | 0 | 0 | 0 | 0 | 0 | 0 | 0 | 0 | 0 | 0 | 0 | 0 | 1 | 1 | 0 | 0 | 0 | 0 | 50 | 晶界+晶内 | 基面 | 128 | 211 | No160-Mg-1Gd-1Y-1Zn-3
162 | 0 | 1.5 | 0 | 96.5 | 0 | 0 | 0 | 0 | 0 | 0 | 0 | 0 | 0 | 0 | 0 | 0 | 0 | 0 | 1 | 1 | 0 | 0 | 0 | 0 | 50 | 晶界+晶内 | 1+基面 | 113 | 193 | No161-Mg-1Gd-1Y-1.5Zn
163 | 0 | 1.5 | 0 | 96.5 | 0 | 0 | 0 | 0 | 0 | 0 | 0 | 0 | 0 | 0 | 0 | 0 | 0 | 0 | 1 | 1 | 0 | 0 | 0 | 0 | 50 | 晶界+晶内 | 基面 | 141 | 252 | No162-Mg-1Gd-1Y-1.5Zn-2
164 | 0 | 1.5 | 0 | 96.5 | 0 | 0 | 0 | 0 | 0 | 0 | 0 | 0 | 0 | 0 | 0 | 0 | 0 | 0 | 1 | 1 | 0 | 0 | 0 | 0 | 50 | 晶界+晶内 | 基面 | 124 | 210 | No163-Mg-1Gd-1Y-1.5Zn-3
165 | 0 | 2 | 0 | 96 | 0 | 0 | 0 | 0 | 0 | 0 | 0 | 0 | 0 | 0 | 0 | 0 | 0 | 0 | 1 | 1 | 0 | 0 | 0 | 0 | 50 | 晶界+晶内 | 1+基面 | 110 | 189 | No164-Mg-1Gd-1Y-2Zn
166 | 0 | 2 | 0 | 96 | 0 | 0 | 0 | 0 | 0 | 0 | 0 | 0 | 0 | 0 | 0 | 0 | 0 | 0 | 1 | 1 | 0 | 0 | 0 | 0 | 50 | 晶界+晶内 | 1+基面 | 145 | 265 | No165-Mg-1Gd-1Y-2Zn-2
167 | 0 | 2 | 0 | 96 | 0 | 0 | 0 | 0 | 0 | 0 | 0 | 0 | 0 | 0 | 0 | 0 | 0 | 0 | 1 | 1 | 0 | 0 | 0 | 0 | 50 | 晶界+晶内 | 1+基面 | 117 | 199 | No166-Mg-1Gd-1Y-2Zn-3
168 | 0 | 1 | 0 | 97 | 0 | 0 | 0 | 0 | 0 | 0 | 0 | 0 | 0 | 0 | 0 | 0 | 0 | 0 | 1 | 1 | 0 | 0 | 0 | 0 | 9.89 | 晶界+晶内 | 基面 | 175 | 306 | No167-Mg-1Gd-1Y-1Zn-4
169 | 0 | 1.5 | 0 | 96.5 | 0 | 0 | 0 | 0 | 0 | 0 | 0 | 0 | 0 | 0 | 0 | 0 | 0 | 0 | 1 | 1 | 0 | 0 | 0 | 0 | 8.76 | 晶界+晶内 | 1+基面 | 198 | 327 | No168-Mg-1Gd-1Y-1.5Zn-4
170 | 0 | 2 | 0 | 96 | 0 | 0 | 0 | 0 | 0 | 0 | 0 | 0 | 0 | 0 | 0 | 0 | 0 | 0 | 1 | 1 | 0 | 0 | 0 | 0 | 8.23 | 晶界+晶内 | 1+基面 | 205 | 323 | No169-Mg-1Gd-1Y-2Zn-4
171 | 0 | 1 | 0 | 97 | 0 | 0 | 0 | 0 | 0 | 0 | 0 | 0 | 0 | 0 | 0 | 0 | 0 | 0 | 1 | 1 | 0 | 0 | 0 | 0 | 3.08 | 晶界+晶内 | 基面 | 262 | 360 | No170-Mg-1Gd-1Y-1Zn-5
172 | 0 | 1.5 | 0 | 96.5 | 0 | 0 | 0 | 0 | 0 | 0 | 0 | 0 | 0 | 0 | 0 | 0 | 0 | 0 | 1 | 1 | 0 | 0 | 0 | 0 | 6.54 | 晶界+晶内 | 1+基面 | 229 | 336 | No171-Mg-1Gd-1Y-1.5Zn-5
173 | 0 | 2 | 0 | 96 | 0 | 0 | 0 | 0 | 0 | 0 | 0 | 0 | 0 | 0 | 0 | 0 | 0 | 0 | 1 | 1 | 0 | 0 | 0 | 0 | 8.49 | 晶界+晶内 | 1+基面 | 213 | 334 | No172-Mg-1Gd-1Y-2Zn-5
174 | 0 | 1 | 0 | 96.9 | 0 | 0 | 0.1 | 0 | 0 | 0 | 0 | 0 | 0 | 0 | 0 | 0 | 0 | 0 | 1 | 1 | 0 | 0 | 0 | 0 | 8.59 | 晶界+晶内 | 1+基面 | 268 | 345 | No173-Mg-1Gd-1Y-1Zn-0.1Ce
175 | 0 | 1 | 0 | 96.8 | 0 | 0 | 0.2 | 0 | 0 | 0 | 0 | 0 | 0 | 0 | 0 | 0 | 0 | 0 | 1 | 1 | 0 | 0 | 0 | 0 | 6.85 | 晶界+晶内 | 1+基面 | 273 | 363 | No174-Mg-1Gd-1Y-1Zn-0.2Ce
176 | 0 | 1 | 0 | 96.7 | 0 | 0 | 0.3 | 0 | 0 | 0 | 0 | 0 | 0 | 0 | 0 | 0 | 0 | 0 | 1 | 1 | 0 | 0 | 0 | 0 | 4.36 | 晶界+晶内 | 1+基面 | 286 | 355 | No175-Mg-1Gd-1Y-1Zn-0.3Ce
177 | 0 | 1 | 0 | 96.9 | 0 | 0 | 0 | 0.1 | 0 | 0 | 0 | 0 | 0 | 0 | 0 | 0 | 0 | 0 | 1 | 1 | 0 | 0 | 0 | 0 | 7.39 | 晶界+晶内 | 1+基面 | 286 | 369 | No176-Mg-1Gd-1Y-1Zn-0.1La
178 | 0 | 1 | 0 | 96.8 | 0 | 0 | 0 | 0.2 | 0 | 0 | 0 | 0 | 0 | 0 | 0 | 0 | 0 | 0 | 1 | 1 | 0 | 0 | 0 | 0 | 5.24 | 晶界+晶内 | 1+基面 | 308 | 379 | No177-Mg-1Gd-1Y-1Zn-0.2La
179 | 0 | 1 | 0 | 96.7 | 0 | 0 | 0 | 0.3 | 0 | 0 | 0 | 0 | 0 | 0 | 0 | 0 | 0 | 0 | 1 | 1 | 0 | 0 | 0 | 0 | 3.86 | 晶界+晶内 | 1+基面 | 326 | 391 | No178-Mg-1Gd-1Y-1Zn-0.3La
180 | 0 | 0 | 0 | 88.5 | 0 | 0 | 0 | 0 | 0 | 0 | 0 | 0 | 0 | 0 | 0 | 0 | 0 | 0 | 9 | 2 | 0.5 | 0 | 0 | 0 | 52.38 | 晶界+晶内 | 基面 | 180 | 225 | No179-Mg-9Gd-2Y-0.5Zr
181 | 0 | 0 | 0 | 86.5 | 0 | 0 | 0 | 0 | 0 | 0 | 0 | 0 | 0 | 0 | 0 | 0 | 0 | 0 | 11 | 2 | 0.5 | 0 | 0 | 0 | 36.16 | 晶界+晶内 | 基面 | 190 | 255 | No180-Mg-11Gd-2Y-0.5Zr
182 | 0 | 0 | 0 | 84.5 | 0 | 0 | 0 | 0 | 0 | 0 | 0 | 0 | 0 | 0 | 0 | 0 | 0 | 0 | 13 | 2 | 0.5 | 0 | 0 | 0 | 23.68 | 晶界+晶内 | 柱面 | 195 | 260 | No181-Mg-13Gd-2Y-0.5Zr
183 | 0 | 0 | 0 | 82.5 | 0 | 0 | 0 | 0 | 0 | 0 | 0 | 0 | 0 | 0 | 0 | 0 | 0 | 0 | 15 | 2 | 0.5 | 0 | 0 | 0 | 56.26 | 晶界+晶内 | 柱面 | 180 | 245 | No182-Mg-15Gd-2Y-0.5Zr
184 | 0 | 0.6 | 0 | 86.9 | 0 | 0 | 0 | 0 | 0 | 0 | 0 | 0 | 0 | 0 | 0 | 0 | 0 | 0 | 8 | 4 | 0.5 | 0 | 0 | 0 | 111 | 晶界+晶内 | 1+基面 | 147 | 174 | No183-Mg-8Gd-4Y-0.6Zn-0.5Zr
185 | 0 | 1.1 | 0 | 86.4 | 0 | 0 | 0 | 0 | 0 | 0 | 0 | 0 | 0 | 0 | 0 | 0 | 0 | 0 | 8 | 4 | 0.5 | 0 | 0 | 0 | 68 | 晶界+晶内 | 1+基面 | 150 | 182 | No184-Mg-8Gd-4Y-1.1Zn-0.5Zr
186 | 0 | 1.6 | 0 | 85.9 | 0 | 0 | 0 | 0 | 0 | 0 | 0 | 0 | 0 | 0 | 0 | 0 | 0 | 0 | 8 | 4 | 0.5 | 0 | 0 | 0 | 66 | 晶界+晶内 | 1+基面 | 151 | 194 | No185-Mg-8Gd-4Y-1.6Zn-0.5Zr
187 | 0 | 0.6 | 0 | 86.9 | 0 | 0 | 0 | 0 | 0 | 0 | 0 | 0 | 0 | 0 | 0 | 0 | 0 | 0 | 8 | 4 | 0.5 | 0 | 0 | 0 | 8.3 | 0 | 0 | 251 | 327 | No186-Mg-8Gd-4Y-0.6Zn-0.5Zr-2
188 | 0 | 1.1 | 0 | 86.4 | 0 | 0 | 0 | 0 | 0 | 0 | 0 | 0 | 0 | 0 | 0 | 0 | 0 | 0 | 8 | 4 | 0.5 | 0 | 0 | 0 | 3.6 | 0 | 0 | 289 | 350 | No187-Mg-8Gd-4Y-1.1Zn-0.5Zr-2
189 | 0 | 1.6 | 0 | 85.9 | 0 | 0 | 0 | 0 | 0 | 0 | 0 | 0 | 0 | 0 | 0 | 0 | 0 | 0 | 8 | 4 | 0.5 | 0 | 0 | 0 | 4.2 | 0 | 0 | 278 | 350 | No188-Mg-8Gd-4Y-1.6Zn-0.5Zr-2
190 | 0 | 0.6 | 0 | 86.9 | 0 | 0 | 0 | 0 | 0 | 0 | 0 | 0 | 0 | 0 | 0 | 0 | 0 | 0 | 8 | 4 | 0.5 | 0 | 0 | 0 | 8.3 | 0 | 0 | 357 | 435 | No189-Mg-8Gd-4Y-0.6Zn-0.5Zr-3
191 | 0 | 1.1 | 0 | 86.4 | 0 | 0 | 0 | 0 | 0 | 0 | 0 | 0 | 0 | 0 | 0 | 0 | 0 | 0 | 8 | 4 | 0.5 | 0 | 0 | 0 | 3.6 | 0 | 0 | 379 | 453 | No190-Mg-8Gd-4Y-1.1Zn-0.5Zr-3
192 | 0 | 1.6 | 0 | 85.9 | 0 | 0 | 0 | 0 | 0 | 0 | 0 | 0 | 0 | 0 | 0 | 0 | 0 | 0 | 8 | 4 | 0.5 | 0 | 0 | 0 | 4.2 | 晶内 | 柱面 | 395 | 458 | No191-Mg-8Gd-4Y-1.6Zn-0.5Zr-3
193 | 0 | 0 | 0 | 86.6 | 0 | 0 | 0 | 0 | 0 | 0 | 0 | 0 | 0 | 0 | 0 | 0 | 0 | 0 | 8.5 | 4.5 | 0.4 | 0 | 0 | 0 | 100 | 0 | 0 | 229 | 185 | No192-Mg-8.5Gd-4.5Y-0.4Zr
194 | 0 | 0.7 | 0 | 85.9 | 0 | 0 | 0 | 0 | 0 | 0 | 0 | 0 | 0 | 0 | 0 | 0 | 0 | 0 | 8.5 | 4.5 | 0.4 | 0 | 0 | 0 | 50 | 0 | 0 | 202 | 182 | No193-Mg-8.5Gd-4.5Y-0.7Zn-0.4Zr
195 | 0 | 1.5 | 0 | 85.1 | 0 | 0 | 0 | 0 | 0 | 0 | 0 | 0 | 0 | 0 | 0 | 0 | 0 | 0 | 8.5 | 4.5 | 0.4 | 0 | 0 | 0 | 45 | 0 | 0 | 218 | 169 | No194-Mg-8.5Gd-4.5Y-1.5Zn-0.4Zr
196 | 0 | 3.3 | 0 | 83.3 | 0 | 0 | 0 | 0 | 0 | 0 | 0 | 0 | 0 | 0 | 0 | 0 | 0 | 0 | 8.5 | 4.5 | 0.4 | 0 | 0 | 0 | 40 | 0 | 0 | 222 | 160 | No195-Mg-8.5Gd-4.5Y-3.3Zn-0.4Zr
197 | 0 | 0 | 0 | 86.6 | 0 | 0 | 0 | 0 | 0 | 0 | 0 | 0 | 0 | 0 | 0 | 0 | 0 | 0 | 8.5 | 4.5 | 0.4 | 0 | 0 | 0 | 40 | 0 | 0 | 235 | 205 | No196-Mg-8.5Gd-4.5Y-0.4Zr-2
198 | 0 | 0.7 | 0 | 85.9 | 0 | 0 | 0 | 0 | 0 | 0 | 0 | 0 | 0 | 0 | 0 | 0 | 0 | 0 | 8.5 | 4.5 | 0.4 | 0 | 0 | 0 | 110 | 0 | 0 | 213 | 195 | No197-Mg-8.5Gd-4.5Y-0.7Zn-0.4Zr-2
199 | 0 | 1.5 | 0 | 85.1 | 0 | 0 | 0 | 0 | 0 | 0 | 0 | 0 | 0 | 0 | 0 | 0 | 0 | 0 | 8.5 | 4.5 | 0.4 | 0 | 0 | 0 | 80 | 0 | 0 | 209 | 181 | No198-Mg-8.5Gd-4.5Y-1.5Zn-0.4Zr-2
200 | 0 | 3.3 | 0 | 83.3 | 0 | 0 | 0 | 0 | 0 | 0 | 0 | 0 | 0 | 0 | 0 | 0 | 0 | 0 | 8.5 | 4.5 | 0.4 | 0 | 0 | 0 | 35 | 0 | 0 | 198 | 169 | No199-Mg-8.5Gd-4.5Y-3.3Zn-0.4Zr-2
201 | 0 | 0 | 0 | 86.6 | 0 | 0 | 0 | 0 | 0 | 0 | 0 | 0 | 0 | 0 | 0 | 0 | 0 | 0 | 8.5 | 4.5 | 0.4 | 0 | 0 | 0 | 7.9 | 0 | 0 | 331 | 245 | No200-Mg-8.5Gd-4.5Y-0.4Zr-3
202 | 0 | 0.7 | 0 | 85.9 | 0 | 0 | 0 | 0 | 0 | 0 | 0 | 0 | 0 | 0 | 0 | 0 | 0 | 0 | 8.5 | 4.5 | 0.4 | 0 | 0 | 0 | 4.9 | 晶界+晶内 | 基面 | 369 | 305 | No201-Mg-8.5Gd-4.5Y-0.7Zn-0.4Zr-3
203 | 0 | 1.5 | 0 | 85.1 | 0 | 0 | 0 | 0 | 0 | 0 | 0 | 0 | 0 | 0 | 0 | 0 | 0 | 0 | 8.5 | 4.5 | 0.4 | 0 | 0 | 0 | 5.9 | 晶界+晶内 | 基面 | 366 | 291 | No202-Mg-8.5Gd-4.5Y-1.5Zn-0.4Zr-3
204 | 0 | 3.3 | 0 | 83.3 | 0 | 0 | 0 | 0 | 0 | 0 | 0 | 0 | 0 | 0 | 0 | 0 | 0 | 0 | 8.5 | 4.5 | 0.4 | 0 | 0 | 0 | 5.7 | 晶界+晶内 | 基面 | 341 | 230 | No203-Mg-8.5Gd-4.5Y-3.3Zn-0.4Zr-3
205 | 0 | 0 | 0 | 86.6 | 0 | 0 | 0 | 0 | 0 | 0 | 0 | 0 | 0 | 0 | 0 | 0 | 0 | 0 | 8.5 | 4.5 | 0.4 | 0 | 0 | 0 | 7.9 | 晶内 | 柱面 | 459 | 332 | No204-Mg-8.5Gd-4.5Y-0.4Zr-4
206 | 0 | 0.7 | 0 | 85.9 | 0 | 0 | 0 | 0 | 0 | 0 | 0 | 0 | 0 | 0 | 0 | 0 | 0 | 0 | 8.5 | 4.5 | 0.4 | 0 | 0 | 0 | 4.9 | 晶内 | 柱面 | 468 | 378 | No205-Mg-8.5Gd-4.5Y-0.7Zn-0.4Zr-4
207 | 0 | 1.5 | 0 | 85.1 | 0 | 0 | 0 | 0 | 0 | 0 | 0 | 0 | 0 | 0 | 0 | 0 | 0 | 0 | 8.5 | 4.5 | 0.4 | 0 | 0 | 0 | 5.9 | 晶内 | 柱面 | 449 | 362 | No206-Mg-8.5Gd-4.5Y-1.5Zn-0.4Zr-4
208 | 0 | 3.3 | 0 | 83.3 | 0 | 0 | 0 | 0 | 0 | 0 | 0 | 0 | 0 | 0 | 0 | 0 | 0 | 0 | 8.5 | 4.5 | 0.4 | 0 | 0 | 0 | 5.7 | 晶内 | 柱面 | 346 | 239 | No207-Mg-8.5Gd-4.5Y-3.3Zn-0.4Zr-4
209 | 0 | 6 | 1 | 93 | 0 | 0 | 0 | 0 | 0 | 0 | 0 | 0 | 0 | 0 | 0 | 0 | 0 | 0 | 0 | 0 | 0 | 0 | 0 | 0 | 8.2 | 晶内 | 柱面 | 208 | 306 | No208-Mg-6Zn-1Mn
210 | 0 | 6 | 1 | 92.8 | 0 | 0 | 0 | 0 | 0 | 0 | 0 | 0 | 0 | 0 | 0 | 0 | 0 | 0 | 0.2 | 0 | 0 | 0 | 0 | 0 | 5.6 | 晶内 | 柱面 | 235 | 317 | No209-Mg-6Zn-1Mn-0.2Gd
211 | 0 | 6 | 1 | 92 | 0 | 0 | 0 | 0 | 0 | 0 | 0 | 0 | 0 | 0 | 0 | 0 | 0 | 0 | 1 | 0 | 0 | 0 | 0 | 0 | 3.6 | 晶内 | 柱面 | 263 | 338 | No210-Mg-6Zn-1Mn-1Gd
212 | 0 | 6 | 1 | 90 | 0 | 0 | 0 | 0 | 0 | 0 | 0 | 0 | 0 | 0 | 0 | 0 | 0 | 0 | 3 | 0 | 0 | 0 | 0 | 0 | 2.4 | 晶内 | 柱面 | 305 | 354 | No211-Mg-6Zn-1Mn-3Gd
213 | 0 | 1 | 0 | 89.6 | 0 | 0 | 0 | 0 | 0 | 0 | 0 | 0 | 0 | 0 | 0 | 0 | 0 | 0 | 6 | 3 | 0.4 | 0 | 0 | 0 | 41.14 | 晶界+晶内 | 基面+柱面 | 136 | 225 | No212-Mg-6Gd-3Y-1Zn-0.4Zr
214 | 0 | 1 | 0 | 89.5 | 0 | 0 | 0 | 0 | 0 | 0 | 0 | 0 | 0 | 0 | 0 | 0 | 0 | 0 | 6 | 3 | 0.4 | 0 | 0.1 | 0 | 40.39 | 晶界+晶内 | 基面+柱面 | 141 | 232 | No213-Mg-6Gd-3Y-1Zn-0.4Zr-0.1Ag
215 | 0 | 1 | 0 | 89.3 | 0 | 0 | 0 | 0 | 0 | 0 | 0 | 0 | 0 | 0 | 0 | 0 | 0 | 0 | 6 | 3 | 0.4 | 0 | 0.3 | 0 | 40.53 | 晶界+晶内 | 基面+柱面 | 156 | 260 | No214-Mg-6Gd-3Y-1Zn-0.4Zr-0.3Ag
216 | 0 | 1 | 0 | 89.1 | 0 | 0 | 0 | 0 | 0 | 0 | 0 | 0 | 0 | 0 | 0 | 0 | 0 | 0 | 6 | 3 | 0.4 | 0 | 0.5 | 0 | 39.25 | 晶界+晶内 | 基面+柱面 | 159 | 264 | No215-Mg-6Gd-3Y-1Zn-0.4Zr-0.5Ag
217 | 0 | 1 | 0 | 88.9 | 0 | 0 | 0 | 0 | 0 | 0 | 0 | 0 | 0 | 0 | 0 | 0 | 0 | 0 | 6 | 3 | 0.4 | 0 | 0.7 | 0 | 38.56 | 晶界+晶内 | 基面+柱面 | 161 | 268 | No216-Mg-6Gd-3Y-1Zn-0.4Zr-0.7Ag
218 | 0 | 1 | 0 | 89.6 | 0 | 0 | 0 | 0 | 0 | 0 | 0 | 0 | 0 | 0 | 0 | 0 | 0 | 0 | 6 | 3 | 0.4 | 0 | 0 | 0 | 43.41 | 晶界 | 1 | 136 | 225 | No217-Mg-6Gd-3Y-1Zn-0.4Zr-2
219 | 0 | 1 | 0 | 89.5 | 0 | 0 | 0 | 0 | 0 | 0 | 0 | 0 | 0 | 0 | 0 | 0 | 0 | 0 | 6 | 3 | 0.4 | 0 | 0.1 | 0 | 43.68 | 晶界 | 1 | 141 | 232 | No218-Mg-6Gd-3Y-1Zn-0.4Zr-0.1Ag-2
220 | 0 | 1 | 0 | 89.3 | 0 | 0 | 0 | 0 | 0 | 0 | 0 | 0 | 0 | 0 | 0 | 0 | 0 | 0 | 6 | 3 | 0.4 | 0 | 0.3 | 0 | 42.16 | 晶界 | 1 | 156 | 260 | No219-Mg-6Gd-3Y-1Zn-0.4Zr-0.3Ag-2
221 | 0 | 1 | 0 | 89.1 | 0 | 0 | 0 | 0 | 0 | 0 | 0 | 0 | 0 | 0 | 0 | 0 | 0 | 0 | 6 | 3 | 0.4 | 0 | 0.5 | 0 | 42.09 | 晶界 | 1 | 159 | 264 | No220-Mg-6Gd-3Y-1Zn-0.4Zr-0.5Ag-2
222 | 0 | 1 | 0 | 88.9 | 0 | 0 | 0 | 0 | 0 | 0 | 0 | 0 | 0 | 0 | 0 | 0 | 0 | 0 | 6 | 3 | 0.4 | 0 | 0.7 | 0 | 41.77 | 晶界 | 1 | 161 | 268 | No221-Mg-6Gd-3Y-1Zn-0.4Zr-0.7Ag-2
223 | 0 | 1 | 0 | 89.6 | 0 | 0 | 0 | 0 | 0 | 0 | 0 | 0 | 0 | 0 | 0 | 0 | 0 | 0 | 6 | 3 | 0.4 | 0 | 0 | 0 | 43.41 | 晶界+晶内 | 基面+柱面 | 184 | 250 | No222-Mg-6Gd-3Y-1Zn-0.4Zr-3
224 | 0 | 1 | 0 | 89.5 | 0 | 0 | 0 | 0 | 0 | 0 | 0 | 0 | 0 | 0 | 0 | 0 | 0 | 0 | 6 | 3 | 0.4 | 0 | 0.1 | 0 | 43.68 | 晶界+晶内 | 基面+柱面 | 190 | 258 | No223-Mg-6Gd-3Y-1Zn-0.4Zr-0.1Ag-3
225 | 0 | 1 | 0 | 89.3 | 0 | 0 | 0 | 0 | 0 | 0 | 0 | 0 | 0 | 0 | 0 | 0 | 0 | 0 | 6 | 3 | 0.4 | 0 | 0.3 | 0 | 42.16 | 晶界+晶内 | 基面+柱面 | 218 | 290 | No224-Mg-6Gd-3Y-1Zn-0.4Zr-0.3Ag-3
226 | 0 | 1 | 0 | 89.1 | 0 | 0 | 0 | 0 | 0 | 0 | 0 | 0 | 0 | 0 | 0 | 0 | 0 | 0 | 6 | 3 | 0.4 | 0 | 0.5 | 0 | 42.09 | 晶界+晶内 | 基面+柱面 | 221 | 293 | No225-Mg-6Gd-3Y-1Zn-0.4Zr-0.5Ag-3
227 | 0 | 1 | 0 | 88.9 | 0 | 0 | 0 | 0 | 0 | 0 | 0 | 0 | 0 | 0 | 0 | 0 | 0 | 0 | 6 | 3 | 0.4 | 0 | 0.7 | 0 | 41.77 | 晶界+晶内 | 基面+柱面 | 223 | 295 | No226-Mg-6Gd-3Y-1Zn-0.4Zr-0.7Ag-3
228 | 0 | 0 | 0 | 92.5 | 0 | 0 | 0 | 0 | 0 | 0 | 0 | 0 | 0 | 0 | 0 | 0 | 1 | 0 | 6 | 0 | 0.5 | 0 | 0 | 0 | 35 | 晶界 | 1 | 152 | 170 | No227- Mg-6Gd-1Sm-0.5Zr
229 | 0 | 0 | 0 | 89.5 | 0 | 0 | 0 | 0 | 0 | 0 | 0 | 0 | 0 | 0 | 0 | 0 | 1 | 0 | 9 | 0 | 0.5 | 0 | 0 | 0 | 33 | 晶界 | 1 | 180 | 215 | No228-Mg-9Gd-1Sm-0.5Zr
230 | 0 | 0 | 0 | 86.5 | 0 | 0 | 0 | 0 | 0 | 0 | 0 | 0 | 0 | 0 | 0 | 0 | 1 | 0 | 12 | 0 | 0.5 | 0 | 0 | 0 | 31 | 晶界 | 1 | 195 | 225 | No229-Mg-12Gd-1Sm-0.5Zr
231 | 0 | 0 | 0 | 83.5 | 0 | 0 | 0 | 0 | 0 | 0 | 0 | 0 | 0 | 0 | 0 | 0 | 1 | 0 | 15 | 0 | 0.5 | 0 | 0 | 0 | 23 | 晶界 | 1 | 160 | 205 | No230-Mg-15Gd-1Sm-0.5Zr
232 | 0 | 0 | 0 | 92.5 | 0 | 0 | 0 | 0 | 0 | 0 | 0 | 0 | 0 | 0 | 0 | 0 | 1 | 0 | 6 | 0 | 0.5 | 0 | 0 | 0 | 60 | 晶界+晶内 | 1 | 125 | 180 | No231-Mg-6Gd-1Sm-0.5Zr
233 | 0 | 0 | 0 | 89.5 | 0 | 0 | 0 | 0 | 0 | 0 | 0 | 0 | 0 | 0 | 0 | 0 | 1 | 0 | 9 | 0 | 0.5 | 0 | 0 | 0 | 36 | 晶界+晶内 | 1 | 125 | 200 | No232-Mg-9Gd-1Sm-0.5Zr-2
234 | 0 | 0 | 0 | 86.5 | 0 | 0 | 0 | 0 | 0 | 0 | 0 | 0 | 0 | 0 | 0 | 0 | 1 | 0 | 12 | 0 | 0.5 | 0 | 0 | 0 | 40 | 晶界+晶内 | 1 | 175 | 220 | No233-Mg-12Gd-1Sm-0.5Zr -2
235 | 0 | 0 | 0 | 83.5 | 0 | 0 | 0 | 0 | 0 | 0 | 0 | 0 | 0 | 0 | 0 | 0 | 1 | 0 | 15 | 0 | 0.5 | 0 | 0 | 0 | 55 | 晶界+晶内 | 1 | 225 | 250 | No234-Mg-15Gd-1Sm-0.5Zr-2
236 | 0 | 0 | 0 | 85.5 | 0 | 0 | 0 | 0 | 0 | 0 | 0 | 0 | 0 | 0 | 0 | 0 | 1 | 0 | 12 | 1 | 0.5 | 0 | 0 | 0 | 31 | 晶界 | 1 | 180 | 221 | No235-Mg-12Gd-1Y-1Sm-0.5Zr
237 | 0 | 0 | 0 | 83.5 | 0 | 0 | 0 | 0 | 0 | 0 | 0 | 0 | 0 | 0 | 0 | 0 | 3 | 0 | 12 | 1 | 0.5 | 0 | 0 | 0 | 28 | 晶界 | 1 | 173 | 219 | No236-Mg-12Gd-1Y-3Sm-0.5Zr
238 | 0 | 0 | 0 | 81.5 | 0 | 0 | 0 | 0 | 0 | 0 | 0 | 0 | 0 | 0 | 0 | 0 | 5 | 0 | 12 | 1 | 0.5 | 0 | 0 | 0 | 27 | 晶界 | 1 | 153 | 186 | No237-Mg-12Gd-1Y-5Sm-0.5Zr
239 | 0 | 0 | 0 | 97.1 | 0 | 0 | 0 | 0 | 0 | 0 | 0 | 0 | 0 | 0 | 0 | 0 | 0 | 0 | 2.8 | 0 | 0.1 | 0 | 0 | 0 | 40 | 晶界 | 基面 | 179 | 260 | No238-Mg-2.8Gd-0.1Zr
240 | 0 | 0 | 0 | 97.1 | 0 | 0 | 0 | 0 | 0 | 0 | 0 | 0 | 0 | 0 | 0 | 0 | 0 | 0 | 0 | 2.8 | 0.1 | 0 | 0 | 0 | 40 | 晶界 | 1 | 158 | 215 | No239-Mg-2.8Y-0.1Zr
241 | 0 | 0 | 0 | 97.1 | 0 | 0 | 0 | 0 | 0 | 0 | 0 | 0 | 0 | 0 | 0 | 0 | 0 | 0 | 2.4 | 0 | 0.1 | 0 | 0.4 | 0 | 20 | 晶界 | 1 | 181 | 272 | No240-Mg-2.4Gd-0.4Ag-0.1Zr
242 | 0 | 0 | 0 | 97.1 | 0 | 0 | 0 | 0 | 0 | 0 | 0 | 0 | 0 | 0 | 0 | 0 | 0 | 0 | 0 | 2.4 | 0.1 | 0 | 0.4 | 0 | 25 | 晶界 | 1 | 152 | 256 | No241-Mg-2.4Y-0.4Ag-0.1Zr
243 | 0 | 0 | 0 | 97.1 | 0 | 0 | 0 | 0 | 0 | 0 | 0 | 0 | 0 | 0 | 0 | 0 | 0 | 0 | 1.6 | 0.8 | 0.1 | 0 | 0.4 | 0 | 25 | 晶界 | 1 | 163 | 264 | No242-Mg-1.6Gd-0.8Y-0.4Ag-0.1Zr
244 | 0 | 0 | 0 | 97.1 | 0 | 0 | 0 | 0 | 0 | 0 | 0 | 0 | 0 | 0 | 0 | 0 | 0 | 0 | 0.8 | 1.6 | 0.1 | 0 | 0.4 | 0 | 40 | 晶界 | 1 | 158 | 259 | No243-Mg-0.8Gd-1.6Y-0.4Ag-0.1Zr
245 | 0 | 0 | 0 | 97.1 | 0 | 0 | 0 | 0 | 0 | 0 | 0 | 0 | 0 | 0 | 0 | 0 | 0 | 0 | 2.8 | 0 | 0.1 | 0 | 0 | 0 | 56 | 晶内 | 1 | 166 | 283 | No244-Mg-2.8Gd-0.1Zr-2
246 | 0 | 0 | 0 | 97.1 | 0 | 0 | 0 | 0 | 0 | 0 | 0 | 0 | 0 | 0 | 0 | 0 | 0 | 0 | 0 | 2.8 | 0.1 | 0 | 0 | 0 | 52 | 晶界 | 1 | 147 | 222 | No245-Mg-2.8Y-0.1Zr-2
247 | 0 | 0 | 0 | 97.1 | 0 | 0 | 0 | 0 | 0 | 0 | 0 | 0 | 0 | 0 | 0 | 0 | 0 | 0 | 2.4 | 0 | 0.1 | 0 | 0.4 | 0 | 66 | 晶界 | 1 | 155 | 296 | No246-Mg-2.4Gd-0.4Ag-0.1Zr-2
248 | 0 | 0 | 0 | 97.1 | 0 | 0 | 0 | 0 | 0 | 0 | 0 | 0 | 0 | 0 | 0 | 0 | 0 | 0 | 0 | 2.4 | 0.1 | 0 | 0.4 | 0 | 59 | 晶内 | 1 | 140 | 260 | No247-Mg-2.4Y-0.4Ag-0.1Zr
249 | 0 | 0 | 0 | 97.1 | 0 | 0 | 0 | 0 | 0 | 0 | 0 | 0 | 0 | 0 | 0 | 0 | 0 | 0 | 1.6 | 0.8 | 0.1 | 0 | 0.4 | 0 | 56 | 晶内 | 1 | 144 | 299 | No248-Mg-1.6Gd-0.8Y-0.4Ag-0.1Zr-2
250 | 0 | 0 | 0 | 97.1 | 0 | 0 | 0 | 0 | 0 | 0 | 0 | 0 | 0 | 0 | 0 | 0 | 0 | 0 | 0.8 | 1.6 | 0.1 | 0 | 0.4 | 0 | 59 | 晶内 | 1 | 147 | 287 | No249-Mg-0.8Gd-1.6Y-0.4Ag-0.1Zr-2
251 | 0 | 0 | 0 | 97.1 | 0 | 0 | 0 | 0 | 0 | 0 | 0 | 0 | 0 | 0 | 0 | 0 | 0 | 0 | 2.8 | 0 | 0.1 | 0 | 0 | 0 | 73 | 晶内 | 柱面 | 246 | 293 | No250-Mg-2.8Gd-0.1Zr
252 | 0 | 0 | 0 | 97.1 | 0 | 0 | 0 | 0 | 0 | 0 | 0 | 0 | 0 | 0 | 0 | 0 | 0 | 0 | 0 | 2.8 | 0.1 | 0 | 0 | 0 | 51 | 晶内 | 柱面 | 238 | 278 | No251-Mg-2.8Y-0.1Zr-3
253 | 0 | 0 | 0 | 97.1 | 0 | 0 | 0 | 0 | 0 | 0 | 0 | 0 | 0 | 0 | 0 | 0 | 0 | 0 | 2.4 | 0 | 0.1 | 0 | 0.4 | 0 | 76 | 晶内 | 基面+柱面 | 271 | 414 | No252-Mg-2.4Gd-0.4Ag-0.1Zr-3
254 | 0 | 0 | 0 | 97.1 | 0 | 0 | 0 | 0 | 0 | 0 | 0 | 0 | 0 | 0 | 0 | 0 | 0 | 0 | 0 | 2.4 | 0.1 | 0 | 0.4 | 0 | 72 | 晶内 | 基面+柱面 | 217 | 309 | No253-Mg-2.4Y-0.4Ag-0.1Zr-2
255 | 0 | 0 | 0 | 97.1 | 0 | 0 | 0 | 0 | 0 | 0 | 0 | 0 | 0 | 0 | 0 | 0 | 0 | 0 | 1.6 | 0.8 | 0.1 | 0 | 0.4 | 0 | 59 | 晶内 | 基面 | 260 | 402 | No254-Mg-1.6Gd-0.8Y-0.4Ag-0.1Zr-3
256 | 0 | 0 | 0 | 97.1 | 0 | 0 | 0 | 0 | 0 | 0 | 0 | 0 | 0 | 0 | 0 | 0 | 0 | 0 | 0.8 | 1.6 | 0.1 | 0 | 0.4 | 0 | 63 | 晶内 | 基面 | 256 | 359 | No255-Mg-0.8Gd-1.6Y-0.4Ag-0.1Zr-3
257 | 0 | 0 | 0 | 84.6 | 0 | 0 | 0 | 0 | 0 | 0 | 0 | 0 | 0 | 0 | 0 | 0 | 0 | 0 | 15 | 0 | 0.4 | 0 | 0 | 0 | 40 | 晶界 | 1 | 169 | 251 | No256-Mg-15Gd-0.4Zr
258 | 0 | 1 | 0 | 83.6 | 0 | 0 | 0 | 0 | 0 | 0 | 0 | 0 | 0 | 0 | 0 | 0 | 0 | 0 | 15 | 0 | 0.4 | 0 | 0 | 0 | 29 | 晶界 | 1 | 184 | 277 | No257-Mg-15Gd-1Zn-0.4Zr
259 | 0 | 0 | 0 | 84.6 | 0 | 0 | 0 | 0 | 0 | 0 | 0 | 0 | 0 | 0 | 0 | 0 | 0 | 0 | 15 | 0 | 0.4 | 0 | 0 | 0 | 157 | 0 | 0 | 132 | 238 | No258-Mg-15Gd-0.4Zr
260 | 0 | 1 | 0 | 83.6 | 0 | 0 | 0 | 0 | 0 | 0 | 0 | 0 | 0 | 0 | 0 | 0 | 0 | 0 | 15 | 0 | 0.4 | 0 | 0 | 0 | 40 | 晶界+晶内 | 1+基面 | 176 | 303 | No259-Mg-15Gd-1Zn-0.4Zr
261 | 0 | 0 | 0 | 84.6 | 0 | 0 | 0 | 0 | 0 | 0 | 0 | 0 | 0 | 0 | 0 | 0 | 0 | 0 | 15 | 0 | 0.4 | 0 | 0 | 0 | 157 | 晶内 | 柱面 | 232 | 296 | No260-Mg-15Gd-0.4Zr-2
262 | 0 | 1 | 0 | 83.6 | 0 | 0 | 0 | 0 | 0 | 0 | 0 | 0 | 0 | 0 | 0 | 0 | 0 | 0 | 15 | 0 | 0.4 | 0 | 0 | 0 | 40 | 晶界+晶内 | 1+柱面 | 288 | 405 | No261-Mg-15Gd-1Zn-0.4Zr-2
263 | 0 | 1 | 0 | 84 | 0 | 0 | 0 | 0 | 0 | 0 | 0 | 0 | 0 | 0 | 0 | 0 | 0 | 0 | 15 | 0 | 0 | 0 | 0 | 0 | 48 | 晶界 | 1 | 168 | 240 | No262-Mg-15Gd-1Zn
264 | 0 | 1 | 0.4 | 83.6 | 0 | 0 | 0 | 0 | 0 | 0 | 0 | 0 | 0 | 0 | 0 | 0 | 0 | 0 | 15 | 0 | 0 | 0 | 0 | 0 | 46 | 晶界 | 1 | 186 | 240 | No263-Mg-15Gd-1Zn-0.4Mn
265 | 0 | 1 | 0 | 84 | 0 | 0 | 0 | 0 | 0 | 0 | 0 | 0 | 0 | 0 | 0 | 0 | 0 | 0 | 15 | 0 | 0 | 0 | 0 | 0 | 110 | 晶界+晶内 | 1+基面 | 133 | 224 | No264-Mg-15Gd-1Zn
266 | 0 | 1 | 0.4 | 83.6 | 0 | 0 | 0 | 0 | 0 | 0 | 0 | 0 | 0 | 0 | 0 | 0 | 0 | 0 | 15 | 0 | 0 | 0 | 0 | 0 | 100 | 晶界+晶内 | 基面 | 143 | 271 | No265-Mg-15Gd-1Zn-0.4Mn
267 | 0 | 1 | 0 | 84 | 0 | 0 | 0 | 0 | 0 | 0 | 0 | 0 | 0 | 0 | 0 | 0 | 0 | 0 | 15 | 0 | 0 | 0 | 0 | 0 | 110 | 0 | 0 | 232 | 296 | No266-Mg-15Gd-1Zn-2
268 | 0 | 1 | 0.4 | 83.6 | 0 | 0 | 0 | 0 | 0 | 0 | 0 | 0 | 0 | 0 | 0 | 0 | 0 | 0 | 15 | 0 | 0 | 0 | 0 | 0 | 100 | 0 | 0 | 288 | 405 | No267-Mg-15Gd-1Zn-0.4Mn-2
269 | 0 | 1 | 0 | 84 | 0 | 0 | 0 | 0 | 0 | 0 | 0 | 0 | 0 | 0 | 0 | 0 | 0 | 0 | 15 | 0 | 0 | 0 | 0 | 0 | 7.1 | 0 | 0 | 274 | 370 | No268-Mg-15Gd-1Zn -2
270 | 0 | 1 | 0 | 83.6 | 0 | 0 | 0 | 0 | 0 | 0 | 0 | 0 | 0 | 0 | 0 | 0 | 0 | 0 | 15 | 0 | 0.4 | 0 | 0 | 0 | 4.2 | 0 | 0 | 297 | 368 | No269-Mg-15Gd-1Zn-0.4Zr-3
271 | 0 | 1 | 0.4 | 83.6 | 0 | 0 | 0 | 0 | 0 | 0 | 0 | 0 | 0 | 0 | 0 | 0 | 0 | 0 | 15 | 0 | 0 | 0 | 0 | 0 | 12.9 | 0 | 0 | 263 | 348 | No270-Mg-15Gd-1Zn-0.4Mn-3
272 | 0 | 1 | 0 | 84 | 0 | 0 | 0 | 0 | 0 | 0 | 0 | 0 | 0 | 0 | 0 | 0 | 0 | 0 | 15 | 0 | 0 | 0 | 0 | 0 | 7.7 | 0 | 0 | 375 | 458 | No271-Mg-15Gd-1Zn -3
273 | 0 | 1 | 0 | 83.6 | 0 | 0 | 0 | 0 | 0 | 0 | 0 | 0 | 0 | 0 | 0 | 0 | 0 | 0 | 15 | 0 | 0.4 | 0 | 0 | 0 | 4.5 | 0 | 0 | 379 | 461 | No272-Mg-15Gd-1Zn-0.4Zr -2
274 | 0 | 1 | 0.4 | 83.6 | 0 | 0 | 0 | 0 | 0 | 0 | 0 | 0 | 0 | 0 | 0 | 0 | 0 | 0 | 15 | 0 | 0 | 0 | 0 | 0 | 6.7 | 0 | 0 | 359 | 455 | No273-Mg-15Gd-1Zn-0.4Mn -2
275 | 0 | 1 | 0 | 84.6 | 0 | 0 | 0 | 0 | 0 | 0 | 0 | 0 | 0 | 0 | 0 | 0 | 0 | 0 | 13 | 1 | 0.4 | 0 | 0 | 0 | 37 | 晶界+晶内 | 1+基面 | 169 | 251 | No274-Mg-13Gd-1Y-1Zn-0.4Zr
276 | 0 | 1 | 0.4 | 84.6 | 0 | 0 | 0 | 0 | 0 | 0 | 0 | 0 | 0 | 0 | 0 | 0 | 0 | 0 | 13 | 1 | 0 | 0 | 0 | 0 | 47 | 晶界+晶内 | 1+基面 | 184 | 277 | No275-Mg-13Gd-1Y-1Zn-0.4Mn
277 | 0 | 1 | 0 | 84.6 | 0 | 0 | 0 | 0 | 0 | 0 | 0 | 0 | 0 | 0 | 0 | 0 | 0 | 0 | 13 | 1 | 0.4 | 0 | 0 | 0 | 38 | 晶界+晶内 | 1+基面 | 132 | 238 | No276-Mg-13Gd-1Y-1Zn-0.4Zr
278 | 0 | 1 | 0.4 | 84.6 | 0 | 0 | 0 | 0 | 0 | 0 | 0 | 0 | 0 | 0 | 0 | 0 | 0 | 0 | 13 | 1 | 0 | 0 | 0 | 0 | 96 | 晶界+晶内 | 基面 | 176 | 303 | No277-Mg-13Gd-1Y-1Zn-0.4Mn
279 | 0 | 1 | 0 | 84.6 | 0 | 0 | 0 | 0 | 0 | 0 | 0 | 0 | 0 | 0 | 0 | 0 | 0 | 0 | 13 | 1 | 0.4 | 0 | 0 | 0 | 3 | 0 | 0 | 297 | 370 | No278-Mg-13Gd-1Y-1Zn-0.4Zr -2
280 | 0 | 1 | 0.4 | 84.6 | 0 | 0 | 0 | 0 | 0 | 0 | 0 | 0 | 0 | 0 | 0 | 0 | 0 | 0 | 13 | 1 | 0 | 0 | 0 | 0 | 0.88 | 0 | 0 | 314 | 398 | No279-Mg-13Gd-1Y-1Zn-0.4Mn -2
281 | 0 | 1 | 0 | 84.6 | 0 | 0 | 0 | 0 | 0 | 0 | 0 | 0 | 0 | 0 | 0 | 0 | 0 | 0 | 13 | 1 | 0.4 | 0 | 0 | 0 | 3 | 0 | 0 | 377 | 459 | No280-Mg-13Gd-1Y-1Zn-0.4Zr-2
282 | 0 | 1 | 0.4 | 84.6 | 0 | 0 | 0 | 0 | 0 | 0 | 0 | 0 | 0 | 0 | 0 | 0 | 0 | 0 | 13 | 1 | 0 | 0 | 0 | 0 | 0.88 | 0 | 0 | 414 | 511 | No281-Mg-13Gd-1Y-1Zn-0.4Mn -3
283 | 0 | 1.5 | 0 | 83 | 0 | 0 | 0 | 0 | 0 | 0 | 0 | 0 | 0 | 0 | 0 | 0 | 0 | 0 | 15.2 | 0 | 0.3 | 0 | 0 | 0 | 110 | 晶界 | 1 | 133 | 214 | No282-Mg-15.2Gd-1.5Zn-0.3Zr
284 | 0 | 1.6 | 0 | 82.7 | 0 | 0 | 0 | 0 | 0 | 0 | 0 | 0 | 0 | 0 | 0 | 0 | 0 | 0 | 12.7 | 2.6 | 0.4 | 0 | 0 | 0 | 80 | 晶界 | 1 | 139 | 229 | No283-Mg-12.7Gd-2.6Y-1.6Zn-0.4Zr
285 | 0 | 1.7 | 0 | 83 | 0 | 0 | 0 | 0 | 0 | 0 | 0 | 0 | 0 | 0 | 0 | 0 | 0 | 0 | 10.4 | 4.5 | 0.4 | 0 | 0 | 0 | 110 | 晶界 | 1 | 149 | 232 | No284-Mg-10.4Gd-4.5Y-1.7Zn-0.4Zr
286 | 0 | 1.6 | 0 | 82.6 | 0 | 0 | 0 | 0 | 0 | 0 | 0 | 0 | 0 | 0 | 0 | 0 | 0 | 0 | 9.7 | 5.8 | 0 | 0 | 0 | 0 | 40 | 晶界 | 1 | 156 | 226 | No285-Mg-9.7Gd-5.8Y-1.6Zn-0.3Z
287 | 0 | 1.4 | 0 | 83.4 | 0 | 0 | 0 | 0 | 0 | 0 | 0 | 0 | 0 | 0 | 0 | 0 | 0 | 0 | 7.5 | 7.4 | 0.3 | 0 | 0 | 0 | 80 | 晶界+晶内 | 1 | 153 | 204 | No286-Mg-7.5Gd-7.4Y-1.4Zn-0.3Zr
288 | 0 | 0 | 0 | 82.8 | 0 | 0 | 0 | 0 | 0 | 0 | 0 | 0 | 0 | 0 | 0 | 0 | 0 | 0 | 6.1 | 9.1 | 0.4 | 0 | 0 | 0 | 90 | 晶界+晶内 | 1+基面 | 151 | 197 | No287-Mg-6.1Gd-9.1Y-1.6zn-0.4Zr
289 | 0 | 1.6 | 0 | 82.7 | 0 | 0 | 0 | 0 | 0 | 0 | 0 | 0 | 0 | 0 | 0 | 0 | 0 | 0 | 4.9 | 10.5 | 0.3 | 0 | 0 | 0 | 60 | 晶界+晶内 | 1+基面 | 162 | 217 | No288-Mg-4.9Gd-10.5Y-1.6Zn-0.3Zr
290 | 0 | 1.6 | 0 | 81.6 | 0 | 0 | 0 | 0 | 0 | 0 | 0 | 0 | 0 | 0 | 0 | 0 | 0 | 0 | 11.8 | 4.6 | 0.4 | 0 | 0 | 0 | 70 | 0 | 0 | 158 | 193 | No289-Mg-11.8Gd-4.6Y-1.6Zn-0.4Zr
291 | 0 | 1.7 | 0 | 79.4 | 0 | 0 | 0 | 0 | 0 | 0 | 0 | 0 | 0 | 0 | 0 | 0 | 0 | 0 | 13.6 | 4.9 | 0.4 | 0 | 0 | 0 | 90 | 0 | 0 | 171 | 183 | No290-Mg-13.6Gd-4.9Y-1.7Zn-0.4Zr
292 | 0 | 1.7 | 0 | 81.4 | 0 | 0 | 0 | 0 | 0 | 0 | 0 | 0 | 0 | 0 | 0 | 0 | 0 | 0 | 12.9 | 3.6 | 0.4 | 0 | 0 | 0 | 70 | 0 | 0 | 177 | 254 | No291-Mg-12.9Gd-3.6Y-1.7Zn-0.4Zr
293 | 0 | 1.7 | 0 | 80.1 | 0 | 0 | 0 | 0 | 0 | 0 | 0 | 0 | 0 | 0 | 0 | 0 | 0 | 0 | 12.6 | 5.2 | 0.4 | 0 | 0 | 0 | 80 | 0 | 0 | 171 | 187 | No292-Mg-12.6Gd-5.2Y-1.7Zn-0.4Zr
294 | 0 | 1.6 | 0 | 82.4 | 0 | 0 | 0 | 0 | 0 | 0 | 0 | 0 | 0 | 0 | 0 | 0 | 0 | 0 | 10 | 6 | 0 | 0 | 0 | 0 | 9 | 0 | 0 | 380 | 322 | No293-Mg-10Gd-6Y-1.6Zn
295 | 0 | 1.6 | 0.4 | 82 | 0 | 0 | 0 | 0 | 0 | 0 | 0 | 0 | 0 | 0 | 0 | 0 | 0 | 0 | 10 | 6 | 0 | 0 | 0 | 0 | 5 | 0 | 0 | 368 | 280 | No294-Mg-10Gd-6Y-1.6Zn-0.4Mn
296 | 0 | 1.6 | 0.8 | 81.6 | 0 | 0 | 0 | 0 | 0 | 0 | 0 | 0 | 0 | 0 | 0 | 0 | 0 | 0 | 10 | 6 | 0 | 0 | 0 | 0 | 4 | 0 | 0 | 386 | 313 | No295-Mg-10Gd-6Y-1.6Zn-0.8Mn
297 | 0 | 1.6 | 1.2 | 81.2 | 0 | 0 | 0 | 0 | 0 | 0 | 0 | 0 | 0 | 0 | 0 | 0 | 0 | 0 | 10 | 6 | 0 | 0 | 0 | 0 | 5 | 0 | 0 | 389 | 293 | No296-Mg-10Gd-6Y-1.6Zn-1.2Mn
298 | 0 | 1.6 | 1.6 | 80.8 | 0 | 0 | 0 | 0 | 0 | 0 | 0 | 0 | 0 | 0 | 0 | 0 | 0 | 0 | 10 | 6 | 0 | 0 | 0 | 0 | 5 | 0 | 0 | 391 | 315 | No297-Mg-10Gd-6Y-1.6Zn-1.6Mn
299 | 0 | 1.6 | 2 | 80.4 | 0 | 0 | 0 | 0 | 0 | 0 | 0 | 0 | 0 | 0 | 0 | 0 | 0 | 0 | 10 | 6 | 0 | 0 | 0 | 0 | 6 | 0 | 0 | 393 | 326 | No298-Mg-10Gd-6Y-1.6Zn-2Mn
300 | 0 | 0.2 | 0 | 97.8 | 0 | 0 | 0 | 0 | 0 | 0 | 0 | 0 | 0 | 0 | 0 | 0 | 0 | 0 | 1 | 1 | 0 | 0 | 0 | 0 | 7.2 | 0 | 0 | 243.24 | 329.59 | No299-Mg-1Gd-1Y-0.2Zn
301 | 0 | 0.2 | 0 | 97.5 | 0 | 0 | 0 | 0 | 0.3 | 0 | 0 | 0 | 0 | 0 | 0 | 0 | 0 | 0 | 1 | 1 | 0 | 0 | 0 | 0 | 2.7 | 0 | 0 | 264.52 | 329.45 | No300-Mg-1Gd-1Y-0.2Zn-0.3Ca
302 | 0 | 0.2 | 0 | 97.2 | 0 | 0 | 0 | 0 | 0.6 | 0 | 0 | 0 | 0 | 0 | 0 | 0 | 0 | 0 | 1 | 1 | 0 | 0 | 0 | 0 | 2.8 | 0 | 0 | 276.97 | 333.71 | No301-Mg-1Gd-1Y-0.2Zn-0.6Ca
303 | 0 | 0.2 | 0 | 96.9 | 0 | 0 | 0 | 0 | 0.9 | 0 | 0 | 0 | 0 | 0 | 0 | 0 | 0 | 0 | 1 | 1 | 0 | 0 | 0 | 0 | 2.5 | 0 | 0 | 279.57 | 337.19 | No302-Mg-1Gd-1Y-0.2Zn-0.9Ca
304 | 0 | 0.2 | 0 | 96.6 | 0 | 0 | 0 | 0 | 1.2 | 0 | 0 | 0 | 0 | 0 | 0 | 0 | 0 | 0 | 1 | 1 | 0 | 0 | 0 | 0 | 4.4 | 0 | 0 | 263.27 | 350.61 | No303-Mg-1Gd-1Y-0.2Zn-1.2Ca
305 | 0 | 0.2 | 0 | 97.5 | 0 | 0 | 0 | 0 | 0 | 0 | 0 | 0 | 0 | 0 | 0 | 0 | 0 | 0 | 1 | 1 | 0 | 0 | 0 | 0.3 | 6.6 | 0 | 0 | 230.31 | 328.32 | No304-Mg-1Gd-1Y-0.2Zn-0.3Yb
306 | 0 | 0.2 | 0 | 97.2 | 0 | 0 | 0 | 0 | 0 | 0 | 0 | 0 | 0 | 0 | 0 | 0 | 0 | 0 | 1 | 1 | 0 | 0 | 0 | 0.6 | 3.9 | 0 | 0 | 221.96 | 305.71 | No305-Mg-1Gd-1Y-0.2Zn-0.6Yb
307 | 0 | 0.2 | 0 | 96.9 | 0 | 0 | 0 | 0 | 0 | 0 | 0 | 0 | 0 | 0 | 0 | 0 | 0 | 0 | 1 | 1 | 0 | 0 | 0 | 0.9 | 4.5 | 0 | 0 | 223.88 | 290.25 | No306-Mg-1Gd-1Y-0.2Zn-0.9Yb
308 | 0 | 0.2 | 0 | 96.6 | 0 | 0 | 0 | 0 | 0 | 0 | 0 | 0 | 0 | 0 | 0 | 0 | 0 | 0 | 1 | 1 | 0 | 0 | 0 | 1.2 | 4.2 | 0 | 0 | 213.24 | 280.47 | No307-Mg-1Gd-1Y-0.2Zn-1.2Yb
309 | 0 | 0.2 | 0 | 96.9 | 0 | 0 | 0 | 0 | 0.3 | 0 | 0 | 0 | 0 | 0 | 0 | 0 | 0 | 0 | 1 | 1 | 0 | 0 | 0 | 0.6 | 4.83 | 0 | 0 | 208.97 | 270.95 | No308-Mg-1Gd-1Y-0.2Zn-0.3Ca-0.6Yb
310 | 0 | 0.2 | 0 | 96.9 | 0 | 0 | 0 | 0 | 0.45 | 0 | 0 | 0 | 0 | 0 | 0 | 0 | 0 | 0 | 1 | 1 | 0 | 0 | 0 | 0.45 | 3.92 | 0 | 0 | 233.67 | 304.83 | No309-Mg-1Gd-1Y-0.2Zn-0.45Ca-0.45Yb
311 | 0 | 0.2 | 0 | 96.9 | 0 | 0 | 0 | 0 | 0.6 | 0 | 0 | 0 | 0 | 0 | 0 | 0 | 0 | 0 | 1 | 1 | 0 | 0 | 0 | 0.3 | 3.81 | 0 | 0 | 23.67 | 301.17 | No310-Mg-1Gd-1Y-0.2Zn-0.6Ca-0.3Yb
312 | 7.6 | 0.5 | 0 | 90.9 | 0 | 0 | 0 | 0 | 1 | 0 | 0 | 0 | 0 | 0 | 0 | 0 | 0 | 0 | 0 | 0 | 0 | 0 | 0 | 0 | 25 | 晶界+晶内 | 1+柱面 | 89.3 | 132.8 | No311-Mg-7.6Al-0.5Zn-1Ca
313 | 7.6 | 0.5 | 0 | 90.9 | 0 | 0 | 0 | 0 | 1 | 0 | 0 | 0 | 0 | 0 | 0 | 0 | 0 | 0 | 0 | 0 | 0 | 0 | 0 | 0 | 30 | 晶界+晶内 | 1+柱面 | 91.1 | 144.3 | No312-Mg-7.6Al-0.5Zn-1Ca-2
314 | 7.6 | 0.5 | 0 | 90.9 | 0 | 0 | 0 | 0 | 1 | 0 | 0 | 0 | 0 | 0 | 0 | 0 | 0 | 0 | 0 | 0 | 0 | 0 | 0 | 0 | 15 | 晶界+晶内 | 1+柱面 | 94.7 | 151.6 | No313-Mg-7.6Al-0.5Zn-1Ca-3
315 | 7.6 | 0.5 | 0 | 90.9 | 0 | 0 | 0 | 0 | 1 | 0 | 0 | 0 | 0 | 0 | 0 | 0 | 0 | 0 | 0 | 0 | 0 | 0 | 0 | 0 | 10 | 晶界+晶内 | 1+柱面 | 94.4 | 162.5 | No314-Mg-7.6Al-0.5Zn-1Ca-4
316 | 7.6 | 0.5 | 0 | 90.9 | 0 | 0 | 0 | 0 | 1 | 0 | 0 | 0 | 0 | 0 | 0 | 0 | 0 | 0 | 0 | 0 | 0 | 0 | 0 | 0 | 15 | 晶界+晶内 | 1+柱面 | 92.8 | 160 | No315-Mg-7.6Al-0.5Zn-1Ca-5
317 | 7.6 | 0.5 | 0 | 90.9 | 0 | 0 | 0 | 0 | 1 | 0 | 0 | 0 | 0 | 0 | 0 | 0 | 0 | 0 | 0 | 0 | 0 | 0 | 0 | 0 | 10 | 晶界+晶内 | 1+柱面 | 102.1 | 178.2 | No316-Mg-7.6Al-0.5Zn-1Ca-6
318 | 3 | 1 | 0 | 96 | 0 | 0 | 0 | 0 | 0 | 0 | 0 | 0 | 0 | 0 | 0 | 0 | 0 | 0 | 0 | 0 | 0 | 0 | 0 | 0 | 68 | 晶界 | 1+柱面 | 129 | 210 | No317-Mg-3Al-1Zn
319 | 3 | 1 | 0 | 95.7 | 0 | 0 | 0 | 0 | 0 | 0 | 0 | 0 | 0 | 0 | 0 | 0 | 0 | 0 | 0 | 0 | 0 | 0.3 | 0 | 0 | 45 | 晶界 | 1+柱面 | 146 | 215 | No318-Mg-3Al-1Zn-0.3Nd
320 | 3 | 1 | 0 | 95.4 | 0 | 0 | 0 | 0 | 0 | 0 | 0 | 0 | 0 | 0 | 0 | 0 | 0 | 0 | 0 | 0 | 0 | 0.6 | 0 | 0 | 29 | 晶界 | 1+柱面 | 171 | 245 | No319-Mg-3Al-1Zn-0.6Nd
321 | 3 | 1 | 0 | 95.1 | 0 | 0 | 0 | 0 | 0 | 0 | 0 | 0 | 0 | 0 | 0 | 0 | 0 | 0 | 0 | 0 | 0 | 0.9 | 0 | 0 | 33 | 晶界 | 1+柱面 | 154 | 225 | No320-Mg-3Al-1Zn-0.9Nd
322 | 3 | 1 | 0 | 94.8 | 0 | 0 | 0 | 0 | 0 | 0 | 0 | 0 | 0 | 0 | 0 | 0 | 0 | 0 | 0 | 0 | 0 | 1.2 | 0 | 0 | 34 | 晶界 | 1+柱面 | 153 | 223 | No321-Mg-3Al-1Zn-1.2Nd
323 | 3 | 1 | 0 | 94.5 | 0 | 0 | 0 | 0 | 0 | 0 | 0 | 0 | 0 | 0 | 0 | 0 | 0 | 0 | 0 | 0 | 0 | 1.5 | 0 | 0 | 35 | 晶界 | 1+柱面 | 150 | 220 | No322-Mg-3Al-1Zn-1.5Nd
324 | 3 | 1 | 0 | 96 | 0 | 0 | 0 | 0 | 0 | 0 | 0 | 0 | 0 | 0 | 0 | 0 | 0 | 0 | 0 | 0 | 0 | 0 | 0 | 0 | 26 | 晶界 | 柱面 | 179 | 281 | No323-Mg-3Al-1Zn-2
325 | 3 | 1 | 0 | 95.7 | 0 | 0 | 0 | 0 | 0 | 0 | 0 | 0 | 0 | 0 | 0 | 0 | 0 | 0 | 0 | 0 | 0 | 0.3 | 0 | 0 | 14 | 晶界 | 1+柱面 | 204 | 293 | No324-Mg-3Al-1Zn-0.3Nd-2
326 | 3 | 1 | 0 | 95.4 | 0 | 0 | 0 | 0 | 0 | 0 | 0 | 0 | 0 | 0 | 0 | 0 | 0 | 0 | 0 | 0 | 0 | 0.6 | 0 | 0 | 10 | 晶界 | 1+柱面 | 247 | 325 | No325-Mg-3Al-1Zn-0.6Nd-2
327 | 3 | 1 | 0 | 95.1 | 0 | 0 | 0 | 0 | 0 | 0 | 0 | 0 | 0 | 0 | 0 | 0 | 0 | 0 | 0 | 0 | 0 | 0.9 | 0 | 0 | 12 | 晶界 | 1+柱面 | 226 | 312 | No326-Mg-3Al-1Zn-0.9Nd-2
328 | 3 | 1 | 0 | 94.8 | 0 | 0 | 0 | 0 | 0 | 0 | 0 | 0 | 0 | 0 | 0 | 0 | 0 | 0 | 0 | 0 | 0 | 1.2 | 0 | 0 | 12 | 晶界 | 1+柱面 | 222 | 309 | No327-Mg-3Al-1Zn-1.2Nd-2
329 | 3 | 1 | 0 | 94.5 | 0 | 0 | 0 | 0 | 0 | 0 | 0 | 0 | 0 | 0 | 0 | 0 | 0 | 0 | 0 | 0 | 0 | 1.5 | 0 | 0 | 13 | 晶界 | 1+柱面 | 215 | 296 | No328-Mg-3Al-1Zn-1.5Nd-2
330 | 9 | 1 | 0 | 89.8 | 0 | 0 | 0 | 0 | 0 | 0 | 0 | 0 | 0 | 0 | 0 | 0 | 0 | 0 | 0.15 | 0.05 | 0 | 0 | 0 | 0 | 50 | 晶界 | 1 | 135 | 344 | No329-Mg-9Al-1Zn-0.15Gd-0.05Y
331 | 9 | 1 | 0 | 89.7 | 0 | 0 | 0 | 0 | 0 | 0 | 0 | 0.1 | 0 | 0 | 0 | 0 | 0 | 0 | 0.15 | 0.05 | 0 | 0 | 0 | 0 | 25 | 晶界 | 1 | 138 | 349 | No330-Mg-9Al-1Zn-0.1Ni-0.15Gd-0.05Y
332 | 9 | 1 | 0 | 89.6 | 0 | 0 | 0 | 0 | 0 | 0 | 0 | 0.2 | 0 | 0 | 0 | 0 | 0 | 0 | 0.15 | 0.05 | 0 | 0 | 0 | 0 | 25 | 晶界 | 1 | 139 | 362 | No331-Mg-9Al-1Zn-0.2Ni-0.15Gd-0.05Y
333 | 9 | 1 | 0 | 89.5 | 0 | 0 | 0 | 0 | 0 | 0 | 0 | 0.3 | 0 | 0 | 0 | 0 | 0 | 0 | 0.15 | 0.05 | 0 | 0 | 0 | 0 | 30 | 晶界 | 1 | 156 | 371 | No332-Mg-9Al-1Zn-0.3Ni-0.15Gd-0.05Y
334 | 9 | 1 | 0 | 89.4 | 0 | 0 | 0 | 0 | 0 | 0 | 0 | 0.4 | 0 | 0 | 0 | 0 | 0 | 0 | 0.15 | 0.05 | 0 | 0 | 0 | 0 | 30 | 晶界 | 1 | 155 | 382 | No333-Mg-9Al-1Zn-0.4Ni-0.15Gd-0.05Y
335 | 9 | 1 | 0 | 89.2 | 0 | 0 | 0 | 0 | 0 | 0 | 0 | 0.6 | 0 | 0 | 0 | 0 | 0 | 0 | 0.15 | 0.05 | 0 | 0 | 0 | 0 | 30 | 晶界 | 1 | 154 | 372 | No334-Mg-9Al-1Zn-0.6Ni-0.15Gd-0.05Y
336 | 9 | 1 | 0 | 89 | 0 | 0 | 0 | 0 | 0 | 0 | 0 | 0.8 | 0 | 0 | 0 | 0 | 0 | 0 | 0.15 | 0.05 | 0 | 0 | 0 | 0 | 30 | 晶界 | 1 | 143 | 355 | No335-Mg-9Al-1Zn-0.8Ni-0.15Gd-0.05Y
337 | 9 | 1 | 0 | 88.8 | 0 | 0 | 0 | 0 | 0 | 0 | 0 | 1 | 0 | 0 | 0 | 0 | 0 | 0 | 0.15 | 0.05 | 0 | 0 | 0 | 0 | 40 | 晶界 | 1 | 147 | 352 | No336-Mg-9Al-1Zn-1.0Ni-0.15Gd-0.05Y
338 | 9 | 1 | 0 | 89.55 | 0 | 0 | 0 | 0 | 0 | 0 | 0 | 0.4 | 0 | 0 | 0 | 0 | 0 | 0 | 0 | 0.05 | 0 | 0 | 0 | 0 | 40 | 晶界 | 1 | 157 | 362 | No337-Mg-9Al-1Zn-0.4Ni-0.05Y
339 | 9 | 1 | 0 | 89.45 | 0 | 0 | 0 | 0 | 0 | 0 | 0 | 0.4 | 0 | 0 | 0 | 0 | 0 | 0 | 0.1 | 0.05 | 0 | 0 | 0 | 0 | 35 | 晶界 | 1 | 168 | 384 | No338-Mg-9Al-1Zn-0.4Ni-0.1Gd-0.05Y
340 | 9 | 1 | 0 | 89.43 | 0 | 0 | 0 | 0 | 0 | 0 | 0 | 0.4 | 0 | 0 | 0 | 0 | 0 | 0 | 0.12 | 0.05 | 0 | 0 | 0 | 0 | 30 | 晶界 | 1 | 161 | 365 | No339-Mg-9Al-1Zn-0.4Ni-0.12Gd-0.05Y
341 | 9 | 1 | 0 | 89.15 | 0 | 0 | 0 | 0 | 0 | 0 | 0 | 0.4 | 0 | 0 | 0 | 0 | 0 | 0 | 0.4 | 0.05 | 0 | 0 | 0 | 0 | 25 | 晶界 | 1 | 153 | 356 | No340-Mg-9Al-1Zn-0.4Ni-0.4Gd-0.05Y
342 | 9 | 1 | 0 | 89.45 | 0 | 0 | 0 | 0 | 0 | 0 | 0 | 0.4 | 0 | 0 | 0 | 0 | 0 | 0 | 0.1 | 0.05 | 0 | 0 | 0 | 0 | 25 | 晶界 | 1 | 198 | 465 | No341-Mg-9Al-1Zn-0.4Ni-0.1Gd-0.05Y-2
343 | 9 | 1 | 0 | 89.45 | 0 | 0 | 0 | 0 | 0 | 0 | 0 | 0.4 | 0 | 0 | 0 | 0 | 0 | 0 | 0.1 | 0.05 | 0 | 0 | 0 | 0 | 41 | 晶界 | 1 | 132 | 473 | No342-Mg-9Al-1Zn-0.4Ni-0.1Gd-0.05Y-3
344 | 9 | 1 | 0 | 89.45 | 0 | 0 | 0 | 0 | 0 | 0 | 0 | 0.4 | 0 | 0 | 0 | 0 | 0 | 0 | 0.1 | 0.05 | 0 | 0 | 0 | 0 | 41 | 晶界 | 1 | 224 | 586 | No343-Mg-9Al-1Zn-0.4Ni-0.1Gd-0.05Y-4
345 | 8.5 | 0.75 | 0.25 | 90.5 | 0 | 0 | 0 | 0 | 0 | 0 | 0 | 0 | 0 | 0 | 0 | 0 | 0 | 0 | 0 | 0 | 0 | 0 | 0 | 0 | 80 | 晶界 | 1 | 100 | 171 | No344-Mg-8.5Al-0.75Zn-0.25Mn
346 | 8.5 | 0.75 | 0.25 | 90.4 | 0 | 0 | 0 | 0 | 0 | 0 | 0 | 0 | 0 | 0 | 0 | 0 | 0 | 0 | 0 | 0 | 0 | 0.1 | 0 | 0 | 70 | 晶界 | 1 | 101 | 177 | No345-Mg-8.5Al-0.75Zn-0.25Mn-0.1Nd
347 | 8.5 | 0.75 | 0.25 | 90.2 | 0 | 0 | 0 | 0 | 0 | 0 | 0 | 0 | 0 | 0 | 0 | 0 | 0 | 0 | 0 | 0 | 0 | 0.3 | 0 | 0 | 50 | 晶界 | 1 | 120 | 196 | No346-Mg-8.5Al-0.75Zn-0.25Mn-0.3Nd
348 | 8.5 | 0.75 | 0.25 | 89.9 | 0 | 0 | 0 | 0 | 0 | 0 | 0 | 0 | 0 | 0 | 0 | 0 | 0 | 0 | 0 | 0 | 0 | 0.6 | 0 | 0 | 35 | 晶界 | 1 | 130 | 204 | No347-Mg-8.5Al-0.75Zn-0.25Mn-0.6Nd
349 | 8.5 | 0.75 | 0.25 | 89.5 | 0 | 0 | 0 | 0 | 0 | 0 | 0 | 0 | 0 | 0 | 0 | 0 | 0 | 0 | 0 | 0 | 0 | 1 | 0 | 0 | 35 | 晶界 | 1 | 130 | 209 | No348-Mg-8.5Al-0.75Zn-0.25Mn-1.0Nd
350 | 8.5 | 0.75 | 0.25 | 88.9 | 0 | 0 | 0 | 0 | 0 | 0 | 0 | 0 | 0 | 0 | 0 | 0 | 0 | 0 | 0 | 0 | 0 | 1.6 | 0 | 0 | 30 | 晶界 | 1 | 128 | 206 | No349-Mg-8.5Al-0.75Zn-0.25Mn-1.6Nd
351 | 8.5 | 0.75 | 0.25 | 90.4 | 0 | 0 | 0 | 0 | 0 | 0 | 0 | 0 | 0 | 0 | 0 | 0 | 0 | 0 | 0 | 0 | 0 | 0 | 0 | 0 | 50 | 晶界 | 1 | 135 | 228 | No350-Mg-8.5Al-0.75Zn-0.25Mn-0.1Ho
352 | 8.5 | 0.75 | 0.25 | 89.5 | 0 | 0 | 0 | 0 | 0 | 0 | 0 | 0 | 0 | 0 | 0 | 0 | 0 | 0 | 0 | 0 | 0 | 0 | 0 | 0 | 25 | 晶界 | 1 | 122 | 273 | No351-Mg-8.5Al-0.75Zn-0.25Mn-1.0Ho
353 | 8.5 | 0.75 | 0.25 | 88.5 | 0 | 0 | 0 | 0 | 0 | 0 | 0 | 0 | 0 | 0 | 0 | 0 | 0 | 0 | 0 | 0 | 0 | 0 | 0 | 0 | 25 | 晶界 | 1 | 125 | 278 | No352-Mg-8.5Al-0.75Zn-0.25Mn-2Ho
354 | 8.5 | 0.7 | 0 | 90.8 | 0 | 0 | 0 | 0 | 0 | 0 | 0 | 0 | 0 | 0 | 0 | 0 | 0 | 0 | 0 | 0 | 0 | 0 | 0 | 0 | 376 | 晶界 | 1 | 96 | 165 | No353-Mg-8.5Al-0.7Zn
355 | 8.5 | 0.7 | 0 | 88.8 | 0 | 0 | 0 | 0.5 | 0 | 0 | 0 | 0 | 0 | 0 | 0 | 0 | 0 | 0 | 0 | 0 | 0 | 1.5 | 0 | 0 | 208 | 晶界 | 1 | 100 | 172 | No354-Mg-8.5Al-0.7Zn-0.5La-1.5Nd
356 | 8.5 | 0.7 | 0 | 88.9 | 0 | 0 | 0 | 0.7 | 0 | 0 | 0 | 0 | 0 | 0 | 0 | 0 | 0 | 0 | 0 | 0 | 0 | 1.2 | 0 | 0 | 177 | 晶界 | 1 | 101 | 176 | No355-Mg-8.5Al-0.7Zn-0.7La-1.2Nd
357 | 8.5 | 0.7 | 0 | 88.8 | 0 | 0 | 0 | 1 | 0 | 0 | 0 | 0 | 0 | 0 | 0 | 0 | 0 | 0 | 0 | 0 | 0 | 1 | 0 | 0 | 154 | 晶界 | 1 | 101 | 179 | No356-Mg-8.5Al-0.7Zn-1La-1Nd
358 | 8.5 | 0.7 | 0 | 88.9 | 0 | 0 | 0 | 1.2 | 0 | 0 | 0 | 0 | 0 | 0 | 0 | 0 | 0 | 0 | 0 | 0 | 0 | 0.7 | 0 | 0 | 115 | 晶界 | 1 | 109 | 184 | No357-Mg-8.5Al-0.7Zn-1.2La-0.7Nd
359 | 8.5 | 0.7 | 0 | 88.8 | 0 | 0 | 0 | 1.5 | 0 | 0 | 0 | 0 | 0 | 0 | 0 | 0 | 0 | 0 | 0 | 0 | 0 | 0.5 | 0 | 0 | 144 | 晶界 | 1 | 103 | 183 | No358-Mg-8.5Al-0.7Zn-1.5La-0.5Nd
360 | 2 | 1 | 0 | 89 | 5 | 3 | 0 | 0 | 0 | 0 | 0 | 0 | 0 | 0 | 0 | 0 | 0 | 0 | 0 | 0 | 0 | 0 | 0 | 0 | 102 | 晶界 | 1 | 110 | 187 | No359-Mg-3Sn-2Al-1Zn-5Li
361 | 2 | 1 | 0 | 88 | 5 | 4 | 0 | 0 | 0 | 0 | 0 | 0 | 0 | 0 | 0 | 0 | 0 | 0 | 0 | 0 | 0 | 0 | 0 | 0 | 110 | 晶界 | 1 | 111 | 193 | No360-Mg-4Sn-2Al-1Zn-5Li
362 | 4 | 0 | 0.4 | 95.6 | 0 | 0 | 0 | 0 | 0 | 0 | 0 | 0 | 0 | 0 | 0 | 0 | 0 | 0 | 0 | 0 | 0 | 0 | 0 | 0 | 100 | 晶界 | 1 | 69 | 151 | No361-Mg-4Al-0.4Mn
363 | 4 | 0 | 0.4 | 95 | 0 | 0.4 | 0 | 0 | 0 | 0 | 0 | 0 | 0 | 0 | 0 | 0.2 | 0 | 0 | 0 | 0 | 0 | 0 | 0 | 0 | 50 | 晶界 | 1 | 72 | 161 | No362-Mg-4Al-0.4Mn-0.4Sn-0.2Sr
364 | 4 | 0 | 0.4 | 94.4 | 0 | 0.8 | 0 | 0 | 0 | 0 | 0 | 0 | 0 | 0 | 0 | 0.4 | 0 | 0 | 0 | 0 | 0 | 0 | 0 | 0 | 40 | 晶界 | 1 | 84 | 187 | No363-Mg-4Al-0.4Mn-0.8Sn-0.4Sr
365 | 4 | 0 | 0.4 | 93.8 | 0 | 1.2 | 0 | 0 | 0 | 0 | 0 | 0 | 0 | 0 | 0 | 0.6 | 0 | 0 | 0 | 0 | 0 | 0 | 0 | 0 | 40 | 晶界 | 1 | 88 | 195 | No364-Mg-4Al-0.4Mn-1.2Sn-0.6Sr
366 | 4 | 0 | 0.4 | 93.2 | 0 | 1.6 | 0 | 0 | 0 | 0 | 0 | 0 | 0 | 0 | 0 | 0.8 | 0 | 0 | 0 | 0 | 0 | 0 | 0 | 0 | 40 | 晶界 | 1 | 78 | 173 | No365-Mg-4Al-0.4Mn-1.6Sn-0.8Sr
367 | 6 | 5 | 0 | 80 | 0 | 0 | 0 | 0 | 4 | 0 | 0 | 0 | 0 | 0 | 0 | 0 | 0 | 0 | 5 | 0 | 0 | 0 | 0 | 0 | 60 | 晶界 | 1 | 77 | 93 | No366-Mg-6Al-5Zn-4Ca-5Gd
368 | 6 | 5 | 0 | 79 | 0 | 0 | 0 | 0 | 5 | 0 | 0 | 0 | 0 | 0 | 0 | 0 | 0 | 0 | 5 | 0 | 0 | 0 | 0 | 0 | 50 | 晶界 | 1 | 80 | 99 | No367-Mg-6Al-5Zn-5Ca-5Gd
369 | 6 | 5 | 0 | 78 | 0 | 0 | 0 | 0 | 6 | 0 | 0 | 0 | 0 | 0 | 0 | 0 | 0 | 0 | 5 | 0 | 0 | 0 | 0 | 0 | 50 | 晶界 | 1 | 91 | 114 | No368-Mg-6Al-5Zn-6Ca-5Gd
370 | 6 | 5 | 0 | 77 | 0 | 0 | 0 | 0 | 7 | 0 | 0 | 0 | 0 | 0 | 0 | 0 | 0 | 0 | 5 | 0 | 0 | 0 | 0 | 0 | 40 | 晶界 | 1 | 89 | 113 | No369-Mg-6Al-5Zn-7Ca-5Gd
371 | 6 | 5 | 0 | 80 | 0 | 0 | 0 | 0 | 4 | 0 | 0 | 0 | 0 | 0 | 0 | 0 | 0 | 0 | 5 | 0 | 0 | 0 | 0 | 0 | 60 | 晶界 | 1 | 121 | 140 | No370-Mg-6Al-5Zn-4Ca-5Gd-2
372 | 6 | 5 | 0 | 79 | 0 | 0 | 0 | 0 | 5 | 0 | 0 | 0 | 0 | 0 | 0 | 0 | 0 | 0 | 5 | 0 | 0 | 0 | 0 | 0 | 50 | 晶界 | 1 | 126 | 147 | No371-Mg-6Al-5Zn-5Ca-5Gd-2
373 | 6 | 5 | 0 | 78 | 0 | 0 | 0 | 0 | 6 | 0 | 0 | 0 | 0 | 0 | 0 | 0 | 0 | 0 | 5 | 0 | 0 | 0 | 0 | 0 | 50 | 晶界 | 1 | 132 | 159 | No372-Mg-6Al-5Zn-6Ca-5Gd-2
374 | 6 | 5 | 0 | 77 | 0 | 0 | 0 | 0 | 7 | 0 | 0 | 0 | 0 | 0 | 0 | 0 | 0 | 0 | 5 | 0 | 0 | 0 | 0 | 0 | 40 | 晶界 | 1 | 129 | 150 | No373-Mg-6Al-5Zn-7Ca-5Gd-2
375 | 6 | 5 | 0 | 80 | 0 | 0 | 0 | 0 | 4 | 0 | 0 | 0 | 0 | 0 | 0 | 0 | 0 | 0 | 5 | 0 | 0 | 0 | 0 | 0 | 60 | 晶界 | 1 | 147 | 175 | No374-Mg-6Al-5Zn-4Ca-5Gd-3
376 | 6 | 5 | 0 | 79 | 0 | 0 | 0 | 0 | 5 | 0 | 0 | 0 | 0 | 0 | 0 | 0 | 0 | 0 | 5 | 0 | 0 | 0 | 0 | 0 | 50 | 晶界 | 1 | 156 | 183 | No375-Mg-6Al-5Zn-5Ca-5Gd-3
377 | 6 | 5 | 0 | 78 | 0 | 0 | 0 | 0 | 6 | 0 | 0 | 0 | 0 | 0 | 0 | 0 | 0 | 0 | 5 | 0 | 0 | 0 | 0 | 0 | 50 | 晶界 | 1 | 169 | 193 | No376-Mg-6Al-5Zn-6Ca-5Gd-3
378 | 6 | 5 | 0 | 77 | 0 | 0 | 0 | 0 | 7 | 0 | 0 | 0 | 0 | 0 | 0 | 0 | 0 | 0 | 5 | 0 | 0 | 0 | 0 | 0 | 40 | 晶界 | 1 | 162 | 190 | No377-Mg-6Al-5Zn-7Ca-5Gd-3
379 | 2 | 6 | 0.2 | 91.8 | 0 | 0 | 0 | 0 | 0 | 0 | 0 | 0 | 0 | 0 | 0 | 0 | 0 | 0 | 0 | 0 | 0 | 0 | 0 | 0 | 300 | 晶界 | 1 | 101 | 190 | No378-Mg-2Al-6Zn-0.2Mn
380 | 2 | 6 | 0.2 | 91.3 | 0 | 0.5 | 0 | 0 | 0 | 0 | 0 | 0 | 0 | 0 | 0 | 0 | 0 | 0 | 0 | 0 | 0 | 0 | 0 | 0 | 300 | 晶界 | 1 | 118 | 225 | No379-Mg-2Al-6Zn-0.5Sn-0.2Mn
382 | 2 | 6 | 0.2 | 89.8 | 0 | 2 | 0 | 0 | 0 | 0 | 0 | 0 | 0 | 0 | 0 | 0 | 0 | 0 | 0 | 0 | 0 | 0 | 0 | 0 | 250 | 晶界 | 1 | 127 | 206 | No380-Mg-2Al-6Zn-2Sn-0.2Mn
383 | 2 | 6 | 0.2 | 88.8 | 0 | 3 | 0 | 0 | 0 | 0 | 0 | 0 | 0 | 0 | 0 | 0 | 0 | 0 | 0 | 0 | 0 | 0 | 0 | 0 | 300 | 晶界 | 1 | 137 | 203 | No381-Mg-2Al-6Zn-3Sn-0.2Mn
384 | 6 | 0 | 0 | 94 | 0 | 0 | 0 | 0 | 0 | 0 | 0 | 0 | 0 | 0 | 0 | 0 | 0 | 0 | 0 | 0 | 0 | 0 | 0 | 0 | 50 | 晶界 | 1 | 125 | 202 | No382-Mg-6Al-Zn
385 | 6 | 0 | 0 | 93.1 | 0 | 0 | 0 | 0 | 0 | 0 | 0 | 0 | 0 | 0 | 0 | 0 | 0 | 0 | 0.6 | 0.3 | 0 | 0 | 0 | 0 | 52.1 | 晶界 | 1 | 125 | 217 | No383-Mg-6Al-Zn-0.3Y-0.6Gd
386 | 6 | 0 | 0 | 92.2 | 0 | 0 | 0 | 0 | 0 | 0 | 0 | 0 | 0 | 0 | 0 | 0 | 0 | 0 | 1.2 | 0.6 | 0 | 0 | 0 | 0 | 38.2 | 晶界 | 1 | 122 | 225 | No384-Mg-6Al-Zn-0.6Y-1.2Gd
387 | 6 | 0 | 0 | 91.3 | 0 | 0 | 0 | 0 | 0 | 0 | 0 | 0 | 0 | 0 | 0 | 0 | 0 | 0 | 1.8 | 0.9 | 0 | 0 | 0 | 0 | 36.2 | 晶界 | 1 | 123 | 235 | No385-Mg-6Al-Zn-0.9Y-1.8Gd
388 | 6 | 0 | 0 | 90.4 | 0 | 0 | 0 | 0 | 0 | 0 | 0 | 0 | 0 | 0 | 0 | 0 | 0 | 0 | 2.4 | 1.2 | 0 | 0 | 0 | 0 | 42.3 | 晶界 | 1 | 120 | 205 | No386-Mg-6Al-Zn-1.2Y-2.4Gd
389 | 6 | 0 | 0 | 94 | 0 | 0 | 0 | 0 | 0 | 0 | 0 | 0 | 0 | 0 | 0 | 0 | 0 | 0 | 0 | 0 | 0 | 0 | 0 | 0 | 50 | 晶界+晶内 | 1 | 122 | 210 | No387-Mg-6Al-Zn-2
390 | 6 | 0 | 0 | 93.1 | 0 | 0 | 0 | 0 | 0 | 0 | 0 | 0 | 0 | 0 | 0 | 0 | 0 | 0 | 0.6 | 0.3 | 0 | 0 | 0 | 0 | 179.2 | 晶界+晶内 | 1 | 130 | 215 | No388-Mg-6Al-Zn-0.3Y-0.6Gd-2
391 | 6 | 0 | 0 | 92.2 | 0 | 0 | 0 | 0 | 0 | 0 | 0 | 0 | 0 | 0 | 0 | 0 | 0 | 0 | 1.2 | 0.6 | 0 | 0 | 0 | 0 | 165.3 | 晶界+晶内 | 1 | 125 | 235 | No389-Mg-6Al-Zn-0.6Y-1.2Gd-2
392 | 6 | 0 | 0 | 91.3 | 0 | 0 | 0 | 0 | 0 | 0 | 0 | 0 | 0 | 0 | 0 | 0 | 0 | 0 | 1.8 | 0.9 | 0 | 0 | 0 | 0 | 101.5 | 晶界+晶内 | 1 | 125 | 255 | No390-Mg-6Al-Zn-0.9Y-1.8Gd-2
393 | 6 | 0 | 0 | 90.4 | 0 | 0 | 0 | 0 | 0 | 0 | 0 | 0 | 0 | 0 | 0 | 0 | 0 | 0 | 2.4 | 1.2 | 0 | 0 | 0 | 0 | 116.7 | 晶界+晶内 | 1 | 125 | 230 | No391-Mg-6Al-Zn-1.2Y-2.4Gd-2
394 | 3 | 1 | 0 | 96 | 0 | 0 | 0 | 0 | 0 | 0 | 0 | 0 | 0 | 0 | 0 | 0 | 0 | 0 | 0 | 0 | 0 | 0 | 0 | 0 | 292 | 晶界 | 1 | 140 | 227 | No392-Mg-3Al-1Zn-3
395 | 3 | 1 | 0 | 95.4 | 0 | 0 | 0 | 0 | 0.3 | 0 | 0 | 0 | 0 | 0 | 0 | 0 | 0.3 | 0 | 0 | 0 | 0 | 0 | 0 | 0 | 374 | 晶界 | 1 | 180 | 261 | No393-Mg-3Al-1Zn-0.3Ca-0.3Sm
396 | 9 | 1 | 0 | 90 | 0 | 0 | 0 | 0 | 0 | 0 | 0 | 0 | 0 | 0 | 0 | 0 | 0 | 0 | 0 | 0 | 0 | 0 | 0 | 0 | 106.5 | 晶界 | 1 | 92 | 132 | No394-Mg-9Al-1Zn
397 | 9 | 1 | 0 | 89.8 | 0 | 0 | 0.2 | 0 | 0 | 0 | 0 | 0 | 0 | 0 | 0 | 0 | 0 | 0 | 0 | 0 | 0 | 0 | 0 | 0 | 73 | 晶界 | 1 | 107 | 157 | No395-Mg-9Al-1Zn-0.2Ce
398 | 9 | 1 | 0 | 89.5 | 0 | 0 | 0.5 | 0 | 0 | 0 | 0 | 0 | 0 | 0 | 0 | 0 | 0 | 0 | 0 | 0 | 0 | 0 | 0 | 0 | 57 | 晶界 | 1 | 117 | 172 | No396-Mg-9Al-1Zn-0.5Ce
399 | 9 | 1 | 0 | 89.2 | 0 | 0 | 0.8 | 0 | 0 | 0 | 0 | 0 | 0 | 0 | 0 | 0 | 0 | 0 | 0 | 0 | 0 | 0 | 0 | 0 | 45 | 晶界 | 1 | 125 | 181 | No397-Mg-9Al-1Zn-0.8Ce
400 | 6 | 0 | 0 | 94 | 0 | 0 | 0 | 0 | 0 | 0 | 0 | 0 | 0 | 0 | 0 | 0 | 0 | 0 | 0 | 0 | 0 | 0 | 0 | 0 | 163.3 | 晶界 | 1 | 100 | 105 | No398-Mg-6Al
401 | 6 | 0 | 0 | 93.5 | 0 | 0 | 0 | 0 | 0.5 | 0 | 0 | 0 | 0 | 0 | 0 | 0 | 0 | 0 | 0 | 0 | 0 | 0 | 0 | 0 | 140.1 | 晶界 | 1 | 100 | 120 | No399-Mg-6Al-0.5Ca
402 | 6 | 0 | 0 | 93 | 0 | 0 | 0 | 0 | 1 | 0 | 0 | 0 | 0 | 0 | 0 | 0 | 0 | 0 | 0 | 0 | 0 | 0 | 0 | 0 | 90.6 | 晶界 | 1 | 120 | 140 | No400-Mg-6Al-1Ca
403 | 6 | 0 | 0 | 92 | 0 | 0 | 0 | 0 | 2 | 0 | 0 | 0 | 0 | 0 | 0 | 0 | 0 | 0 | 0 | 0 | 0 | 0 | 0 | 0 | 81.7 | 晶界 | 1 | 105 | 110 | No401-Mg-6Al-2Ca
404 | 6 | 0 | 0 | 91 | 0 | 0 | 0 | 0 | 3 | 0 | 0 | 0 | 0 | 0 | 0 | 0 | 0 | 0 | 0 | 0 | 0 | 0 | 0 | 0 | 71.4 | 晶界 | 1 | 85 | 90 | No402-Mg-6Al-3Ca
405 | 3 | 1 | 0.3 | 95.7 | 0 | 0 | 0 | 0 | 0 | 0 | 0 | 0 | 0 | 0 | 0 | 0 | 0 | 0 | 0 | 0 | 0 | 0 | 0 | 0 | 40 | 0 | 0 | 165 | 250 | No403-3Al-1Zn-0.3Mn
406 | 3 | 1 | 0.3 | 95.7 | 0 | 0 | 0 | 0 | 0 | 0 | 0 | 0 | 0 | 0 | 0 | 0 | 0 | 0 | 0 | 0 | 0 | 0 | 0 | 0 | 1.6 | 0 | 0 | 260 | 290 | No404-3Al-1Zn-0.3Mn -2
407 | 3 | 1 | 0.3 | 95.7 | 0 | 0 | 0 | 0 | 0 | 0 | 0 | 0 | 0 | 0 | 0 | 0 | 0 | 0 | 0 | 0 | 0 | 0 | 0 | 0 | 1.6 | 0 | 0 | 207 | 289 | No405-3Al-1Zn-0.3Mn -3
408 | 3 | 1 | 1 | 95 | 0 | 0 | 0 | 0 | 0 | 0 | 0 | 0 | 0 | 0 | 0 | 0 | 0 | 0 | 0 | 0 | 0 | 0 | 0 | 0 | 0.65 | 0 | 0 | 380 | 430 | No406-3Al-1Zn-1Mn
409 | 3 | 1 | 1 | 95 | 0 | 0 | 0 | 0 | 0 | 0 | 0 | 0 | 0 | 0 | 0 | 0 | 0 | 0 | 0 | 0 | 0 | 0 | 0 | 0 | 3 | 0 | 0 | 242 | 371 | No407-3Al-1Zn-1Mn-2
410 | 3 | 1 | 1 | 95 | 0 | 0 | 0 | 0 | 0 | 0 | 0 | 0 | 0 | 0 | 0 | 0 | 0 | 0 | 0 | 0 | 0 | 0 | 0 | 0 | 5.3 | 0 | 0 | 218 | 354 | No408-3Al-1Zn-1Mn-3
411 | 3 | 1 | 1 | 95 | 0 | 0 | 0 | 0 | 0 | 0 | 0 | 0 | 0 | 0 | 0 | 0 | 0 | 0 | 0 | 0 | 0 | 0 | 0 | 0 | 14 | 0 | 0 | 195 | 314 | No409-3Al-1Zn-1Mn-4
412 | 0 | 1 | 0 | 99 | 0 | 0 | 0 | 0 | 0 | 0 | 0 | 0 | 0 | 0 | 0 | 0 | 0 | 0 | 0 | 0 | 0 | 0 | 0 | 0 | 0.8 | 0 | 0 | 311 | 375 | No410-Mg-1Zn
413 | 0 | 1 | 0 | 99 | 0 | 0 | 0 | 0 | 0 | 0 | 0 | 0 | 0 | 0 | 0 | 0 | 0 | 0 | 0 | 0 | 0 | 0 | 0 | 0 | 1.3 | 0 | 0 | 295 | 345 | No411-Mg-1Zn-2
414 | 0 | 1 | 0 | 99 | 0 | 0 | 0 | 0 | 0 | 0 | 0 | 0 | 0 | 0 | 0 | 0 | 0 | 0 | 0 | 0 | 0 | 0 | 0 | 0 | 2 | 0 | 0 | 233 | 320 | No412-Mg-1Zn-3
415 | 3 | 1 | 0.3 | 95.7 | 0 | 0 | 0 | 0 | 0 | 0 | 0 | 0 | 0 | 0 | 0 | 0 | 0 | 0 | 0 | 0 | 0 | 0 | 0 | 0 | 7 | 0 | 0 | 189 | 274 | No413-3Al-1Zn-0.3Mn -4
416 | 3 | 1 | 0.3 | 95.7 | 0 | 0 | 0 | 0 | 0 | 0 | 0 | 0 | 0 | 0 | 0 | 0 | 0 | 0 | 0 | 0 | 0 | 0 | 0 | 0 | 2.3 | 0 | 0 | 154 | 360 | No414-3Al-1Zn-0.3Mn -5
417 | 3 | 1 | 0.3 | 95.7 | 0 | 0 | 0 | 0 | 0 | 0 | 0 | 0 | 0 | 0 | 0 | 0 | 0 | 0 | 0 | 0 | 0 | 0 | 0 | 0 | 4.3 | 0 | 0 | 137 | 250 | No415-3Al-1Zn-0.3Mn -6
418 | 3 | 1 | 0.3 | 95.7 | 0 | 0 | 0 | 0 | 0 | 0 | 0 | 0 | 0 | 0 | 0 | 0 | 0 | 0 | 0 | 0 | 0 | 0 | 0 | 0 | 5.3 | 0 | 0 | 137 | 246 | No416-3Al-1Zn-0.3Mn -7
419 | 3 | 1 | 0.3 | 95.7 | 0 | 0 | 0 | 0 | 0 | 0 | 0 | 0 | 0 | 0 | 0 | 0 | 0 | 0 | 0 | 0 | 0 | 0 | 0 | 0 | 10 | 0 | 0 | 154 | 244 | No417-3Al-1Zn-0.3Mn -8
420 | 3 | 1 | 0.3 | 95.7 | 0 | 0 | 0 | 0 | 0 | 0 | 0 | 0 | 0 | 0 | 0 | 0 | 0 | 0 | 0 | 0 | 0 | 0 | 0 | 0 | 10 | 晶界 | 1 | 165 | 245 | No418-3Al-1Zn-0.3Mn -9
421 | 3 | 1 | 0.3 | 95.7 | 0 | 0 | 0 | 0 | 0 | 0 | 0 | 0 | 0 | 0 | 0 | 0 | 0 | 0 | 0 | 0 | 0 | 0 | 0 | 0 | 23 | 0 | 0 | 150 | 260 | No419-3Al-1Zn-0.3Mn -10
422 | 2.62 | 0.75 | 0.36 | 96.27 | 0 | 0 | 0 | 0 | 0 | 0 | 0 | 0 | 0 | 0 | 0 | 0 | 0 | 0 | 0 | 0 | 0 | 0 | 0 | 0 | 50 | 0 | 0 | 177 | 250 | No420-2.62Al-0.75Zn-0.36Mn
423 | 2.62 | 0.75 | 0.36 | 96.27 | 0 | 0 | 0 | 0 | 0 | 0 | 0 | 0 | 0 | 0 | 0 | 0 | 0 | 0 | 0 | 0 | 0 | 0 | 0 | 0 | 50 | 0 | 0 | 91 | 228 | No421-2.62Al-0.75Zn-0.36Mn-2
424 | 2.62 | 0.75 | 0.36 | 96.27 | 0 | 0 | 0 | 0 | 0 | 0 | 0 | 0 | 0 | 0 | 0 | 0 | 0 | 0 | 0 | 0 | 0 | 0 | 0 | 0 | 50 | 0 | 0 | 70 | 227 | No422-2.62Al-0.75Zn-0.36Mn-3
425 | 2.52 | 0.76 | 0.39 | 96.33 | 0 | 0 | 0 | 0 | 0 | 0 | 0 | 0 | 0 | 0 | 0 | 0 | 0 | 0 | 0 | 0 | 0 | 0 | 0 | 0 | 25 | 0 | 0 | 168 | 246 | No423-2.52Al-0.76Zn-0.39Mn-0.93-Li
426 | 2.52 | 0.76 | 0.39 | 96.33 | 0 | 0 | 0 | 0 | 0 | 0 | 0 | 0 | 0 | 0 | 0 | 0 | 0 | 0 | 0 | 0 | 0 | 0 | 0 | 0 | 25 | 0 | 0 | 116 | 227 | No424-2.52Al-0.76Zn-0.39Mn-0.93-Li-2
427 | 2.52 | 0.76 | 0.39 | 96.33 | 0 | 0 | 0 | 0 | 0 | 0 | 0 | 0 | 0 | 0 | 0 | 0 | 0 | 0 | 0 | 0 | 0 | 0 | 0 | 0 | 25 | 0 | 0 | 109 | 243 | No425-2.52Al-0.76Zn-0.39Mn-0.93-Li-3
428 | 2.61 | 0.78 | 0.35 | 93.33 | 2.93 | 0 | 0 | 0 | 0 | 0 | 0 | 0 | 0 | 0 | 0 | 0 | 0 | 0 | 0 | 0 | 0 | 0 | 0 | 0 | 35 | 0 | 0 | 157 | 232 | No426-2.61Al-0.78Zn-0.35Mn-2.93Li
429 | 2.61 | 0.78 | 0.35 | 93.33 | 2.93 | 0 | 0 | 0 | 0 | 0 | 0 | 0 | 0 | 0 | 0 | 0 | 0 | 0 | 0 | 0 | 0 | 0 | 0 | 0 | 35 | 0 | 0 | 101 | 213 | No427-2.61Al-0.78Zn-0.35Mn-2.93Li-2
430 | 2.61 | 0.78 | 0.35 | 93.33 | 2.93 | 0 | 0 | 0 | 0 | 0 | 0 | 0 | 0 | 0 | 0 | 0 | 0 | 0 | 0 | 0 | 0 | 0 | 0 | 0 | 35 | 0 | 0 | 91 | 233 | No428-2.61Al-0.78Zn-0.35Mn-2.93Li-3
431 | 2.53 | 0.79 | 0.27 | 91.62 | 4.79 | 0 | 0 | 0 | 0 | 0 | 0 | 0 | 0 | 0 | 0 | 0 | 0 | 0 | 0 | 0 | 0 | 0 | 0 | 0 | 32 | 0 | 0 | 161 | 229 | No429-2.53Al-0.79Zn-0.27Mn-4.79Li
432 | 2.53 | 0.79 | 0.27 | 91.62 | 4.79 | 0 | 0 | 0 | 0 | 0 | 0 | 0 | 0 | 0 | 0 | 0 | 0 | 0 | 0 | 0 | 0 | 0 | 0 | 0 | 32 | 0 | 0 | 112 | 210 | No430-2.53Al-0.79Zn-0.27Mn-4.79Li-2
433 | 2.53 | 0.79 | 0.27 | 91.62 | 4.79 | 0 | 0 | 0 | 0 | 0 | 0 | 0 | 0 | 0 | 0 | 0 | 0 | 0 | 0 | 0 | 0 | 0 | 0 | 0 | 32 | 0 | 0 | 113 | 242 | No431-2.53Al-0.79Zn-0.27Mn-4.79Li-3
434 | 2.9 | 0.69 | 0.32 | 96.09 | 0 | 0 | 0 | 0 | 0 | 0 | 0 | 0 | 0 | 0 | 0 | 0 | 0 | 0 | 0 | 0 | 0 | 0 | 0 | 0 | 200 | 0 | 0 | 180 | 268 | No432-Mg–2.90Al– 0.69Zn–0.32Mn
435 | 0.95 | 0.95 | 0 | 90.15 | 0 | 7.95 | 0 | 0 | 0 | 0 | 0 | 0 | 0 | 0 | 0 | 0 | 0 | 0 | 0 | 0 | 0 | 0 | 0 | 0 | 300 | 晶界 | 1 | 245 | 310 | No433-Mg–7.95Sn–0.95 Al–0.95Zn
436 | 0 | 0 | 1.62 | 98.38 | 0 | 0 | 0 | 0 | 0 | 0 | 0 | 0 | 0 | 0 | 0 | 0 | 0 | 0 | 0 | 0 | 0 | 0 | 0 | 0 | 23 | 0 | 0 | 225 | 275 | No434-Mg–1.62Mn
437 | 2.87 | 0.83 | 0.45 | 95.85 | 0 | 0 | 0 | 0 | 0 | 0 | 0 | 0 | 0 | 0 | 0 | 0 | 0 | 0 | 0 | 0 | 0 | 0 | 0 | 0 | 27 | 0 | 0 | 225 | 260 | No435-Mg–0.45Mn–2.87Al–0.83Zn
438 | 0 | 0 | 0.98 | 98.62 | 0 | 0 | 0.27 | 0.13 | 0 | 0 | 0 | 0 | 0 | 0 | 0 | 0 | 0 | 0 | 0 | 0 | 0 | 0 | 0 | 0 | 18 | 0 | 0 | 150 | 210 | No436-Mg–0.98Mn–0.27Ce–0.13La
439 | 2.8 | 0.6 | 0.32 | 96.28 | 0 | 0 | 0 | 0 | 0 | 0 | 0 | 0 | 0 | 0 | 0 | 0 | 0 | 0 | 0 | 0 | 0 | 0 | 0 | 0 | 7.4 | 0 | 0 | 198 | 263 | No437-2.8Al-0.6Zn-0.32Mn
440 | 2.8 | 0.6 | 0.32 | 96.28 | 0 | 0 | 0 | 0 | 0 | 0 | 0 | 0 | 0 | 0 | 0 | 0 | 0 | 0 | 0 | 0 | 0 | 0 | 0 | 0 | 2.9 | 0 | 0 | 233 | 262 | No438-2.8Al-0.6Zn-0.32Mn-2
441 | 2.8 | 0.6 | 0.32 | 96.28 | 0 | 0 | 0 | 0 | 0 | 0 | 0 | 0 | 0 | 0 | 0 | 0 | 0 | 0 | 0 | 0 | 0 | 0 | 0 | 0 | 2.1 | 0 | 0 | 249 | 301 | No439-2.8Al-0.6Zn-0.32Mn-3
442 | 5.8 | 0.6 | 0.29 | 93.31 | 0 | 0 | 0 | 0 | 0 | 0 | 0 | 0 | 0 | 0 | 0 | 0 | 0 | 0 | 0 | 0 | 0 | 0 | 0 | 0 | 12.1 | 0 | 0 | 212 | 299 | No440-5.8Al-0.6Zn-0.29Mn
443 | 5.8 | 0.6 | 0.29 | 93.31 | 0 | 0 | 0 | 0 | 0 | 0 | 0 | 0 | 0 | 0 | 0 | 0 | 0 | 0 | 0 | 0 | 0 | 0 | 0 | 0 | 12.7 | 0 | 0 | 212 | 295 | No441-5.8Al-0.6Zn-0.29Mn-2
444 | 5.8 | 0.6 | 0.29 | 93.31 | 0 | 0 | 0 | 0 | 0 | 0 | 0 | 0 | 0 | 0 | 0 | 0 | 0 | 0 | 0 | 0 | 0 | 0 | 0 | 0 | 5.8 | 0 | 0 | 195 | 296 | No442-5.8Al-0.6Zn-0.29Mn-3
445 | 6.4 | 0.74 | 0.35 | 92.51 | 0 | 0 | 0 | 0 | 0 | 0 | 0 | 0 | 0 | 0 | 0 | 0 | 0 | 0 | 0 | 0 | 0 | 0 | 0 | 0 | 4.8 | 0 | 0 | 223 | 319 | No443-6.4Al-0.74Zn-0.35Mn
446 | 6.4 | 0.74 | 0.35 | 92.51 | 0 | 0 | 0 | 0 | 0 | 0 | 0 | 0 | 0 | 0 | 0 | 0 | 0 | 0 | 0 | 0 | 0 | 0 | 0 | 0 | 4.7 | 0 | 0 | 233 | 320 | No444-6.4Al-0.74Zn-0.35Mn-2
447 | 6.4 | 0.74 | 0.35 | 92.51 | 0 | 0 | 0 | 0 | 0 | 0 | 0 | 0 | 0 | 0 | 0 | 0 | 0 | 0 | 0 | 0 | 0 | 0 | 0 | 0 | 3.9 | 0 | 0 | 235 | 325 | No445-6.4Al-0.74Zn-0.35Mn-3
448 | 8.3 | 0.6 | 0.23 | 90.87 | 0 | 0 | 0 | 0 | 0 | 0 | 0 | 0 | 0 | 0 | 0 | 0 | 0 | 0 | 0 | 0 | 0 | 0 | 0 | 0 | 5.9 | 0 | 0 | 239 | 333 | No446-8.3Al-0.6Zn-0.23Mn
449 | 8.3 | 0.6 | 0.23 | 90.87 | 0 | 0 | 0 | 0 | 0 | 0 | 0 | 0 | 0 | 0 | 0 | 0 | 0 | 0 | 0 | 0 | 0 | 0 | 0 | 0 | 5.5 | 0 | 0 | 247 | 333 | No447-8.3Al-0.6Zn-0.23Mn-2
450 | 8.3 | 0.6 | 0.23 | 90.87 | 0 | 0 | 0 | 0 | 0 | 0 | 0 | 0 | 0 | 0 | 0 | 0 | 0 | 0 | 0 | 0 | 0 | 0 | 0 | 0 | 4.3 | 0 | 0 | 243 | 336 | No448-8.3Al-0.6Zn-0.23Mn-3
451 | 3 | 1 | 0.3 | 95.7 | 0 | 0 | 0 | 0 | 0 | 0 | 0 | 0 | 0 | 0 | 0 | 0 | 0 | 0 | 0 | 0 | 0 | 0 | 0 | 0 | 8.6 | 0 | 0 | 160 | 285 | No449-3Al-1Zn-0.3Mn -11
452 | 3 | 1 | 0.3 | 95.7 | 0 | 0 | 0 | 0 | 0 | 0 | 0 | 0 | 0 | 0 | 0 | 0 | 0 | 0 | 0 | 0 | 0 | 0 | 0 | 0 | 11.5 | 0 | 0 | 148 | 290 | No450-3Al-1Zn-0.3Mn -12
453 | 3 | 1 | 0.3 | 95.7 | 0 | 0 | 0 | 0 | 0 | 0 | 0 | 0 | 0 | 0 | 0 | 0 | 0 | 0 | 0 | 0 | 0 | 0 | 0 | 0 | 18.6 | 0 | 0 | 138 | 286 | No451-3Al-1Zn-0.3Mn -13
454 | 3 | 1 | 0.3 | 95.7 | 0 | 0 | 0 | 0 | 0 | 0 | 0 | 0 | 0 | 0 | 0 | 0 | 0 | 0 | 0 | 0 | 0 | 0 | 0 | 0 | 28.1 | 0 | 0 | 130 | 220 | No452-3Al-1Zn-0.3Mn -14
455 | 3 | 1 | 0.3 | 95.7 | 0 | 0 | 0 | 0 | 0 | 0 | 0 | 0 | 0 | 0 | 0 | 0 | 0 | 0 | 0 | 0 | 0 | 0 | 0 | 0 | 13 | 0 | 0 | 200 | 300 | No453-3Al-1Zn-0.3Mn -15
456 | 3 | 1 | 0.3 | 95.7 | 0 | 0 | 0 | 0 | 0 | 0 | 0 | 0 | 0 | 0 | 0 | 0 | 0 | 0 | 0 | 0 | 0 | 0 | 0 | 0 | 15 | 0 | 0 | 180 | 275 | No454-3Al-1Zn-0.3Mn -16
457 | 3 | 1 | 0.3 | 95.7 | 0 | 0 | 0 | 0 | 0 | 0 | 0 | 0 | 0 | 0 | 0 | 0 | 0 | 0 | 0 | 0 | 0 | 0 | 0 | 0 | 20 | 0 | 0 | 165 | 280 | No455-3Al-1Zn-0.3Mn -17
458 | 3 | 1 | 0.3 | 95.7 | 0 | 0 | 0 | 0 | 0 | 0 | 0 | 0 | 0 | 0 | 0 | 0 | 0 | 0 | 0 | 0 | 0 | 0 | 0 | 0 | 35 | 0 | 0 | 150 | 230 | No456-3Al-1Zn-0.3Mn -18
459 | 3 | 1 | 0.3 | 95.7 | 0 | 0 | 0 | 0 | 0 | 0 | 0 | 0 | 0 | 0 | 0 | 0 | 0 | 0 | 0 | 0 | 0 | 0 | 0 | 0 | 59 | 0 | 0 | 148 | 180 | No457-3Al-1Zn-0.3Mn -19
460 | 3 | 1 | 0.3 | 95.7 | 0 | 0 | 0 | 0 | 0 | 0 | 0 | 0 | 0 | 0 | 0 | 0 | 0 | 0 | 0 | 0 | 0 | 0 | 0 | 0 | 220 | 0 | 0 | 125 | 190 | No458-3Al-1Zn-0.3Mn -20
461 | 3 | 1 | 0.3 | 95.7 | 0 | 0 | 0 | 0 | 0 | 0 | 0 | 0 | 0 | 0 | 0 | 0 | 0 | 0 | 0 | 0 | 0 | 0 | 0 | 0 | 13 | 0 | 0 | 170 | 285 | No459-3Al-1Zn-0.3Mn -21
462 | 3 | 1 | 0.3 | 95.7 | 0 | 0 | 0 | 0 | 0 | 0 | 0 | 0 | 0 | 0 | 0 | 0 | 0 | 0 | 0 | 0 | 0 | 0 | 0 | 0 | 15 | 0 | 0 | 148 | 280 | No460-3Al-1Zn-0.3Mn -22
463 | 3 | 1 | 0.3 | 95.7 | 0 | 0 | 0 | 0 | 0 | 0 | 0 | 0 | 0 | 0 | 0 | 0 | 0 | 0 | 0 | 0 | 0 | 0 | 0 | 0 | 20 | 0 | 0 | 148 | 280 | No461-3Al-1Zn-0.3Mn -23
464 | 3 | 1 | 0.3 | 95.7 | 0 | 0 | 0 | 0 | 0 | 0 | 0 | 0 | 0 | 0 | 0 | 0 | 0 | 0 | 0 | 0 | 0 | 0 | 0 | 0 | 22 | 0 | 0 | 145 | 275 | No462-3Al-1Zn-0.3Mn -24
465 | 3 | 1 | 0.3 | 95.7 | 0 | 0 | 0 | 0 | 0 | 0 | 0 | 0 | 0 | 0 | 0 | 0 | 0 | 0 | 0 | 0 | 0 | 0 | 0 | 0 | 35 | 0 | 0 | 128 | 225 | No463-3Al-1Zn-0.3Mn -25
466 | 3 | 1 | 0.3 | 95.7 | 0 | 0 | 0 | 0 | 0 | 0 | 0 | 0 | 0 | 0 | 0 | 0 | 0 | 0 | 0 | 0 | 0 | 0 | 0 | 0 | 42 | 0 | 0 | 125 | 270 | No464-3Al-1Zn-0.3Mn -26
467 | 3 | 1 | 0.3 | 95.7 | 0 | 0 | 0 | 0 | 0 | 0 | 0 | 0 | 0 | 0 | 0 | 0 | 0 | 0 | 0 | 0 | 0 | 0 | 0 | 0 | 89 | 0 | 0 | 120 | 250 | No465-3Al-1Zn-0.3Mn -27
468 | 2.95 | 1 | 0.33 | 95.72 | 0 | 0 | 0 | 0 | 0 | 0 | 0 | 0 | 0 | 0 | 0 | 0 | 0 | 0 | 0 | 0 | 0 | 0 | 0 | 0 | 9 | 0 | 0 | 172 | 220 | No466-2.95Al-1Zn-0.33Mn
469 | 2.94 | 1.02 | 0.35 | 95.2 | 0 | 0 | 0.49 | 0 | 0 | 0 | 0 | 0 | 0 | 0 | 0 | 0 | 0 | 0 | 0 | 0 | 0 | 0 | 0 | 0 | 9 | 0 | 0 | 165 | 235 | No467-2.94Al-1.02Zn-0.35Mn-0.49Ce
470 | 2.89 | 0.99 | 0.33 | 94.97 | 0 | 0 | 0 | 0 | 0.82 | 0 | 0 | 0 | 0 | 0 | 0 | 0 | 0 | 0 | 0 | 0 | 0 | 0 | 0 | 0 | 9 | 0 | 0 | 190 | 295 | No468-2.89Al-0.99Zn-0.33Mn-0.82Ca
471 | 2.89 | 1 | 0.35 | 94.4 | 0 | 0 | 0.54 | 0 | 0.82 | 0 | 0 | 0 | 0 | 0 | 0 | 0 | 0 | 0 | 0 | 0 | 0 | 0 | 0 | 0 | 8 | 0 | 0 | 185 | 320 | No469-2.89Al-1Zn-0.35Mn-0.54Ce-0.82Ca
472 | 2.95 | 1 | 0.33 | 95.72 | 0 | 0 | 0 | 0 | 0 | 0 | 0 | 0 | 0 | 0 | 0 | 0 | 0 | 0 | 0 | 0 | 0 | 0 | 0 | 0 | 12 | 0 | 0 | 180 | 320 | No470-2.95Al-1Zn-0.33Mn-2
473 | 2.94 | 1.02 | 0.35 | 95.2 | 0 | 0 | 0.49 | 0 | 0 | 0 | 0 | 0 | 0 | 0 | 0 | 0 | 0 | 0 | 0 | 0 | 0 | 0 | 0 | 0 | 11 | 0 | 0 | 180 | 320 | No471-2.94Al-1.02Zn-0.35Mn-0.49Ce-2
474 | 2.89 | 0.99 | 0.33 | 94.97 | 0 | 0 | 0 | 0 | 0.82 | 0 | 0 | 0 | 0 | 0 | 0 | 0 | 0 | 0 | 0 | 0 | 0 | 0 | 0 | 0 | 11 | 0 | 0 | 200 | 334 | No472-2.89Al-0.99Zn-0.33Mn-0.82Ca-2
475 | 2.89 | 1 | 0.35 | 94.4 | 0 | 0 | 0.54 | 0 | 0.82 | 0 | 0 | 0 | 0 | 0 | 0 | 0 | 0 | 0 | 0 | 0 | 0 | 0 | 0 | 0 | 10 | 0 | 0 | 200 | 340 | No473-2.89Al-1Zn-0.35Mn-0.54Ce-0.82Ca-2
476 | 2.95 | 1 | 0.33 | 95.72 | 0 | 0 | 0 | 0 | 0 | 0 | 0 | 0 | 0 | 0 | 0 | 0 | 0 | 0 | 0 | 0 | 0 | 0 | 0 | 0 | 12 | 0 | 0 | 195 | 355 | No474-2.95Al-1Zn-0.33Mn-3
477 | 2.94 | 1.02 | 0.35 | 95.2 | 0 | 0 | 0.49 | 0 | 0 | 0 | 0 | 0 | 0 | 0 | 0 | 0 | 0 | 0 | 0 | 0 | 0 | 0 | 0 | 0 | 14 | 0 | 0 | 195 | 357 | No475-2.94Al-1.02Zn-0.35Mn-0.49Ce-3
478 | 2.89 | 0.99 | 0.33 | 94.97 | 0 | 0 | 0 | 0 | 0.82 | 0 | 0 | 0 | 0 | 0 | 0 | 0 | 0 | 0 | 0 | 0 | 0 | 0 | 0 | 0 | 11 | 0 | 0 | 210 | 300 | No476-2.89Al-0.99Zn-0.33Mn-0.82Ca-3
479 | 2.89 | 1 | 0.35 | 94.4 | 0 | 0 | 0.54 | 0 | 0.82 | 0 | 0 | 0 | 0 | 0 | 0 | 0 | 0 | 0 | 0 | 0 | 0 | 0 | 0 | 0 | 11 | 0 | 0 | 190 | 280 | No477-2.89Al-1Zn-0.35Mn-0.54Ce-0.82Ca-3
480 | 3.02 | 1.01 | 0.3 | 95.67 | 0 | 0 | 0 | 0 | 0 | 0 | 0 | 0 | 0 | 0 | 0 | 0 | 0 | 0 | 0 | 0 | 0 | 0 | 0 | 0 | 2.5 | 0 | 0 | 280 | 323 | No478-Mg–3.02Al–1.01Zn–0.30Mn
481 | 3.02 | 1.01 | 0.3 | 95.67 | 0 | 0 | 0 | 0 | 0 | 0 | 0 | 0 | 0 | 0 | 0 | 0 | 0 | 0 | 0 | 0 | 0 | 0 | 0 | 0 | 2.6 | 0 | 0 | 272 | 318 | No479-Mg–3.02Al–1.01Zn–0.30Mn -2
482 | 3.02 | 1.01 | 0.3 | 95.67 | 0 | 0 | 0 | 0 | 0 | 0 | 0 | 0 | 0 | 0 | 0 | 0 | 0 | 0 | 0 | 0 | 0 | 0 | 0 | 0 | 2.7 | 0 | 0 | 265 | 317 | No480-Mg–3.02Al–1.01Zn–0.30Mn -3
483 | 3.02 | 1.01 | 0.3 | 95.67 | 0 | 0 | 0 | 0 | 0 | 0 | 0 | 0 | 0 | 0 | 0 | 0 | 0 | 0 | 0 | 0 | 0 | 0 | 0 | 0 | 2.8 | 0 | 0 | 260 | 306 | No481-Mg–3.02Al–1.01Zn–0.30Mn -4
484 | 3.02 | 1.01 | 0.3 | 95.67 | 0 | 0 | 0 | 0 | 0 | 0 | 0 | 0 | 0 | 0 | 0 | 0 | 0 | 0 | 0 | 0 | 0 | 0 | 0 | 0 | 2.9 | 0 | 0 | 255 | 302 | No482-Mg–3.02Al–1.01Zn–0.30Mn -5
485 | 3.02 | 1.01 | 0.3 | 95.67 | 0 | 0 | 0 | 0 | 0 | 0 | 0 | 0 | 0 | 0 | 0 | 0 | 0 | 0 | 0 | 0 | 0 | 0 | 0 | 0 | 3.7 | 0 | 0 | 235 | 290 | No483-Mg–3.02Al–1.01Zn–0.30Mn -6
486 | 3.02 | 1.01 | 0.3 | 95.67 | 0 | 0 | 0 | 0 | 0 | 0 | 0 | 0 | 0 | 0 | 0 | 0 | 0 | 0 | 0 | 0 | 0 | 0 | 0 | 0 | 3.8 | 0 | 0 | 232 | 275 | No484-Mg–3.02Al–1.01Zn–0.30Mn -7
487 | 3.02 | 1.01 | 0.3 | 95.67 | 0 | 0 | 0 | 0 | 0 | 0 | 0 | 0 | 0 | 0 | 0 | 0 | 0 | 0 | 0 | 0 | 0 | 0 | 0 | 0 | 5.2 | 0 | 0 | 210 | 273 | No485-Mg–3.02Al–1.01Zn–0.30Mn -8
488 | 3.02 | 1.01 | 0.3 | 95.67 | 0 | 0 | 0 | 0 | 0 | 0 | 0 | 0 | 0 | 0 | 0 | 0 | 0 | 0 | 0 | 0 | 0 | 0 | 0 | 0 | 8 | 0 | 0 | 190 | 270 | No486-Mg–3.02Al–1.01Zn–0.30Mn -9
489 | 3.02 | 1.01 | 0.3 | 95.67 | 0 | 0 | 0 | 0 | 0 | 0 | 0 | 0 | 0 | 0 | 0 | 0 | 0 | 0 | 0 | 0 | 0 | 0 | 0 | 0 | 2.6 | 0 | 0 | 110 | 235 | No487-Mg–3.02Al–1.01Zn–0.30Mn -10
490 | 3.02 | 1.01 | 0.3 | 95.67 | 0 | 0 | 0 | 0 | 0 | 0 | 0 | 0 | 0 | 0 | 0 | 0 | 0 | 0 | 0 | 0 | 0 | 0 | 0 | 0 | 4 | 0 | 0 | 105 | 230 | No488-Mg–3.02Al–1.01Zn–0.30Mn -11
491 | 3.02 | 1.01 | 0.3 | 95.67 | 0 | 0 | 0 | 0 | 0 | 0 | 0 | 0 | 0 | 0 | 0 | 0 | 0 | 0 | 0 | 0 | 0 | 0 | 0 | 0 | 2.8 | 0 | 0 | 92 | 230 | No489-Mg–3.02Al–1.01Zn–0.30Mn -12
492 | 3.02 | 1.01 | 0.3 | 95.67 | 0 | 0 | 0 | 0 | 0 | 0 | 0 | 0 | 0 | 0 | 0 | 0 | 0 | 0 | 0 | 0 | 0 | 0 | 0 | 0 | 4.6 | 0 | 0 | 82 | 220 | No490-Mg–3.02Al–1.01Zn–0.30Mn -13
493 | 3.02 | 1.01 | 0.3 | 95.67 | 0 | 0 | 0 | 0 | 0 | 0 | 0 | 0 | 0 | 0 | 0 | 0 | 0 | 0 | 0 | 0 | 0 | 0 | 0 | 0 | 6.1 | 0 | 0 | 76 | 200 | No491-Mg–3.02Al–1.01Zn–0.30Mn -14
494 | 2.98 | 0.89 | 0.25 | 95.86 | 0 | 0 | 0 | 0 | 0 | 0.013 | 0.002 | 0.002 | 0.003 | 0 | 0 | 0 | 0 | 0 | 0 | 0 | 0 | 0 | 0 | 0 | 10.3 | 0 | 0 | 257 | 289 | No492-Mg-2.98Al-0.89Zn-0.25Mn-0.013Si-0.002Cu-0.002Ni-0.003Fe
495 | 2.98 | 0.89 | 0.25 | 95.86 | 0 | 0 | 0 | 0 | 0 | 0.013 | 0.002 | 0.002 | 0.003 | 0 | 0 | 0 | 0 | 0 | 0 | 0 | 0 | 0 | 0 | 0 | 3.1 | 0 | 0 | 285 | 321 | No493-Mg-2.98Al-0.89Zn-0.25Mn-0.013Si-0.002Cu-0.002Ni-0.003Fe -2
496 | 2.98 | 0.89 | 0.25 | 95.86 | 0 | 0 | 0 | 0 | 0 | 0.013 | 0.002 | 0.002 | 0.003 | 0 | 0 | 0 | 0 | 0 | 0 | 0 | 0 | 0 | 0 | 0 | 20 | 0 | 0 | 210 | 260 | No494-Mg-2.98Al-0.89Zn-0.25Mn-0.013Si-0.002Cu-0.002Ni-0.003Fe -3
497 | 3 | 0.8 | 0.2 | 96 | 0 | 0 | 0 | 0 | 0 | 0 | 0 | 0 | 0 | 0 | 0 | 0 | 0 | 0 | 0 | 0 | 0 | 0 | 0 | 0 | 0.93 | 0 | 0 | 300 | 310 | No495-Mg-3Al-0.8Zn-0.2Mn
498 | 3 | 0.8 | 0.2 | 96 | 0 | 0 | 0 | 0 | 0 | 0 | 0 | 0 | 0 | 0 | 0 | 0 | 0 | 0 | 0 | 0 | 0 | 0 | 0 | 0 | 0.6 | 0 | 0 | 382 | 400 | No496-Mg-3Al-0.8Zn-0.2Mn -2
499 | 3 | 0.8 | 0.2 | 96 | 0 | 0 | 0 | 0 | 0 | 0 | 0 | 0 | 0 | 0 | 0 | 0 | 0 | 0 | 0 | 0 | 0 | 0 | 0 | 0 | 1.26 | 0 | 0 | 295 | 310 | No497-Mg-3Al-0.8Zn-0.2Mn -3
500 | 3 | 0.8 | 0.2 | 96 | 0 | 0 | 0 | 0 | 0 | 0 | 0 | 0 | 0 | 0 | 0 | 0 | 0 | 0 | 0 | 0 | 0 | 0 | 0 | 0 | 0.72 | 0 | 0 | 353 | 355 | No498-Mg-3Al-0.8Zn-0.2Mn -4
501 | 3 | 0.8 | 0.2 | 96 | 0 | 0 | 0 | 0 | 0 | 0 | 0 | 0 | 0 | 0 | 0 | 0 | 0 | 0 | 0 | 0 | 0 | 0 | 0 | 0 | 0.72 | 0 | 0 | 350 | 355 | No499-Mg-3Al-0.8Zn-0.2Mn -5
502 | 3 | 0.8 | 0.2 | 96 | 0 | 0 | 0 | 0 | 0 | 0 | 0 | 0 | 0 | 0 | 0 | 0 | 0 | 0 | 0 | 0 | 0 | 0 | 0 | 0 | 0.72 | 0 | 0 | 298 | 305 | No500-Mg-3Al-0.8Zn-0.2Mn -6
503 | 2.96 | 0.94 | 0 | 96.1 | 0 | 0 | 0 | 0 | 0 | 0 | 0 | 0 | 0 | 0 | 0 | 0 | 0 | 0 | 0 | 0 | 0 | 0 | 0 | 0 | 20 | 0 | 0 | 237 | 297 | No501-Mg–2.96Al–0.94Zn
504 | 2.96 | 0.94 | 0 | 96.1 | 0 | 0 | 0 | 0 | 0 | 0 | 0 | 0 | 0 | 0 | 0 | 0 | 0 | 0 | 0 | 0 | 0 | 0 | 0 | 0 | 20 | 0 | 0 | 254 | 328 | No502-Mg–2.96Al–0.94Zn -2
505 | 2.96 | 0.94 | 0 | 96.1 | 0 | 0 | 0 | 0 | 0 | 0 | 0 | 0 | 0 | 0 | 0 | 0 | 0 | 0 | 0 | 0 | 0 | 0 | 0 | 0 | 20.6 | 0 | 0 | 227 | 294 | No503-Mg–2.96Al–0.94Zn -3
506 | 2.96 | 0.94 | 0 | 96.1 | 0 | 0 | 0 | 0 | 0 | 0 | 0 | 0 | 0 | 0 | 0 | 0 | 0 | 0 | 0 | 0 | 0 | 0 | 0 | 0 | 20.6 | 0 | 0 | 240 | 310 | No504-Mg–2.96Al–0.94Zn -4
507 | 2.96 | 0.94 | 0 | 96.1 | 0 | 0 | 0 | 0 | 0 | 0 | 0 | 0 | 0 | 0 | 0 | 0 | 0 | 0 | 0 | 0 | 0 | 0 | 0 | 0 | 20.6 | 0 | 0 | 254 | 320 | No505-Mg–2.96Al–0.94Zn -5
508 | 2.96 | 0.94 | 0 | 96.1 | 0 | 0 | 0 | 0 | 0 | 0 | 0 | 0 | 0 | 0 | 0 | 0 | 0 | 0 | 0 | 0 | 0 | 0 | 0 | 0 | 19.7 | 0 | 0 | 208 | 287 | No506-Mg–2.96Al–0.94Zn -6
509 | 2.96 | 0.94 | 0 | 96.1 | 0 | 0 | 0 | 0 | 0 | 0 | 0 | 0 | 0 | 0 | 0 | 0 | 0 | 0 | 0 | 0 | 0 | 0 | 0 | 0 | 19.7 | 0 | 0 | 213 | 307 | No507-Mg–2.96Al–0.94Zn -7
510 | 2.96 | 0.94 | 0 | 96.1 | 0 | 0 | 0 | 0 | 0 | 0 | 0 | 0 | 0 | 0 | 0 | 0 | 0 | 0 | 0 | 0 | 0 | 0 | 0 | 0 | 19.7 | 0 | 0 | 242 | 316 | No508-Mg–2.96Al–0.94Zn -8
511 | 3 | 1 | 0.3 | 95.7 | 0 | 0 | 0 | 0 | 0 | 0 | 0 | 0 | 0 | 0 | 0 | 0 | 0 | 0 | 0 | 0 | 0 | 0 | 0 | 0 | 10 | 0 | 0 | 161 | 272 | No509-Mg-3Al-1Zn-0.3Mn
512 | 3 | 1 | 0.3 | 95.7 | 0 | 0 | 0 | 0 | 0 | 0 | 0 | 0 | 0 | 0 | 0 | 0 | 0 | 0 | 0 | 0 | 0 | 0 | 0 | 0 | 10 | 0 | 0 | 176 | 280 | No510-Mg-3Al-1Zn-0.3Mn -2
513 | 3 | 1 | 0.3 | 95.7 | 0 | 0 | 0 | 0 | 0 | 0 | 0 | 0 | 0 | 0 | 0 | 0 | 0 | 0 | 0 | 0 | 0 | 0 | 0 | 0 | 10 | 0 | 0 | 182 | 283 | No511-Mg-3Al-1Zn-0.3Mn -3
514 | 3 | 1 | 0.3 | 95.7 | 0 | 0 | 0 | 0 | 0 | 0 | 0 | 0 | 0 | 0 | 0 | 0 | 0 | 0 | 0 | 0 | 0 | 0 | 0 | 0 | 16 | 0 | 0 | 158 | 267 | No512-Mg-3Al-1Zn-0.3Mn -4
515 | 3 | 1 | 0.3 | 95.7 | 0 | 0 | 0 | 0 | 0 | 0 | 0 | 0 | 0 | 0 | 0 | 0 | 0 | 0 | 0 | 0 | 0 | 0 | 0 | 0 | 16 | 0 | 0 | 159 | 263 | No513-Mg-3Al-1Zn-0.3Mn -5
516 | 3 | 1 | 0.3 | 95.7 | 0 | 0 | 0 | 0 | 0 | 0 | 0 | 0 | 0 | 0 | 0 | 0 | 0 | 0 | 0 | 0 | 0 | 0 | 0 | 0 | 16 | 0 | 0 | 161 | 265 | No514-Mg-3Al-1Zn-0.3Mn -6
517 | 3 | 1 | 0.3 | 95.7 | 0 | 0 | 0 | 0 | 0 | 0 | 0 | 0 | 0 | 0 | 0 | 0 | 0 | 0 | 0 | 0 | 0 | 0 | 0 | 0 | 26 | 0 | 0 | 122 | 255 | No515-Mg-3Al-1Zn-0.3Mn -7
518 | 3 | 1 | 0.3 | 95.7 | 0 | 0 | 0 | 0 | 0 | 0 | 0 | 0 | 0 | 0 | 0 | 0 | 0 | 0 | 0 | 0 | 0 | 0 | 0 | 0 | 26 | 0 | 0 | 158 | 268 | No516-Mg-3Al-1Zn-0.3Mn -8
519 | 3 | 1 | 0.3 | 95.7 | 0 | 0 | 0 | 0 | 0 | 0 | 0 | 0 | 0 | 0 | 0 | 0 | 0 | 0 | 0 | 0 | 0 | 0 | 0 | 0 | 26 | 0 | 0 | 161 | 268 | No517-Mg-3Al-1Zn-0.3Mn -9
520 | 3 | 1 | 0.3 | 95.7 | 0 | 0 | 0 | 0 | 0 | 0 | 0 | 0 | 0 | 0 | 0 | 0 | 0 | 0 | 0 | 0 | 0 | 0 | 0 | 0 | 10 | 0 | 0 | 254 | 290 | No518-3Al-1Zn-0.3Mn -28
521 | 3 | 1 | 0.3 | 95.7 | 0 | 0 | 0 | 0 | 0 | 0 | 0 | 0 | 0 | 0 | 0 | 0 | 0 | 0 | 0 | 0 | 0 | 0 | 0 | 0 | 10 | 0 | 0 | 242 | 295 | No519-3Al-1Zn-0.3Mn -29
522 | 3 | 1 | 0.3 | 95.7 | 0 | 0 | 0 | 0 | 0 | 0 | 0 | 0 | 0 | 0 | 0 | 0 | 0 | 0 | 0 | 0 | 0 | 0 | 0 | 0 | 15 | 0 | 0 | 237 | 290 | No520-3Al-1Zn-0.3Mn -30
523 | 3 | 1 | 0.3 | 95.7 | 0 | 0 | 0 | 0 | 0 | 0 | 0 | 0 | 0 | 0 | 0 | 0 | 0 | 0 | 0 | 0 | 0 | 0 | 0 | 0 | 15 | 0 | 0 | 241 | 289 | No521-3Al-1Zn-0.3Mn -31
524 | 3 | 1 | 0.3 | 95.7 | 0 | 0 | 0 | 0 | 0 | 0 | 0 | 0 | 0 | 0 | 0 | 0 | 0 | 0 | 0 | 0 | 0 | 0 | 0 | 0 | 1.4 | 0 | 0 | 285 | 295 | No522-3Al-1Zn-0.3Mn -32
525 | 3 | 1 | 0.3 | 95.7 | 0 | 0 | 0 | 0 | 0 | 0 | 0 | 0 | 0 | 0 | 0 | 0 | 0 | 0 | 0 | 0 | 0 | 0 | 0 | 0 | 1.4 | 0 | 0 | 330 | 335 | No523-3Al-1Zn-0.3Mn -33
526 | 3 | 1 | 0.3 | 95.7 | 0 | 0 | 0 | 0 | 0 | 0 | 0 | 0 | 0 | 0 | 0 | 0 | 0 | 0 | 0 | 0 | 0 | 0 | 0 | 0 | 1.4 | 0 | 0 | 330 | 345 | No524-3Al-1Zn-0.3Mn -34
527 | 3 | 1 | 0.3 | 95.7 | 0 | 0 | 0 | 0 | 0 | 0 | 0 | 0 | 0 | 0 | 0 | 0 | 0 | 0 | 0 | 0 | 0 | 0 | 0 | 0 | 1.5 | 0 | 0 | 280 | 329 | No525-3Al-1Zn-0.3Mn -35
528 | 3 | 1 | 0.3 | 95.7 | 0 | 0 | 0 | 0 | 0 | 0 | 0 | 0 | 0 | 0 | 0 | 0 | 0 | 0 | 0 | 0 | 0 | 0 | 0 | 0 | 1.5 | 0 | 0 | 255 | 328 | No526-3Al-1Zn-0.3Mn -36
529 | 3 | 1 | 0.3 | 95.7 | 0 | 0 | 0 | 0 | 0 | 0 | 0 | 0 | 0 | 0 | 0 | 0 | 0 | 0 | 0 | 0 | 0 | 0 | 0 | 0 | 1.5 | 0 | 0 | 300 | 345 | No527-3Al-1Zn-0.3Mn -37
530 | 3 | 1 | 0.3 | 95.7 | 0 | 0 | 0 | 0 | 0 | 0 | 0 | 0 | 0 | 0 | 0 | 0 | 0 | 0 | 0 | 0 | 0 | 0 | 0 | 0 | 2.9 | 0 | 0 | 190 | 280 | No528-3Al-1Zn-0.3Mn -38
531 | 3 | 1 | 0.3 | 95.7 | 0 | 0 | 0 | 0 | 0 | 0 | 0 | 0 | 0 | 0 | 0 | 0 | 0 | 0 | 0 | 0 | 0 | 0 | 0 | 0 | 2.9 | 0 | 0 | 190 | 280 | No529-3Al-1Zn-0.3Mn -39
532 | 3 | 1 | 0.3 | 95.7 | 0 | 0 | 0 | 0 | 0 | 0 | 0 | 0 | 0 | 0 | 0 | 0 | 0 | 0 | 0 | 0 | 0 | 0 | 0 | 0 | 2.9 | 0 | 0 | 210 | 280 | No530-3Al-1Zn-0.3Mn -40
533 | 3 | 1 | 0.3 | 95.7 | 0 | 0 | 0 | 0 | 0 | 0 | 0 | 0 | 0 | 0 | 0 | 0 | 0 | 0 | 0 | 0 | 0 | 0 | 0 | 0 | 3 | 0 | 0 | 180 | 270 | No531-3Al-1Zn-0.3Mn -41
534 | 3 | 1 | 0.3 | 95.7 | 0 | 0 | 0 | 0 | 0 | 0 | 0 | 0 | 0 | 0 | 0 | 0 | 0 | 0 | 0 | 0 | 0 | 0 | 0 | 0 | 3 | 0 | 0 | 195 | 265 | No532-3Al-1Zn-0.3Mn -42
535 | 3 | 1 | 0.3 | 95.7 | 0 | 0 | 0 | 0 | 0 | 0 | 0 | 0 | 0 | 0 | 0 | 0 | 0 | 0 | 0 | 0 | 0 | 0 | 0 | 0 | 3 | 0 | 0 | 210 | 268 | No533-3Al-1Zn-0.3Mn -43
536 | 3 | 1 | 0.3 | 95.7 | 0 | 0 | 0 | 0 | 0 | 0 | 0 | 0 | 0 | 0 | 0 | 0 | 0 | 0 | 0 | 0 | 0 | 0 | 0 | 0 | 3.8 | 0 | 0 | 163 | 255 | No534-3Al-1Zn-0.3Mn -44
537 | 3 | 1 | 0.3 | 95.7 | 0 | 0 | 0 | 0 | 0 | 0 | 0 | 0 | 0 | 0 | 0 | 0 | 0 | 0 | 0 | 0 | 0 | 0 | 0 | 0 | 3.8 | 0 | 0 | 165 | 255 | No535-3Al-1Zn-0.3Mn -45
538 | 3 | 1 | 0.3 | 95.7 | 0 | 0 | 0 | 0 | 0 | 0 | 0 | 0 | 0 | 0 | 0 | 0 | 0 | 0 | 0 | 0 | 0 | 0 | 0 | 0 | 3.8 | 0 | 0 | 182 | 255 | No536-3Al-1Zn-0.3Mn -46
539 | 3 | 1 | 0.3 | 95.7 | 0 | 0 | 0 | 0 | 0 | 0 | 0 | 0 | 0 | 0 | 0 | 0 | 0 | 0 | 0 | 0 | 0 | 0 | 0 | 0 | 45 | 0 | 0 | 225 | 295 | No537-3Al-1Zn-0.3Mn -47
540 | 3 | 1 | 0.3 | 95.7 | 0 | 0 | 0 | 0 | 0 | 0 | 0 | 0 | 0 | 0 | 0 | 0 | 0 | 0 | 0 | 0 | 0 | 0 | 0 | 0 | 45 | 0 | 0 | 179 | 250 | No538-3Al-1Zn-0.3Mn -48
541 | 3 | 1 | 0.3 | 95.7 | 0 | 0 | 0 | 0 | 0 | 0 | 0 | 0 | 0 | 0 | 0 | 0 | 0 | 0 | 0 | 0 | 0 | 0 | 0 | 0 | 45 | 0 | 0 | 175 | 250 | No539-3Al-1Zn-0.3Mn -49
542 | 3 | 1 | 0.3 | 95.7 | 0 | 0 | 0 | 0 | 0 | 0 | 0 | 0 | 0 | 0 | 0 | 0 | 0 | 0 | 0 | 0 | 0 | 0 | 0 | 0 | 45 | 0 | 0 | 160 | 250 | No540-3Al-1Zn-0.3Mn -50
543 | 3.6 | 1 | 0.5 | 94.9 | 0 | 0 | 0 | 0 | 0 | 0 | 0 | 0 | 0 | 0 | 0 | 0 | 0 | 0 | 0 | 0 | 0 | 0 | 0 | 0 | 30 | 0 | 0 | 162 | 291 | No541-Mg-3.6Al-1.0Zn-0.5Mn
544 | 3.6 | 1 | 0.5 | 94.9 | 0 | 0 | 0 | 0 | 0 | 0 | 0 | 0 | 0 | 0 | 0 | 0 | 0 | 0 | 0 | 0 | 0 | 0 | 0 | 0 | 12.5 | 0 | 0 | 143 | 308 | No542-Mg-3.6Al-1.0Zn-0.5Mn -2
545 | 3.6 | 1 | 0.5 | 94.9 | 0 | 0 | 0 | 0 | 0 | 0 | 0 | 0 | 0 | 0 | 0 | 0 | 0 | 0 | 0 | 0 | 0 | 0 | 0 | 0 | 2.1 | 0 | 0 | 198 | 332 | No543-Mg-3.6Al-1.0Zn-0.5Mn -3
546 | 3.6 | 1 | 0.5 | 94.9 | 0 | 0 | 0 | 0 | 0 | 0 | 0 | 0 | 0 | 0 | 0 | 0 | 0 | 0 | 0 | 0 | 0 | 0 | 0 | 0 | 1.1 | 0 | 0 | 238 | 363 | No544-Mg-3.6Al-1.0Zn-0.5Mn -4
547 | 3.6 | 1 | 0.5 | 94.9 | 0 | 0 | 0 | 0 | 0 | 0 | 0 | 0 | 0 | 0 | 0 | 0 | 0 | 0 | 0 | 0 | 0 | 0 | 0 | 0 | 0.7 | 0 | 0 | 298 | 378 | No545-Mg-3.6Al-1.0Zn-0.5Mn -5
548 | 3 | 1 | 0.2 | 95.8 | 0 | 0 | 0 | 0 | 0 | 0 | 0 | 0 | 0 | 0 | 0 | 0 | 0 | 0 | 0 | 0 | 0 | 0 | 0 | 0 | 34.2 | 0 | 0 | 159 | 260 | No546-Mg-3Al–1Zn–0.2Mn
549 | 3 | 1 | 0.2 | 95.8 | 0 | 0 | 0 | 0 | 0 | 0 | 0 | 0 | 0 | 0 | 0 | 0 | 0 | 0 | 0 | 0 | 0 | 0 | 0 | 0 | 12 | 0 | 0 | 280 | 305 | No547-Mg-3Al–1Zn–0.2Mn -2
550 | 3 | 1 | 0.2 | 95.8 | 0 | 0 | 0 | 0 | 0 | 0 | 0 | 0 | 0 | 0 | 0 | 0 | 0 | 0 | 0 | 0 | 0 | 0 | 0 | 0 | 13 | 0 | 0 | 310 | 335 | No548-Mg-3Al–1Zn–0.2Mn -3
551 | 3 | 1 | 0.2 | 95.8 | 0 | 0 | 0 | 0 | 0 | 0 | 0 | 0 | 0 | 0 | 0 | 0 | 0 | 0 | 0 | 0 | 0 | 0 | 0 | 0 | 11 | 0 | 0 | 305 | 330 | No549-Mg-3Al–1Zn–0.2Mn -4
552 | 3 | 1 | 0.2 | 95.8 | 0 | 0 | 0 | 0 | 0 | 0 | 0 | 0 | 0 | 0 | 0 | 0 | 0 | 0 | 0 | 0 | 0 | 0 | 0 | 0 | 14 | 0 | 0 | 281 | 310 | No550-Mg-3Al–1Zn–0.2Mn -5
553 | 3 | 1 | 0.2 | 95.8 | 0 | 0 | 0 | 0 | 0 | 0 | 0 | 0 | 0 | 0 | 0 | 0 | 0 | 0 | 0 | 0 | 0 | 0 | 0 | 0 | 26 | 0 | 0 | 255 | 295 | No551-Mg-3Al–1Zn–0.2Mn -6
554 | 3 | 1 | 0.4 | 95.6 | 0 | 0 | 0 | 0 | 0 | 0 | 0 | 0 | 0 | 0 | 0 | 0 | 0 | 0 | 0 | 0 | 0 | 0 | 0 | 0 | 50 | 0 | 0 | 149 | 307 | No552-Mg-3Al-1Zn-0.4Mn
555 | 3 | 1 | 0.3 | 95.7 | 0 | 0 | 0 | 0 | 0 | 0 | 0 | 0 | 0 | 0 | 0 | 0 | 0 | 0 | 0 | 0 | 0 | 0 | 0 | 0 | 10 | 0 | 0 | 200 | 318 | No553-3Al-1Zn-0.3Mn -51
556 | 3 | 1 | 0.3 | 95.7 | 0 | 0 | 0 | 0 | 0 | 0 | 0 | 0 | 0 | 0 | 0 | 0 | 0 | 0 | 0 | 0 | 0 | 0 | 0 | 0 | 9 | 0 | 0 | 191 | 324 | No554-3Al-1Zn-0.3Mn -52
557 | 3 | 1 | 0.3 | 95.7 | 0 | 0 | 0 | 0 | 0 | 0 | 0 | 0 | 0 | 0 | 0 | 0 | 0 | 0 | 0 | 0 | 0 | 0 | 0 | 0 | 7 | 0 | 0 | 204 | 330 | No555-3Al-1Zn-0.3Mn -53
558 | 2.96 | 0.94 | 0 | 96.1 | 0 | 0 | 0 | 0 | 0 | 0 | 0 | 0 | 0 | 0 | 0 | 0 | 0 | 0 | 0 | 0 | 0 | 0 | 0 | 0 | 7.6 | 0 | 0 | 282 | 358 | No556-Mg–2.96Al–0.94Zn -9
559 | 2.96 | 0.94 | 0 | 96.1 | 0 | 0 | 0 | 0 | 0 | 0 | 0 | 0 | 0 | 0 | 0 | 0 | 0 | 0 | 0 | 0 | 0 | 0 | 0 | 0 | 7.7 | 0 | 0 | 245 | 310 | No557-Mg–2.96Al–0.94Zn -10
560 | 2.96 | 0.94 | 0 | 96.1 | 0 | 0 | 0 | 0 | 0 | 0 | 0 | 0 | 0 | 0 | 0 | 0 | 0 | 0 | 0 | 0 | 0 | 0 | 0 | 0 | 6.3 | 0 | 0 | 225 | 295 | No558-Mg–2.96Al–0.94Zn -11
561 | 2.96 | 0.94 | 0 | 96.1 | 0 | 0 | 0 | 0 | 0 | 0 | 0 | 0 | 0 | 0 | 0 | 0 | 0 | 0 | 0 | 0 | 0 | 0 | 0 | 0 | 6.3 | 0 | 0 | 218 | 295 | No559-Mg–2.96Al–0.94Zn -12
562 | 2.96 | 0.94 | 0 | 96.1 | 0 | 0 | 0 | 0 | 0 | 0 | 0 | 0 | 0 | 0 | 0 | 0 | 0 | 0 | 0 | 0 | 0 | 0 | 0 | 0 | 4.5 | 0 | 0 | 219 | 290 | No560-Mg–2.96Al–0.94Zn -13
563 | 2.96 | 0.94 | 0 | 96.1 | 0 | 0 | 0 | 0 | 0 | 0 | 0 | 0 | 0 | 0 | 0 | 0 | 0 | 0 | 0 | 0 | 0 | 0 | 0 | 0 | 10 | 0 | 0 | 233 | 284 | No561-Mg–2.96Al–0.94Zn -14
564 | 2.96 | 0.94 | 0 | 96.1 | 0 | 0 | 0 | 0 | 0 | 0 | 0 | 0 | 0 | 0 | 0 | 0 | 0 | 0 | 0 | 0 | 0 | 0 | 0 | 0 | 14 | 0 | 0 | 174 | 270 | No562-Mg–2.96Al–0.94Zn -15
565 | 3.6 | 1 | 0.5 | 94.9 | 0 | 0 | 0 | 0 | 0 | 0 | 0 | 0 | 0 | 0 | 0 | 0 | 0 | 0 | 0 | 0 | 0 | 0 | 0 | 0 | 1 | 0 | 0 | 325 | 375 | No563-Mg-3.6Al-1.0Zn-0.5Mn -6
566 | 3.6 | 1 | 0.5 | 94.9 | 0 | 0 | 0 | 0 | 0 | 0 | 0 | 0 | 0 | 0 | 0 | 0 | 0 | 0 | 0 | 0 | 0 | 0 | 0 | 0 | 1 | 0 | 0 | 325 | 330 | No564-Mg-3.6Al-1.0Zn-0.5Mn -7
567 | 3.6 | 1 | 0.5 | 94.9 | 0 | 0 | 0 | 0 | 0 | 0 | 0 | 0 | 0 | 0 | 0 | 0 | 0 | 0 | 0 | 0 | 0 | 0 | 0 | 0 | 2 | 0 | 0 | 324 | 330 | No565-Mg-3.6Al-1.0Zn-0.5Mn -8
568 | 3.6 | 1 | 0.5 | 94.9 | 0 | 0 | 0 | 0 | 0 | 0 | 0 | 0 | 0 | 0 | 0 | 0 | 0 | 0 | 0 | 0 | 0 | 0 | 0 | 0 | 3.5 | 0 | 0 | 315 | 330 | No566-Mg-3.6Al-1.0Zn-0.5Mn -9
569 | 3.6 | 1 | 0.5 | 94.9 | 0 | 0 | 0 | 0 | 0 | 0 | 0 | 0 | 0 | 0 | 0 | 0 | 0 | 0 | 0 | 0 | 0 | 0 | 0 | 0 | 5 | 0 | 0 | 290 | 320 | No567-Mg-3.6Al-1.0Zn-0.5Mn -10
570 | 3.6 | 1 | 0.5 | 94.9 | 0 | 0 | 0 | 0 | 0 | 0 | 0 | 0 | 0 | 0 | 0 | 0 | 0 | 0 | 0 | 0 | 0 | 0 | 0 | 0 | 1 | 0 | 0 | 290 | 325 | No568-Mg-3.6Al-1.0Zn-0.5Mn -11
571 | 3.6 | 1 | 0.5 | 94.9 | 0 | 0 | 0 | 0 | 0 | 0 | 0 | 0 | 0 | 0 | 0 | 0 | 0 | 0 | 0 | 0 | 0 | 0 | 0 | 0 | 1 | 0 | 0 | 290 | 320 | No569-Mg-3.6Al-1.0Zn-0.5Mn -12
572 | 3.6 | 1 | 0.5 | 94.9 | 0 | 0 | 0 | 0 | 0 | 0 | 0 | 0 | 0 | 0 | 0 | 0 | 0 | 0 | 0 | 0 | 0 | 0 | 0 | 0 | 2 | 0 | 0 | 290 | 318 | No570-Mg-3.6Al-1.0Zn-0.5Mn -13
573 | 3.6 | 1 | 0.5 | 94.9 | 0 | 0 | 0 | 0 | 0 | 0 | 0 | 0 | 0 | 0 | 0 | 0 | 0 | 0 | 0 | 0 | 0 | 0 | 0 | 0 | 3.8 | 0 | 0 | 290 | 318 | No571-Mg-3.6Al-1.0Zn-0.5Mn -14
574 | 3.6 | 1 | 0.5 | 94.9 | 0 | 0 | 0 | 0 | 0 | 0 | 0 | 0 | 0 | 0 | 0 | 0 | 0 | 0 | 0 | 0 | 0 | 0 | 0 | 0 | 5 | 0 | 0 | 275 | 318 | No572-Mg-3.6Al-1.0Zn-0.5Mn -15
575 | 3.6 | 1 | 0.5 | 94.9 | 0 | 0 | 0 | 0 | 0 | 0 | 0 | 0 | 0 | 0 | 0 | 0 | 0 | 0 | 0 | 0 | 0 | 0 | 0 | 0 | 1 | 0 | 0 | 260 | 300 | No573-Mg-3.6Al-1.0Zn-0.5Mn -16
576 | 3.6 | 1 | 0.5 | 94.9 | 0 | 0 | 0 | 0 | 0 | 0 | 0 | 0 | 0 | 0 | 0 | 0 | 0 | 0 | 0 | 0 | 0 | 0 | 0 | 0 | 1 | 0 | 0 | 250 | 318 | No574-Mg-3.6Al-1.0Zn-0.5Mn -17
577 | 3.6 | 1 | 0.5 | 94.9 | 0 | 0 | 0 | 0 | 0 | 0 | 0 | 0 | 0 | 0 | 0 | 0 | 0 | 0 | 0 | 0 | 0 | 0 | 0 | 0 | 2 | 0 | 0 | 250 | 317 | No575-Mg-3.6Al-1.0Zn-0.5Mn -18
578 | 3.6 | 1 | 0.5 | 94.9 | 0 | 0 | 0 | 0 | 0 | 0 | 0 | 0 | 0 | 0 | 0 | 0 | 0 | 0 | 0 | 0 | 0 | 0 | 0 | 0 | 3.9 | 0 | 0 | 250 | 316 | No576-Mg-3.6Al-1.0Zn-0.5Mn -19
579 | 3.6 | 1 | 0.5 | 94.9 | 0 | 0 | 0 | 0 | 0 | 0 | 0 | 0 | 0 | 0 | 0 | 0 | 0 | 0 | 0 | 0 | 0 | 0 | 0 | 0 | 8 | 0 | 0 | 225 | 315 | No577-Mg-3.6Al-1.0Zn-0.5Mn -20
580 | 3.6 | 1 | 0.5 | 94.9 | 0 | 0 | 0 | 0 | 0 | 0 | 0 | 0 | 0 | 0 | 0 | 0 | 0 | 0 | 0 | 0 | 0 | 0 | 0 | 0 | 1 | 0 | 0 | 225 | 280 | No578-Mg-3.6Al-1.0Zn-0.5Mn -21
581 | 3.6 | 1 | 0.5 | 94.9 | 0 | 0 | 0 | 0 | 0 | 0 | 0 | 0 | 0 | 0 | 0 | 0 | 0 | 0 | 0 | 0 | 0 | 0 | 0 | 0 | 1 | 0 | 0 | 225 | 278 | No579-Mg-3.6Al-1.0Zn-0.5Mn -22
582 | 3.6 | 1 | 0.5 | 94.9 | 0 | 0 | 0 | 0 | 0 | 0 | 0 | 0 | 0 | 0 | 0 | 0 | 0 | 0 | 0 | 0 | 0 | 0 | 0 | 0 | 2 | 0 | 0 | 223 | 275 | No580-Mg-3.6Al-1.0Zn-0.5Mn -23
583 | 3.6 | 1 | 0.5 | 94.9 | 0 | 0 | 0 | 0 | 0 | 0 | 0 | 0 | 0 | 0 | 0 | 0 | 0 | 0 | 0 | 0 | 0 | 0 | 0 | 0 | 3.6 | 0 | 0 | 223 | 275 | No581-Mg-3.6Al-1.0Zn-0.5Mn -24
584 | 3.6 | 1 | 0.5 | 94.9 | 0 | 0 | 0 | 0 | 0 | 0 | 0 | 0 | 0 | 0 | 0 | 0 | 0 | 0 | 0 | 0 | 0 | 0 | 0 | 0 | 9 | 0 | 0 | 200 | 275 | No582-Mg-3.6Al-1.0Zn-0.5Mn -25
585 | 3.6 | 1 | 0.5 | 94.9 | 0 | 0 | 0 | 0 | 0 | 0 | 0 | 0 | 0 | 0 | 0 | 0 | 0 | 0 | 0 | 0 | 0 | 0 | 0 | 0 | 1 | 0 | 0 | 200 | 275 | No583-Mg-3.6Al-1.0Zn-0.5Mn -26
586 | 3.6 | 1 | 0.5 | 94.9 | 0 | 0 | 0 | 0 | 0 | 0 | 0 | 0 | 0 | 0 | 0 | 0 | 0 | 0 | 0 | 0 | 0 | 0 | 0 | 0 | 1 | 0 | 0 | 190 | 275 | No584-Mg-3.6Al-1.0Zn-0.5Mn -27
587 | 3.6 | 1 | 0.5 | 94.9 | 0 | 0 | 0 | 0 | 0 | 0 | 0 | 0 | 0 | 0 | 0 | 0 | 0 | 0 | 0 | 0 | 0 | 0 | 0 | 0 | 2 | 0 | 0 | 180 | 274 | No585-Mg-3.6Al-1.0Zn-0.5Mn -28
588 | 3.6 | 1 | 0.5 | 94.9 | 0 | 0 | 0 | 0 | 0 | 0 | 0 | 0 | 0 | 0 | 0 | 0 | 0 | 0 | 0 | 0 | 0 | 0 | 0 | 0 | 3.5 | 0 | 0 | 175 | 273 | No586-Mg-3.6Al-1.0Zn-0.5Mn -29
589 | 3.6 | 1 | 0.5 | 94.9 | 0 | 0 | 0 | 0 | 0 | 0 | 0 | 0 | 0 | 0 | 0 | 0 | 0 | 0 | 0 | 0 | 0 | 0 | 0 | 0 | 10 | 0 | 0 | 170 | 272 | No587-Mg-3.6Al-1.0Zn-0.5Mn -30
590 | 3 | 1 | 0.3 | 95.7 | 0 | 0 | 0 | 0 | 0 | 0 | 0 | 0 | 0 | 0 | 0 | 0 | 0 | 0 | 0 | 0 | 0 | 0 | 0 | 0 | 0.9 | 0 | 0 | 313 | 336 | No588-3Al-1Zn-0.3Mn -54
591 | 3 | 1 | 0.3 | 95.7 | 0 | 0 | 0 | 0 | 0 | 0 | 0 | 0 | 0 | 0 | 0 | 0 | 0 | 0 | 0 | 0 | 0 | 0 | 0 | 0 | 0.9 | 0 | 0 | 298 | 378 | No589-3Al-1Zn-0.3Mn -55
592 | 4.4 | 0.9 | 0.4 | 94.3 | 0 | 0 | 0 | 0 | 0 | 0 | 0 | 0 | 0 | 0 | 0 | 0 | 0 | 0 | 0 | 0 | 0 | 0 | 0 | 0 | 16.9 | 0 | 0 | 150 | 270 | No590-4.4Al-0.9Zn-0.4Mn
593 | 4.4 | 0.9 | 0.4 | 94.3 | 0 | 0 | 0 | 0 | 0 | 0 | 0 | 0 | 0 | 0 | 0 | 0 | 0 | 0 | 0 | 0 | 0 | 0 | 0 | 0 | 2 | 0 | 0 | 243 | 324 | No591-4.4Al-0.9Zn-0.4Mn -2
594 | 4.4 | 0.9 | 0.4 | 94.3 | 0 | 0 | 0 | 0 | 0 | 0 | 0 | 0 | 0 | 0 | 0 | 0 | 0 | 0 | 0 | 0 | 0 | 0 | 0 | 0 | 0.64 | 0 | 0 | 185 | 252 | No592-4.4Al-0.9Zn-0.4Mn -3
595 | 3.33 | 0.88 | 0.21 | 95.57 | 0 | 0 | 0 | 0 | 0 | 0.002 | 0.003 | 0.002 | 0.003 | 0 | 0 | 0 | 0 | 0 | 0 | 0 | 0 | 0 | 0 | 0 | 4.8 | 0 | 0 |  | 300 | No593-Mg-3.33Al-0.88Zn-0.21Mn-0.002Si-0.003Cu-0.002Ni-0.003Fe
596 | 3.33 | 0.88 | 0.21 | 95.57 | 0 | 0 | 0 | 0 | 0 | 0.002 | 0.003 | 0.002 | 0.003 | 0 | 0 | 0 | 0 | 0 | 0 | 0 | 0 | 0 | 0 | 0 | 7 | 0 | 0 |  | 300 | No594-Mg-3.33Al-0.88Zn-0.21Mn-0.002Si-0.003Cu-0.002Ni-0.003Fe-2
597 | 3.33 | 0.88 | 0.21 | 95.57 | 0 | 0 | 0 | 0 | 0 | 0.002 | 0.003 | 0.002 | 0.003 | 0 | 0 | 0 | 0 | 0 | 0 | 0 | 0 | 0 | 0 | 0 | 14 | 0 | 0 |  | 295 | No595-Mg-3.33Al-0.88Zn-0.21Mn-0.002Si-0.003Cu-0.002Ni-0.003Fe-3
598 | 3.33 | 0.88 | 0.21 | 95.57 | 0 | 0 | 0 | 0 | 0 | 0.002 | 0.003 | 0.002 | 0.003 | 0 | 0 | 0 | 0 | 0 | 0 | 0 | 0 | 0 | 0 | 0 | 5 | 0 | 0 |  | 290 | No596-Mg-3.33Al-0.88Zn-0.21Mn-0.002Si-0.003Cu-0.002Ni-0.003Fe-4
599 | 3.33 | 0.88 | 0.21 | 95.57 | 0 | 0 | 0 | 0 | 0 | 0.002 | 0.003 | 0.002 | 0.003 | 0 | 0 | 0 | 0 | 0 | 0 | 0 | 0 | 0 | 0 | 0 | 6 | 0 | 0 |  | 320 | No597-Mg-3.33Al-0.88Zn-0.21Mn-0.002Si-0.003Cu-0.002Ni-0.003Fe-5
600 | 3.33 | 0.88 | 0.21 | 95.57 | 0 | 0 | 0 | 0 | 0 | 0.002 | 0.003 | 0.002 | 0.003 | 0 | 0 | 0 | 0 | 0 | 0 | 0 | 0 | 0 | 0 | 0 | 18 | 0 | 0 |  | 280 | No598-Mg-3.33Al-0.88Zn-0.21Mn-0.002Si-0.003Cu-0.002Ni-0.003Fe-6
601 | 3.33 | 0.88 | 0.21 | 95.57 | 0 | 0 | 0 | 0 | 0 | 0.002 | 0.003 | 0.002 | 0.003 | 0 | 0 | 0 | 0 | 0 | 0 | 0 | 0 | 0 | 0 | 0 | 6 | 0 | 0 |  | 300 | No599-Mg-3.33Al-0.88Zn-0.21Mn-0.002Si-0.003Cu-0.002Ni-0.003Fe-7
602 | 3.33 | 0.88 | 0.21 | 95.57 | 0 | 0 | 0 | 0 | 0 | 0.002 | 0.003 | 0.002 | 0.003 | 0 | 0 | 0 | 0 | 0 | 0 | 0 | 0 | 0 | 0 | 0 | 7.5 | 0 | 0 |  | 300 | No600-Mg-3.33Al-0.88Zn-0.21Mn-0.002Si-0.003Cu-0.002Ni-0.003Fe-8
603 | 3.33 | 0.88 | 0.21 | 95.57 | 0 | 0 | 0 | 0 | 0 | 0.002 | 0.003 | 0.002 | 0.003 | 0 | 0 | 0 | 0 | 0 | 0 | 0 | 0 | 0 | 0 | 0 | 20.5 | 0 | 0 |  | 260 | No601-Mg-3.33Al-0.88Zn-0.21Mn-0.002Si-0.003Cu-0.002Ni-0.003Fe-9
604 | 3 | 1 | 0.3 | 95.7 | 0 | 0 | 0 | 0 | 0 | 0 | 0 | 0 | 0 | 0 | 0 | 0 | 0 | 0 | 0 | 0 | 0 | 0 | 0 | 0 | 12 | 0 | 0 | 161.2 | 332 | No602-3Al-1Zn-0.3Mn -56
605 | 3 | 1 | 0.3 | 95.7 | 0 | 0 | 0 | 0 | 0 | 0 | 0 | 0 | 0 | 0 | 0 | 0 | 0 | 0 | 0 | 0 | 0 | 0 | 0 | 0 | 12 | 0 | 0 | 147.7 | 322.8 | No603-3Al-1Zn-0.3Mn -57
606 | 3 | 1 | 0.3 | 95.7 | 0 | 0 | 0 | 0 | 0 | 0 | 0 | 0 | 0 | 0 | 0 | 0 | 0 | 0 | 0 | 0 | 0 | 0 | 0 | 0 | 12 | 0 | 0 | 168.6 | 331 | No604-3Al-1Zn-0.3Mn -58
607 | 3 | 1 | 0.3 | 95.7 | 0 | 0 | 0 | 0 | 0 | 0 | 0 | 0 | 0 | 0 | 0 | 0 | 0 | 0 | 0 | 0 | 0 | 0 | 0 | 0 | 50 | 0 | 0 | 149.5 | 315.4 | No605-3Al-1Zn-0.3Mn -59
608 | 3 | 1 | 0.3 | 95.7 | 0 | 0 | 0 | 0 | 0 | 0 | 0 | 0 | 0 | 0 | 0 | 0 | 0 | 0 | 0 | 0 | 0 | 0 | 0 | 0 | 50 | 0 | 0 | 124.7 | 326.4 | No606-3Al-1Zn-0.3Mn -60
609 | 3 | 1 | 0.3 | 95.7 | 0 | 0 | 0 | 0 | 0 | 0 | 0 | 0 | 0 | 0 | 0 | 0 | 0 | 0 | 0 | 0 | 0 | 0 | 0 | 0 | 50 | 0 | 0 | 135.7 | 344.3 | No607-3Al-1Zn-0.3Mn -61
610 | 3 | 1 | 0.3 | 95.7 | 0 | 0 | 0 | 0 | 0 | 0 | 0 | 0 | 0 | 0 | 0 | 0 | 0 | 0 | 0 | 0 | 0 | 0 | 0 | 0 | 10 | 0 | 0 | 179.9 | 352.8 | No608-3Al-1Zn-0.3Mn -62
611 | 3 | 1 | 0.3 | 95.7 | 0 | 0 | 0 | 0 | 0 | 0 | 0 | 0 | 0 | 0 | 0 | 0 | 0 | 0 | 0 | 0 | 0 | 0 | 0 | 0 | 10 | 0 | 0 | 198.3 | 364.3 | No609-3Al-1Zn-0.3Mn -63
612 | 3 | 1 | 0.3 | 95.7 | 0 | 0 | 0 | 0 | 0 | 0 | 0 | 0 | 0 | 0 | 0 | 0 | 0 | 0 | 0 | 0 | 0 | 0 | 0 | 0 | 10 | 0 | 0 | 225 | 341.5 | No610-3Al-1Zn-0.3Mn -64
613 | 3.02 | 1.01 | 0.3 | 95.67 | 0 | 0 | 0 | 0 | 0 | 0 | 0 | 0 | 0 | 0 | 0 | 0 | 0 | 0 | 0 | 0 | 0 | 0 | 0 | 0 | 2.5 | 0 | 0 | 150 | 295 | No611-Mg–3.02Al–1.01Zn–0.30Mn -15
614 | 3.02 | 1.01 | 0.3 | 95.67 | 0 | 0 | 0 | 0 | 0 | 0 | 0 | 0 | 0 | 0 | 0 | 0 | 0 | 0 | 0 | 0 | 0 | 0 | 0 | 0 | 2.66 | 0 | 0 | 220 | 275 | No612-Mg–3.02Al–1.01Zn–0.30Mn -16
615 | 3.02 | 1.01 | 0.3 | 95.67 | 0 | 0 | 0 | 0 | 0 | 0 | 0 | 0 | 0 | 0 | 0 | 0 | 0 | 0 | 0 | 0 | 0 | 0 | 0 | 0 | 3.13 | 0 | 0 | 270 | 295 | No613-Mg–3.02Al–1.01Zn–0.30Mn -17
616 | 3.091 | 1.023 | 0.421 | 95.465 | 0 | 0 | 0 | 0 | 0 | 0 | 0 | 0 | 0 | 0 | 0 | 0 | 0 | 0 | 0 | 0 | 0 | 0 | 0 | 0 | 100 | 0 | 0 | 70 | 175 | No614-Mg-3.091Al–1.023Zn–0.421Mn
617 | 3.091 | 1.023 | 0.421 | 95.465 | 0 | 0 | 0 | 0 | 0 | 0 | 0 | 0 | 0 | 0 | 0 | 0 | 0 | 0 | 0 | 0 | 0 | 0 | 0 | 0 | 25 | 0 | 0 | 200 | 280 | No615-Mg-3.091Al–1.023Zn–0.421Mn -2
618 | 3.091 | 1.023 | 0.421 | 95.465 | 0 | 0 | 0 | 0 | 0 | 0 | 0 | 0 | 0 | 0 | 0 | 0 | 0 | 0 | 0 | 0 | 0 | 0 | 0 | 0 | 10 | 0 | 0 | 225 | 320 | No616-Mg-3.091Al–1.023Zn–0.421Mn -3
619 | 3.091 | 1.023 | 0.421 | 95.465 | 0 | 0 | 0 | 0 | 0 | 0 | 0 | 0 | 0 | 0 | 0 | 0 | 0 | 0 | 0 | 0 | 0 | 0 | 0 | 0 | 8 | 0 | 0 | 220 | 300 | No617-Mg-3.091Al–1.023Zn–0.421Mn -4
620 | 3.091 | 1.023 | 0.421 | 95.465 | 0 | 0 | 0 | 0 | 0 | 0 | 0 | 0 | 0 | 0 | 0 | 0 | 0 | 0 | 0 | 0 | 0 | 0 | 0 | 0 | 5 | 0 | 0 | 224 | 300 | No618-Mg-3.091Al–1.023Zn–0.421Mn -5
621 | 3.091 | 1.023 | 0.421 | 95.465 | 0 | 0 | 0 | 0 | 0 | 0 | 0 | 0 | 0 | 0 | 0 | 0 | 0 | 0 | 0 | 0 | 0 | 0 | 0 | 0 | 4 | 0 | 0 | 223 | 298 | No619-Mg-3.091Al–1.023Zn–0.421Mn -6
622 | 0 | 0 | 0 | 100 | 0 | 0 | 0 | 0 | 0 | 0 | 0 | 0 | 0 | 0 | 0 | 0 | 0 | 0 | 0 | 0 | 0 | 0 | 0 | 0 | 32 | 0 | 0 | 152 | 230 | No620-Mg
623 | 0 | 0 | 0 | 100 | 0 | 0 | 0 | 0 | 0 | 0 | 0 | 0 | 0 | 0 | 0 | 0 | 0 | 0 | 0 | 0 | 0 | 0 | 0 | 0 | 32 | 0 | 0 | 178 | 228 | No621-Mg-2
624 | 0 | 0 | 0 | 100 | 0 | 0 | 0 | 0 | 0 | 0 | 0 | 0 | 0 | 0 | 0 | 0 | 0 | 0 | 0 | 0 | 0 | 0 | 0 | 0 | 50 | 0 | 0 | 105 | 205 | No622-Mg-3
625 | 0 | 0 | 0 | 100 | 0 | 0 | 0 | 0 | 0 | 0 | 0 | 0 | 0 | 0 | 0 | 0 | 0 | 0 | 0 | 0 | 0 | 0 | 0 | 0 | 39 | 0 | 0 | 45 | 165 | No623-Mg-4
626 | 3 | 1 | 0.3 | 95.7 | 0 | 0 | 0 | 0 | 0 | 0 | 0 | 0 | 0 | 0 | 0 | 0 | 0 | 0 | 0 | 0 | 0 | 0 | 0 | 0 | 8 | 0 | 0 | 348 | 427 | No624-3Al-1Zn-0.3Mn -65
627 | 3 | 1 | 0.3 | 95.7 | 0 | 0 | 0 | 0 | 0 | 0 | 0 | 0 | 0 | 0 | 0 | 0 | 0 | 0 | 0 | 0 | 0 | 0 | 0 | 0 | 8 | 0 | 0 | 343 | 396 | No625-3Al-1Zn-0.3Mn -66
628 | 3 | 1 | 0.3 | 95.7 | 0 | 0 | 0 | 0 | 0 | 0 | 0 | 0 | 0 | 0 | 0 | 0 | 0 | 0 | 0 | 0 | 0 | 0 | 0 | 0 | 28 | 0 | 0 | 370 | 390 | No626-3Al-1Zn-0.3Mn -67
629 | 3 | 1 | 0.3 | 95.7 | 0 | 0 | 0 | 0 | 0 | 0 | 0 | 0 | 0 | 0 | 0 | 0 | 0 | 0 | 0 | 0 | 0 | 0 | 0 | 0 | 30 | 0 | 0 | 252 | 265 | No627-3Al-1Zn-0.3Mn -68
630 | 6 | 1 | 0.15 | 92.85 | 0 | 0 | 0 | 0 | 0 | 0 | 0 | 0 | 0 | 0 | 0 | 0 | 0 | 0 | 0 | 0 | 0 | 0 | 0 | 0 | 4 | 0 | 0 | 443 | 487 | No628-6Al-1Zn-0.15Mn
631 | 6 | 1 | 0.15 | 92.85 | 0 | 0 | 0 | 0 | 0 | 0 | 0 | 0 | 0 | 0 | 0 | 0 | 0 | 0 | 0 | 0 | 0 | 0 | 0 | 0 | 4 | 0 | 0 | 418 | 445 | No629-6Al-1Zn-0.15Mn -2
632 | 6 | 1 | 0.15 | 92.85 | 0 | 0 | 0 | 0 | 0 | 0 | 0 | 0 | 0 | 0 | 0 | 0 | 0 | 0 | 0 | 0 | 0 | 0 | 0 | 0 | 4 | 0 | 0 | 364 | 393 | No630-6Al-1Zn-0.15Mn -3
633 | 6 | 1 | 0.15 | 92.85 | 0 | 0 | 0 | 0 | 0 | 0 | 0 | 0 | 0 | 0 | 0 | 0 | 0 | 0 | 0 | 0 | 0 | 0 | 0 | 0 | 4 | 0 | 0 | 226 | 324 | No631-6Al-1Zn-0.15Mn -4
634 | 9 | 1 | 0.15 | 89.85 | 0 | 0 | 0 | 0 | 0 | 0 | 0 | 0 | 0 | 0 | 0 | 0 | 0 | 0 | 0 | 0 | 0 | 0 | 0 | 0 | 3 | 0 | 0 | 443 | 498 | No632-9Al-1Zn-0.15Mn
635 | 9 | 1 | 0.15 | 89.85 | 0 | 0 | 0 | 0 | 0 | 0 | 0 | 0 | 0 | 0 | 0 | 0 | 0 | 0 | 0 | 0 | 0 | 0 | 0 | 0 | 3 | 0 | 0 | 424 | 445 | No633-9Al-1Zn-0.15Mn -2
636 | 9 | 1 | 0.15 | 89.85 | 0 | 0 | 0 | 0 | 0 | 0 | 0 | 0 | 0 | 0 | 0 | 0 | 0 | 0 | 0 | 0 | 0 | 0 | 0 | 0 | 3 | 0 | 0 | 244 | 341 | No634-9Al-1Zn-0.15Mn -3
637 | 9 | 1 | 0.15 | 89.85 | 0 | 0 | 0 | 0 | 0 | 0 | 0 | 0 | 0 | 0 | 0 | 0 | 0 | 0 | 0 | 0 | 0 | 0 | 0 | 0 | 3 | 0 | 0 | 100 | 250 | No635-9Al-1Zn-0.15Mn -4
639 | 0 | 0 | 0 | 100 | 0 | 0 | 0 | 0 | 0 | 0 | 0 | 0 | 0 | 0 | 0 | 0 | 0 | 0 | 0 | 0 | 0 | 0 | 0 | 0 | 150 | 0 | 0 | 75 | 110 | No636-Mg-5
640 | 0 | 0 | 0 | 100 | 0 | 0 | 0 | 0 | 0 | 0 | 0 | 0 | 0 | 0 | 0 | 0 | 0 | 0 | 0 | 0 | 0 | 0 | 0 | 0 | 110 | 0 | 0 | 100 | 115 | No637-Mg-6
641 | 0.9 | 0 | 0 | 99.1 | 0 | 0 | 0 | 0 | 0 | 0 | 0 | 0 | 0 | 0 | 0 | 0 | 0 | 0 | 0 | 0 | 0 | 0 | 0 | 0 | 100 | 0 | 0 | 55 | 75 | No638-Mg-0.9Al
642 | 0.9 | 0 | 0 | 99.1 | 0 | 0 | 0 | 0 | 0 | 0 | 0 | 0 | 0 | 0 | 0 | 0 | 0 | 0 | 0 | 0 | 0 | 0 | 0 | 0 | 95 | 0 | 0 | 90 | 210 | No639-Mg-0.9Al-2
643 | 0.9 | 0 | 0 | 99.1 | 0 | 0 | 0 | 0 | 0 | 0 | 0 | 0 | 0 | 0 | 0 | 0 | 0 | 0 | 0 | 0 | 0 | 0 | 0 | 0 | 90 | 0 | 0 | 89 | 190 | No640-Mg-0.9Al-3
644 | 0.9 | 0 | 0 | 99.1 | 0 | 0 | 0 | 0 | 0 | 0 | 0 | 0 | 0 | 0 | 0 | 0 | 0 | 0 | 0 | 0 | 0 | 0 | 0 | 0 | 80 | 0 | 0 | 85 | 200 | No641-Mg-0.9Al-4
645 | 0.9 | 0 | 0 | 99.1 | 0 | 0 | 0 | 0 | 0 | 0 | 0 | 0 | 0 | 0 | 0 | 0 | 0 | 0 | 0 | 0 | 0 | 0 | 0 | 0 | 100 | 0 | 0 | 55 | 75 | No642-Mg-0.9Al-5
646 | 0.9 | 0 | 0 | 99.1 | 0 | 0 | 0 | 0 | 0 | 0 | 0 | 0 | 0 | 0 | 0 | 0 | 0 | 0 | 0 | 0 | 0 | 0 | 0 | 0 | 60 | 0 | 0 | 110 | 210 | No643-Mg-0.9Al-6
647 | 0.9 | 0 | 0 | 99.1 | 0 | 0 | 0 | 0 | 0 | 0 | 0 | 0 | 0 | 0 | 0 | 0 | 0 | 0 | 0 | 0 | 0 | 0 | 0 | 0 | 65 | 0 | 0 | 55 | 225 | No644-Mg-0.9Al-7
648 | 0.9 | 0 | 0 | 99.1 | 0 | 0 | 0 | 0 | 0 | 0 | 0 | 0 | 0 | 0 | 0 | 0 | 0 | 0 | 0 | 0 | 0 | 0 | 0 | 0 | 100 | 0 | 0 | 55 | 75 | No645-Mg-0.9Al-8
649 | 0.9 | 0 | 0 | 99.1 | 0 | 0 | 0 | 0 | 0 | 0 | 0 | 0 | 0 | 0 | 0 | 0 | 0 | 0 | 0 | 0 | 0 | 0 | 0 | 0 | 20 | 0 | 0 | 110 | 210 | No646-Mg-0.9Al-9
650 | 0.9 | 0 | 0 | 99.1 | 0 | 0 | 0 | 0 | 0 | 0 | 0 | 0 | 0 | 0 | 0 | 0 | 0 | 0 | 0 | 0 | 0 | 0 | 0 | 0 | 15 | 0 | 0 | 140 | 240 | No647-Mg-0.9Al-10
651 | 3 | 1 | 0.3 | 95.7 | 0 | 0 | 0 | 0 | 0 | 0 | 0 | 0 | 0 | 0 | 0 | 0 | 0 | 0 | 0 | 0 | 0 | 0 | 0 | 0 | 19 | 0 | 0 | 198 | 275 | No648-Mg–3Al–1Zn–0.3Mn
652 | 3 | 1 | 0.3 | 95.7 | 0 | 0 | 0 | 0 | 0 | 0 | 0 | 0 | 0 | 0 | 0 | 0 | 0 | 0 | 0 | 0 | 0 | 0 | 0 | 0 | 15 | 0 | 0 | 195 | 276 | No649-Mg–3Al–1Zn–0.3Mn -2
653 | 3 | 1 | 0.3 | 95.7 | 0 | 0 | 0 | 0 | 0 | 0 | 0 | 0 | 0 | 0 | 0 | 0 | 0 | 0 | 0 | 0 | 0 | 0 | 0 | 0 | 12 | 0 | 0 | 180 | 275 | No650-Mg–3Al–1Zn–0.3Mn -3
654 | 3 | 1 | 0.3 | 95.7 | 0 | 0 | 0 | 0 | 0 | 0 | 0 | 0 | 0 | 0 | 0 | 0 | 0 | 0 | 0 | 0 | 0 | 0 | 0 | 0 | 8 | 0 | 0 | 175 | 270 | No651-Mg–3Al–1Zn–0.3Mn -4
655 | 3 | 1 | 0.3 | 95.7 | 0 | 0 | 0 | 0 | 0 | 0 | 0 | 0 | 0 | 0 | 0 | 0 | 0 | 0 | 0 | 0 | 0 | 0 | 0 | 0 | 3 | 0 | 0 | 130 | 260 | No652-Mg–3Al–1Zn–0.3Mn -5
656 | 3 | 1 | 0.3 | 95.7 | 0 | 0 | 0 | 0 | 0 | 0 | 0 | 0 | 0 | 0 | 0 | 0 | 0 | 0 | 0 | 0 | 0 | 0 | 0 | 0 | 2 | 0 | 0 | 150 | 270 | No653-Mg–3Al–1Zn–0.3Mn -6
657 | 3 | 1 | 0.3 | 95.7 | 0 | 0 | 0 | 0 | 0 | 0 | 0 | 0 | 0 | 0 | 0 | 0 | 0 | 0 | 0 | 0 | 0 | 0 | 0 | 0 | 2 | 0 | 0 | 210 | 310 | No654-Mg–3Al–1Zn–0.3Mn -7
658 | 3 | 1 | 0.3 | 95.7 | 0 | 0 | 0 | 0 | 0 | 0 | 0 | 0 | 0 | 0 | 0 | 0 | 0 | 0 | 0 | 0 | 0 | 0 | 0 | 0 | 75 | 0 | 0 | 100 | 160 | No655-3Al-1Zn-0.3Mn -69
659 | 3 | 1 | 0.3 | 95.7 | 0 | 0 | 0 | 0 | 0 | 0 | 0 | 0 | 0 | 0 | 0 | 0 | 0 | 0 | 0 | 0 | 0 | 0 | 0 | 0 | 2.5 | 0 | 0 | 265 | 319 | No656-3Al-1Zn-0.3Mn -70
660 | 3 | 1 | 0.3 | 95.7 | 0 | 0 | 0 | 0 | 0 | 0 | 0 | 0 | 0 | 0 | 0 | 0 | 0 | 0 | 0 | 0 | 0 | 0 | 0 | 0 | 0.7 | 0 | 0 | 217 | 282 | No657-3Al-1Zn-0.3Mn -71
661 | 3 | 1 | 0.3 | 95.7 | 0 | 0 | 0 | 0 | 0 | 0 | 0 | 0 | 0 | 0 | 0 | 0 | 0 | 0 | 0 | 0 | 0 | 0 | 0 | 0 | 3.3 | 0 | 0 | 235 | 230 | No658-Mg–3Al–1Zn–0.3Mn -8
662 | 3 | 1 | 0.3 | 95.7 | 0 | 0 | 0 | 0 | 0 | 0 | 0 | 0 | 0 | 0 | 0 | 0 | 0 | 0 | 0 | 0 | 0 | 0 | 0 | 0 | 3.3 | 0 | 0 | 240 | 295 | No659-Mg–3Al–1Zn–0.3Mn -9
663 | 3 | 1 | 0.3 | 95.7 | 0 | 0 | 0 | 0 | 0 | 0 | 0 | 0 | 0 | 0 | 0 | 0 | 0 | 0 | 0 | 0 | 0 | 0 | 0 | 0 | 1.5 | 0 | 0 | 201.7 | 288.9 | No660-Mg–3Al–1Zn–0.3Mn -10
664 | 3 | 1 | 0.3 | 95.7 | 0 | 0 | 0 | 0 | 0 | 0 | 0 | 0 | 0 | 0 | 0 | 0 | 0 | 0 | 0 | 0 | 0 | 0 | 0 | 0 | 1.5 | 0 | 0 | 213.5 | 287.6 | No661-Mg–3Al–1Zn–0.3Mn -11
665 | 3 | 1 | 0.3 | 95.7 | 0 | 0 | 0 | 0 | 0 | 0 | 0 | 0 | 0 | 0 | 0 | 0 | 0 | 0 | 0 | 0 | 0 | 0 | 0 | 0 | 1.5 | 0 | 0 | 201.3 | 280.5 | No662-Mg–3Al–1Zn–0.3Mn -12
666 | 3 | 1 | 0.3 | 95.7 | 0 | 0 | 0 | 0 | 0 | 0 | 0 | 0 | 0 | 0 | 0 | 0 | 0 | 0 | 0 | 0 | 0 | 0 | 0 | 0 | 0.8 | 0 | 0 | 197.7 | 279.9 | No663-Mg–3Al–1Zn–0.3Mn -13
667 | 3 | 1 | 0.3 | 95.7 | 0 | 0 | 0 | 0 | 0 | 0 | 0 | 0 | 0 | 0 | 0 | 0 | 0 | 0 | 0 | 0 | 0 | 0 | 0 | 0 | 0.8 | 0 | 0 | 185.5 | 277.3 | No664-Mg–3Al–1Zn–0.3Mn -14
668 | 3 | 1 | 0.3 | 95.7 | 0 | 0 | 0 | 0 | 0 | 0 | 0 | 0 | 0 | 0 | 0 | 0 | 0 | 0 | 0 | 0 | 0 | 0 | 0 | 0 | 0.8 | 0 | 0 | 187.3 | 279.7 | No665-Mg–3Al–1Zn–0.3Mn -15
669 | 3 | 1 | 0.3 | 95.7 | 0 | 0 | 0 | 0 | 0 | 0 | 0 | 0 | 0 | 0 | 0 | 0 | 0 | 0 | 0 | 0 | 0 | 0 | 0 | 0 | 50 | 0 | 0 | 210 | 290 | No666-Mg–3Al–1Zn–0.3Mn -16
670 | 3 | 1 | 0.3 | 95.7 | 0 | 0 | 0 | 0 | 0 | 0 | 0 | 0 | 0 | 0 | 0 | 0 | 0 | 0 | 0 | 0 | 0 | 0 | 0 | 0 | 5.53 | 0 | 0 | 150 | 300 | No667-Mg–3Al–1Zn–0.3Mn -17
671 | 3 | 1 | 0.3 | 95.7 | 0 | 0 | 0 | 0 | 0 | 0 | 0 | 0 | 0 | 0 | 0 | 0 | 0 | 0 | 0 | 0 | 0 | 0 | 0 | 0 | 5.42 | 0 | 0 | 110 | 290 | No668-Mg–3Al–1Zn–0.3Mn -18
672 | 3 | 1 | 0.3 | 95.7 | 0 | 0 | 0 | 0 | 0 | 0 | 0 | 0 | 0 | 0 | 0 | 0 | 0 | 0 | 0 | 0 | 0 | 0 | 0 | 0 | 5.37 | 0 | 0 | 55 | 270 | No669-Mg–3Al–1Zn–0.3Mn -19
673 | 3.2 | 1.3 | 0.4 | 95.055 | 0 | 0 | 0 | 0 | 0 | 0.015 | 0 | 0 | 0.03 | 0 | 0 | 0 | 0 | 0 | 0 | 0 | 0 | 0 | 0 | 0 | 100 | 0 | 0 | 180 | 300 | No670-3.2Al-1.3Zn-0.4Mn-0.015Si-0.03Fe-0.06-Ce
674 | 3.2 | 1.3 | 0.4 | 95.055 | 0 | 0 | 0 | 0 | 0 | 0.015 | 0 | 0 | 0.03 | 0 | 0 | 0 | 0 | 0 | 0 | 0 | 0 | 0 | 0 | 0 | 100 | 0 | 0 | 210 | 320 | No671-3.2Al-1.3Zn-0.4Mn-0.015Si-0.03Fe-0.06-Ce-2
675 | 3.2 | 1.3 | 0.4 | 95.055 | 0 | 0 | 0 | 0 | 0 | 0.015 | 0 | 0 | 0.03 | 0 | 0 | 0 | 0 | 0 | 0 | 0 | 0 | 0 | 0 | 0 | 10 | 0 | 0 | 210 | 320 | No672-3.2Al-1.3Zn-0.4Mn-0.015Si-0.03Fe-0.06-Ce-3
676 | 3.2 | 1.3 | 0.4 | 95.055 | 0 | 0 | 0 | 0 | 0 | 0.015 | 0 | 0 | 0.03 | 0 | 0 | 0 | 0 | 0 | 0 | 0 | 0 | 0 | 0 | 0 | 10 | 0 | 0 | 80 | 295 | No673-3.2Al-1.3Zn-0.4Mn-0.015Si-0.03Fe-0.06-Ce-4
677 | 3.2 | 1.3 | 0.4 | 95.055 | 0 | 0 | 0 | 0 | 0 | 0.015 | 0 | 0 | 0.03 | 0 | 0 | 0 | 0 | 0 | 0 | 0 | 0 | 0 | 0 | 0 | 5 | 0 | 0 | 160 | 325 | No674-3.2Al-1.3Zn-0.4Mn-0.015Si-0.03Fe-0.06-Ce-5
678 | 3.2 | 1.3 | 0.4 | 95.055 | 0 | 0 | 0 | 0 | 0 | 0.015 | 0 | 0 | 0.03 | 0 | 0 | 0 | 0 | 0 | 0 | 0 | 0 | 0 | 0 | 0 | 5 | 0 | 0 | 200 | 325 | No675-3.2Al-1.3Zn-0.4Mn-0.015Si-0.03Fe-0.06-Ce-6
679 | 3 | 1 | 0.3 | 95.7 | 0 | 0 | 0 | 0 | 0 | 0 | 0 | 0 | 0 | 0 | 0 | 0 | 0 | 0 | 0 | 0 | 0 | 0 | 0 | 0 | 33 | 0 | 0 | 120 | 128 | No676-Mg–3Al–1Zn–0.3Mn -20
680 | 3 | 1 | 0.3 | 95.7 | 0 | 0 | 0 | 0 | 0 | 0 | 0 | 0 | 0 | 0 | 0 | 0 | 0 | 0 | 0 | 0 | 0 | 0 | 0 | 0 | 16 | 0 | 0 | 130 | 135 | No677-Mg–3Al–1Zn–0.3Mn -21
681 | 3 | 1 | 0.3 | 95.7 | 0 | 0 | 0 | 0 | 0 | 0 | 0 | 0 | 0 | 0 | 0 | 0 | 0 | 0 | 0 | 0 | 0 | 0 | 0 | 0 | 15 | 0 | 0 | 130 | 140 | No678-Mg–3Al–1Zn–0.3Mn -22
682 | 3 | 1 | 0.3 | 95.7 | 0 | 0 | 0 | 0 | 0 | 0 | 0 | 0 | 0 | 0 | 0 | 0 | 0 | 0 | 0 | 0 | 0 | 0 | 0 | 0 | 9 | 0 | 0 | 135 | 145 | No679-Mg–3Al–1Zn–0.3Mn -23
683 | 3 | 1 | 0.3 | 95.7 | 0 | 0 | 0 | 0 | 0 | 0 | 0 | 0 | 0 | 0 | 0 | 0 | 0 | 0 | 0 | 0 | 0 | 0 | 0 | 0 | 27 | 0 | 0 | 130 | 143 | No680-Mg–3Al–1Zn–0.3Mn -24
684 | 3 | 1 | 0.3 | 95.7 | 0 | 0 | 0 | 0 | 0 | 0 | 0 | 0 | 0 | 0 | 0 | 0 | 0 | 0 | 0 | 0 | 0 | 0 | 0 | 0 | 33 | 0 | 0 | 128 | 135 | No681-Mg–3Al–1Zn–0.3Mn -25
685 | 3 | 1 | 0.3 | 95.7 | 0 | 0 | 0 | 0 | 0 | 0 | 0 | 0 | 0 | 0 | 0 | 0 | 0 | 0 | 0 | 0 | 0 | 0 | 0 | 0 | 16 | 0 | 0 | 130 | 150 | No682-Mg–3Al–1Zn–0.3Mn -26
686 | 3 | 1 | 0.3 | 95.7 | 0 | 0 | 0 | 0 | 0 | 0 | 0 | 0 | 0 | 0 | 0 | 0 | 0 | 0 | 0 | 0 | 0 | 0 | 0 | 0 | 15 | 0 | 0 | 130 | 155 | No683-Mg–3Al–1Zn–0.3Mn -27
687 | 3 | 1 | 0.3 | 95.7 | 0 | 0 | 0 | 0 | 0 | 0 | 0 | 0 | 0 | 0 | 0 | 0 | 0 | 0 | 0 | 0 | 0 | 0 | 0 | 0 | 9 | 0 | 0 | 135 | 160 | No684-Mg–3Al–1Zn–0.3Mn -28
688 | 3.23 | 1.01 | 0 | 95.599 | 0 | 0 | 0 | 0 | 0 | 0.161 | 0 | 0 | 0 | 0 | 0 | 0 | 0 | 0 | 0 | 0 | 0 | 0 | 0 | 0 | 27 | 0 | 0 | 135 | 155 | No685-3.23Al-1.01Zn-0.161Si
689 | 3.23 | 1.01 | 0 | 95.599 | 0 | 0 | 0 | 0 | 0 | 0.161 | 0 | 0 | 0 | 0 | 0 | 0 | 0 | 0 | 0 | 0 | 0 | 0 | 0 | 0 | 9.75 | 0 | 0 | 171.8 | 263.7 | No686-3.23Al-1.01Zn-0.161Si-2
690 | 2.87 | 0 | 0 | 96.032 | 0 | 0 | 0 | 0 | 0 | 0.13 | 0 | 0 | 0 | 0.968 | 0 | 0 | 0 | 0 | 0 | 0 | 0 | 0 | 0 | 0 | 9 | 0 | 0 | 198.8 | 263.9 | No687-2.87Al-0.968Bi-0.130Si
691 | 2.87 | 0 | 0 | 96.032 | 0 | 0 | 0 | 0 | 0 | 0.13 | 0 | 0 | 0 | 0.968 | 0 | 0 | 0 | 0 | 0 | 0 | 0 | 0 | 0 | 0 | 7.89 | 0 | 0 | 157.2 | 202.5 | No688-2.87Al-0.968Bi-0.130Si-2
692 | 2.87 | 0 | 0 | 96.032 | 0 | 0 | 0 | 0 | 0 | 0.13 | 0 | 0 | 0 | 0.968 | 0 | 0 | 0 | 0 | 0 | 0 | 0 | 0 | 0 | 0 | 8 | 0 | 0 | 240.3 | 293.6 | No689-2.87Al-0.968Bi-0.130Si-3
693 | 3 | 1 | 0.3 | 95.7 | 0 | 0 | 0 | 0 | 0 | 0 | 0 | 0 | 0 | 0 | 0 | 0 | 0 | 0 | 0 | 0 | 0 | 0 | 0 | 0 | 12.1 | 0 | 0 | 191 | 268 | No690-Mg–3Al–1Zn–0.3Mn -29
694 | 3 | 1 | 0.3 | 95.7 | 0 | 0 | 0 | 0 | 0 | 0 | 0 | 0 | 0 | 0 | 0 | 0 | 0 | 0 | 0 | 0 | 0 | 0 | 0 | 0 | 13.8 | 0 | 0 | 201 | 272 | No691-Mg–3Al–1Zn–0.3Mn -30
695 | 9 | 1 | 0.2 | 89.8 | 0 | 0 | 0 | 0 | 0 | 0 | 0 | 0 | 0 | 0 | 0 | 0 | 0 | 0 | 0 | 0 | 0 | 0 | 0 | 0 | 20.1 | 0 | 0 | 211 | 324 | No692-Mg-9Al-1Zn-0.2Mn
696 | 9 | 1 | 0.2 | 89.8 | 0 | 0 | 0 | 0 | 0 | 0 | 0 | 0 | 0 | 0 | 0 | 0 | 0 | 0 | 0 | 0 | 0 | 0 | 0 | 0 | 24.2 | 0 | 0 | 185 | 308 | No693-Mg-9Al-1Zn-0.2Mn -2
697 | 9 | 1 | 0.2 | 89.8 | 0 | 0 | 0 | 0 | 0 | 0 | 0 | 0 | 0 | 0 | 0 | 0 | 0 | 0 | 0 | 0 | 0 | 0 | 0 | 0 | 2.6 | 0 | 0 | 262 | 364 | No694-Mg-9Al-1Zn-0.2Mn -3
698 | 9 | 1 | 0.2 | 89.8 | 0 | 0 | 0 | 0 | 0 | 0 | 0 | 0 | 0 | 0 | 0 | 0 | 0 | 0 | 0 | 0 | 0 | 0 | 0 | 0 | 10.9 | 0 | 0 | 206 | 323 | No695-Mg-9Al-1Zn-0.2Mn -4
699 | 8 | 0.5 | 0.2 | 91.3 | 0 | 0 | 0 | 0 | 0 | 0 | 0 | 0 | 0 | 0 | 0 | 0 | 0 | 0 | 0 | 0 | 0 | 0 | 0 | 0 | 46.8 | 0 | 0 | 241 | 323 | No696-Mg-8Al-0.5Zn-0.2 Mn
700 | 8 | 0.5 | 0.2 | 91.3 | 0 | 0 | 0 | 0 | 0 | 0 | 0 | 0 | 0 | 0 | 0 | 0 | 0 | 0 | 0 | 0 | 0 | 0 | 0 | 0 | 36.2 | 0 | 0 | 210 | 310 | No697-Mg-8Al-0.5Zn-0.2 Mn -2
701 | 8 | 0.5 | 0.2 | 91.3 | 0 | 0 | 0 | 0 | 0 | 0 | 0 | 0 | 0 | 0 | 0 | 0 | 0 | 0 | 0 | 0 | 0 | 0 | 0 | 0 | 20.8 | 0 | 0 | 194 | 327 | No698-Mg-8Al-0.5Zn-0.2 Mn -3
702 | 0.5 | 0 | 0.1 | 99.4 | 0 | 0 | 0 | 0 | 0 | 0 | 0 | 0 | 0 | 0 | 0 | 0 | 0 | 0 | 0 | 0 | 0 | 0 | 0 | 0 | 310 | 0 | 0 | 37.28 | 146.18 | No699-Mg-0.5Al-0.1Mn
703 | 0.5 | 0.3 | 0.2 | 99 | 0 | 0 | 0 | 0 | 0 | 0 | 0 | 0 | 0 | 0 | 0 | 0 | 0 | 0 | 0 | 0 | 0 | 0 | 0 | 0 | 350 | 0 | 1 | 35.92 | 160.55 | No700-Mg-0.5Al-0.3Zn-0.2Mn
704 | 0.5 | 0.6 | 0.3 | 98.6 | 0 | 0 | 0 | 0 | 0 | 0 | 0 | 0 | 0 | 0 | 0 | 0 | 0 | 0 | 0 | 0 | 0 | 0 | 0 | 0 | 375 | 0 | 1 | 34.49 | 165.61 | No701-Mg-0.5Al-0.6Zn-0.3Mn
705 | 0.5 | 0.9 | 0.4 | 98.2 | 0 | 0 | 0 | 0 | 0 | 0 | 0 | 0 | 0 | 0 | 0 | 0 | 0 | 0 | 0 | 0 | 0 | 0 | 0 | 0 | 300 | 0 | 1 | 40.91 | 182.6 | No702-Mg-0.5Al-0.9Zn-0.4Mn
706 | 1 | 0 | 0.2 | 98.8 | 0 | 0 | 0 | 0 | 0 | 0 | 0 | 0 | 0 | 0 | 0 | 0 | 0 | 0 | 0 | 0 | 0 | 0 | 0 | 0 | 250 | 0 | 1 | 39.24 | 175.76 | No703-Mg-1Al-0.2Mn
707 | 1 | 0.3 | 0.1 | 98.6 | 0 | 0 | 0 | 0 | 0 | 0 | 0 | 0 | 0 | 0 | 0 | 0 | 0 | 0 | 0 | 0 | 0 | 0 | 0 | 0 | 190 | 0 | 1 | 41.71 | 180.48 | No704-Mg-1Al-0.3Zn-0.1Mn
708 | 1 | 0.6 | 0.4 | 98 | 0 | 0 | 0 | 0 | 0 | 0 | 0 | 0 | 0 | 0 | 0 | 0 | 0 | 0 | 0 | 0 | 0 | 0 | 0 | 0 | 260 | 0 | 1 | 41.17 | 183.19 | No705-Mg-1Al-0.6Zn-0.4Mn
709 | 1 | 0.9 | 0.3 | 97.8 | 0 | 0 | 0 | 0 | 0 | 0 | 0 | 0 | 0 | 0 | 0 | 0 | 0 | 0 | 0 | 0 | 0 | 0 | 0 | 0 | 215 | 0 | 1 | 45.78 | 187.66 | No706-Mg-1Al-0.9Zn-0.3Mn
710 | 2 | 0 | 0.3 | 97.7 | 0 | 0 | 0 | 0 | 0 | 0 | 0 | 0 | 0 | 0 | 0 | 0 | 0 | 0 | 0 | 0 | 0 | 0 | 0 | 0 | 160 | 0 | 1 | 49.82 | 194.47 | No707-Mg-2Al-0.3Mn
711 | 2 | 0.3 | 0.4 | 97.3 | 0 | 0 | 0 | 0 | 0 | 0 | 0 | 0 | 0 | 0 | 0 | 0 | 0 | 0 | 0 | 0 | 0 | 0 | 0 | 0 | 210 | 0 | 1 | 50 | 193.74 | No708-Mg-2Al-0.3Zn-0.4Mn
712 | 2 | 0.6 | 0.1 | 97.3 | 0 | 0 | 0 | 0 | 0 | 0 | 0 | 0 | 0 | 0 | 0 | 0 | 0 | 0 | 0 | 0 | 0 | 0 | 0 | 0 | 150 | 0 | 1 | 50.82 | 202.77 | No709-Mg-2Al-0.6Zn-0.1Mn
713 | 2 | 0.9 | 0.2 | 96.9 | 0 | 0 | 0 | 0 | 0 | 0 | 0 | 0 | 0 | 0 | 0 | 0 | 0 | 0 | 0 | 0 | 0 | 0 | 0 | 0 | 170 | 0 | 1 | 53.81 | 207.41 | No710-Mg-2Al-0.9Zn-0.2Mn
714 | 3 | 0 | 0.4 | 96.6 | 0 | 0 | 0 | 0 | 0 | 0 | 0 | 0 | 0 | 0 | 0 | 0 | 0 | 0 | 0 | 0 | 0 | 0 | 0 | 0 | 150 | 0 | 1 | 56.6 | 207.55 | No711-Mg-3Al-0.4Mn
715 | 3 | 0.3 | 0.3 | 96.4 | 0 | 0 | 0 | 0 | 0 | 0 | 0 | 0 | 0 | 0 | 0 | 0 | 0 | 0 | 0 | 0 | 0 | 0 | 0 | 0 | 125 | 0 | 1 | 56.71 | 206.21 | No712-Mg-3Al-0.3Zn-0.3Mn
716 | 3 | 0.6 | 0.2 | 96.2 | 0 | 0 | 0 | 0 | 0 | 0 | 0 | 0 | 0 | 0 | 0 | 0 | 0 | 0 | 0 | 0 | 0 | 0 | 0 | 0 | 140 | 0 | 1 | 61 | 221.74 | No713-Mg-3Al-0.6Zn-0.2Mn
717 | 3 | 0.9 | 0.1 | 96 | 0 | 0 | 0 | 0 | 0 | 0 | 0 | 0 | 0 | 0 | 0 | 0 | 0 | 0 | 0 | 0 | 0 | 0 | 0 | 0 | 105 | 0 | 1 | 58.9 | 218.44 | No714-Mg-3Al-0.9Zn-0.1Mn
718 | 0.5 | 0 | 0 | 99.5 | 0 | 0 | 0 | 0 | 0 | 0 | 0 | 0 | 0 | 0 | 0 | 0 | 0 | 0 | 0 | 0 | 0 | 0 | 0 | 0 | 40 | 0 | 0 | 90 | 200 | No715-Mg-0.5Al
719 | 0.5 | 0 | 0 | 99.5 | 0 | 0 | 0 | 0 | 0 | 0 | 0 | 0 | 0 | 0 | 0 | 0 | 0 | 0 | 0 | 0 | 0 | 0 | 0 | 0 | 50 | 0 | 0 | 85 | 195 | No716-Mg-0.5Al-2
720 | 0.5 | 0 | 0 | 99.5 | 0 | 0 | 0 | 0 | 0 | 0 | 0 | 0 | 0 | 0 | 0 | 0 | 0 | 0 | 0 | 0 | 0 | 0 | 0 | 0 | 65 | 0 | 0 | 80 | 190 | No717-Mg-0.5Al-3
721 | 2 | 0 | 0 | 98 | 0 | 0 | 0 | 0 | 0 | 0 | 0 | 0 | 0 | 0 | 0 | 0 | 0 | 0 | 0 | 0 | 0 | 0 | 0 | 0 | 28 | 0 | 0 | 100 | 220 | No718-Mg-2Al
722 | 2 | 0 | 0 | 98 | 0 | 0 | 0 | 0 | 0 | 0 | 0 | 0 | 0 | 0 | 0 | 0 | 0 | 0 | 0 | 0 | 0 | 0 | 0 | 0 | 35 | 0 | 0 | 95 | 215 | No719-Mg-2Al-2
723 | 2 | 0 | 0 | 98 | 0 | 0 | 0 | 0 | 0 | 0 | 0 | 0 | 0 | 0 | 0 | 0 | 0 | 0 | 0 | 0 | 0 | 0 | 0 | 0 | 46 | 0 | 0 | 85 | 210 | No720-Mg-2Al-3
724 | 2 | 0 | 0.3 | 97.7 | 0 | 0 | 0 | 0 | 0 | 0 | 0 | 0 | 0 | 0 | 0 | 0 | 0 | 0 | 0 | 0 | 0 | 0 | 0 | 0 | 7.5 | 0 | 0 | 160 | 180 | No721-Mg-2Al-0.3Mn-2
725 | 2 | 0 | 0.3 | 97.7 | 0 | 0 | 0 | 0 | 0 | 0 | 0 | 0 | 0 | 0 | 0 | 0 | 0 | 0 | 0 | 0 | 0 | 0 | 0 | 0 | 8.5 | 0 | 0 | 165 | 190 | No722-Mg-2Al-0.3Mn-3
726 | 2 | 0 | 0.3 | 97.7 | 0 | 0 | 0 | 0 | 0 | 0 | 0 | 0 | 0 | 0 | 0 | 0 | 0 | 0 | 0 | 0 | 0 | 0 | 0 | 0 | 8.5 | 0 | 0 | 155 | 250 | No723-Mg-2Al-0.3Mn-4
727 | 2 | 1 | 3 | 94 | 0 | 0 | 0 | 0 | 0 | 0 | 0 | 0 | 0 | 0 | 0 | 0 | 0 | 0 | 0 | 0 | 0 | 0 | 0 | 0 | 6 | 0 | 0 | 175 | 270 | No724-Mg-2Al-1Zn-0,3Mn
728 | 2 | 1 | 3 | 94 | 0 | 0 | 0 | 0 | 0 | 0 | 0 | 0 | 0 | 0 | 0 | 0 | 0 | 0 | 0 | 0 | 0 | 0 | 0 | 0 | 7 | 0 | 0 | 170 | 270 | No725-Mg-2Al-1Zn-0,3Mn-2
729 | 2 | 1 | 3 | 94 | 0 | 0 | 0 | 0 | 0 | 0 | 0 | 0 | 0 | 0 | 0 | 0 | 0 | 0 | 0 | 0 | 0 | 0 | 0 | 0 | 10 | 0 | 0 | 155 | 260 | No726-Mg-2Al-1Zn-0,3Mn-3
730 | 3 | 0 | 0.4 | 96.6 | 0 | 0 | 0 | 0 | 0 | 0 | 0 | 0 | 0 | 0 | 0 | 0 | 0 | 0 | 0 | 0 | 0 | 0 | 0 | 0 | 6.5 | 0 | 0 | 170 | 250 | No727-Mg-3Al-0.4Mn-2
731 | 3 | 0 | 0.4 | 96.6 | 0 | 0 | 0 | 0 | 0 | 0 | 0 | 0 | 0 | 0 | 0 | 0 | 0 | 0 | 0 | 0 | 0 | 0 | 0 | 0 | 8.5 | 0 | 0 | 165 | 260 | No728-Mg-3Al-0.4Mn-3
732 | 3 | 0 | 0.4 | 96.6 | 0 | 0 | 0 | 0 | 0 | 0 | 0 | 0 | 0 | 0 | 0 | 0 | 0 | 0 | 0 | 0 | 0 | 0 | 0 | 0 | 9 | 0 | 0 | 155 | 255 | No729-Mg-3Al-0.4Mn-4
733 | 3 | 0 | 0.4 | 96.6 | 0 | 0 | 0 | 0 | 0 | 0 | 0 | 0 | 0 | 0 | 0 | 0 | 0 | 0 | 0 | 0 | 0 | 0 | 0 | 0 | 9 | 0 | 0 | 155 | 255 | No730-Mg-3Al-0.4Mn-5
734 | 3 | 0 | 0.4 | 96.6 | 0 | 0 | 0 | 0 | 0 | 0 | 0 | 0 | 0 | 0 | 0 | 0 | 0 | 0 | 0 | 0 | 0 | 0 | 0 | 0 | 10 | 0 | 0 | 150 | 245 | No731-Mg-3Al-0.4Mn-6
735 | 3 | 1 | 0 | 96 | 0 | 0 | 0 | 0 | 0 | 0 | 0 | 0 | 0 | 0 | 0 | 0 | 0 | 0 | 0 | 0 | 0 | 0 | 0 | 0 | 3 | 0 | 0 | 100 | 245 | No732-Mg-3Al-1Zn-4
736 | 3 | 1 | 0 | 96 | 0 | 0 | 0 | 0 | 0 | 0 | 0 | 0 | 0 | 0 | 0 | 0 | 0 | 0 | 0 | 0 | 0 | 0 | 0 | 0 | 35 | 0 | 0 | 95 | 245 | No733-Mg-3Al-1Zn-5
737 | 3 | 1 | 0 | 96 | 0 | 0 | 0 | 0 | 0 | 0 | 0 | 0 | 0 | 0 | 0 | 0 | 0 | 0 | 0 | 0 | 0 | 0 | 0 | 0 | 42 | 0 | 0 | 90 | 240 | No734-Mg-3Al-1Zn-6
739 | 3 | 1 | 0 | 95.99 | 0 | 0 | 0 | 0 | 0 | 0 | 0 | 0 | 0 | 0 | 0.01 | 0 | 0 | 0 | 0 | 0 | 0 | 0 | 0 | 0 | 120 | 晶界 | 1 | 52.2 | 259 | No735-Mg-3Al-1Zn-0.01Ti
740 | 3 | 1 | 0 | 95.97 | 0 | 0 | 0 | 0 | 0 | 0 | 0 | 0 | 0 | 0 | 0.03 | 0 | 0 | 0 | 0 | 0 | 0 | 0 | 0 | 0 | 180 | 晶界 | 1 | 51 | 254 | No736-Mg-3Al-1Zn-0.03Ti
742 | 3 | 0 | 0.4 | 96.6 | 0 | 0 | 0 | 0 | 0 | 0 | 0 | 0 | 0 | 0 | 0 | 0 | 0 | 0 | 0 | 0 | 0 | 0 | 0 | 0 | 150 | 晶界 | 1 | 60.2 | 200 | No737-Mg-3Al-0.4Mn-7
743 | 3 | 0 | 0.4 | 96.59 | 0 | 0 | 0 | 0 | 0 | 0 | 0 | 0 | 0 | 0 | 0.01 | 0 | 0 | 0 | 0 | 0 | 0 | 0 | 0 | 0 | 130 | 晶界 | 1 | 61.6 | 240 | No738-Mg-3Al-0.4Mn-0.01Ti
744 | 3 | 0 | 0.4 | 96.58 | 0 | 0 | 0 | 0 | 0 | 0 | 0 | 0 | 0 | 0 | 0.02 | 0 | 0 | 0 | 0 | 0 | 0 | 0 | 0 | 0 | 95 | 晶界 | 1 | 63.3 | 245 | No739-Mg-3Al-0.4Mn-0.02Ti
746 | 3 | 0.3 | 0 | 96.65 | 0 | 0 | 0 | 0 | 0 | 0 | 0 | 0 | 0 | 0 | 0 | 0.05 | 0 | 0 | 0 | 0 | 0 | 0 | 0 | 0 | 200 | 晶界 | 1 | 53 | 200 | No740-Mg-3Al-0.3Zn-0.05Sr
747 | 3 | 0.3 | 0 | 96.6 | 0 | 0 | 0 | 0 | 0 | 0 | 0 | 0 | 0 | 0 | 0 | 0.1 | 0 | 0 | 0 | 0 | 0 | 0 | 0 | 0 | 180 | 晶界 | 1 | 56.4 | 195 | No741-Mg-3Al-0.3Zn-0.1Sr
749 | 3 | 0.3 | 0 | 95.7 | 0 | 0 | 0 | 0 | 0 | 0 | 0 | 0 | 0 | 0 | 0 | 1 | 0 | 0 | 0 | 0 | 0 | 0 | 0 | 0 | 250 | 晶界 | 1 | 54 | 200 | No742-Mg-3Al-0.3Zn-1.0Sr
750 | 3 | 0 | 0.4 | 96.59 | 0 | 0 | 0 | 0 | 0 | 0 | 0 | 0 | 0 | 0 | 0 | 0.01 | 0 | 0 | 0 | 0 | 0 | 0 | 0 | 0 | 160 | 晶界 | 1 | 58.3 | 220 | No743-Mg-3Al-0.4Mn-0.01Sr
751 | 3 | 0 | 0.4 | 96.55 | 0 | 0 | 0 | 0 | 0 | 0 | 0 | 0 | 0 | 0 | 0 | 0.05 | 0 | 0 | 0 | 0 | 0 | 0 | 0 | 0 | 130 | 晶界 | 1 | 58.5 | 220 | No744-Mg-3Al-0.4Mn-0.05Sr
752 | 3 | 0 | 0.4 | 96.5 | 0 | 0 | 0 | 0 | 0 | 0 | 0 | 0 | 0 | 0 | 0 | 0.1 | 0 | 0 | 0 | 0 | 0 | 0 | 0 | 0 | 145 | 晶界 | 1 | 58 | 220 | No745-Mg-3Al-0.4Mn-0.1Sr
753 | 9 | 0 | 0 | 89 | 0 | 2 | 0 | 0 | 0 | 0 | 0 | 0 | 0 | 0 | 0 | 0 | 0 | 0 | 0 | 0 | 0 | 0 | 0 | 0 | 211 | 晶界 | 1 |  |  | No746-Mg-9Al-2Sn
754 | 9 | 0 | 0 | 89 | 0 | 2 | 0 | 0 | 0 | 0 | 0 | 0 | 0 | 0 | 0 | 0 | 0 | 0 | 0 | 0 | 0 | 0 | 0 | 0 | 154 | 晶界 | 1 | 133.71±27.8 | 250.33±4.46 | No747-Mg-9Al-2Sn-2
755 | 9 | 0 | 0.1 | 88.9 | 0 | 2 | 0 | 0 | 0 | 0 | 0 | 0 | 0 | 0 | 0 | 0 | 0 | 0 | 0 | 0 | 0 | 0 | 0 | 0 | 114 | 晶界 | 1 | 154.44±2.63 | 292.48±3.32 | No748-Mg-9Al-2Sn-0.1Mn
756 | 9 | 0 | 0.3 | 88.7 | 0 | 2 | 0 | 0 | 0 | 0 | 0 | 0 | 0 | 0 | 0 | 0 | 0 | 0 | 0 | 0 | 0 | 0 | 0 | 0 | 110 | 晶界 | 1 | 137.42±11.2 | 271.59±15.77 | No749-Mg-9Al-2Sn-0.3Mn
757 | 9 | 0 | 0 | 88.9 | 0 | 2 | 0 | 0 | 0 | 0 | 0 | 0 | 0 | 0 | 0 | 0.1 | 0 | 0 | 0 | 0 | 0 | 0 | 0 | 0 | 211 | 晶界 | 1 | 135 | 280 | No750-Mg-9Al-2Sn-0.1Sr
758 | 9 | 0 | 0 | 88.9 | 0 | 2 | 0 | 0 | 0 | 0 | 0 | 0 | 0 | 0 | 0 | 0.1 | 0 | 0 | 0 | 0 | 0 | 0 | 0 | 0 | 210 | 晶界 | 1 | 138 | 80 | No751-Mg-9Al-2Sn-0.1Sr-2
759 | 9 | 0 | 0.1 | 88.8 | 0 | 2 | 0 | 0 | 0 | 0 | 0 | 0 | 0 | 0 | 0 | 0.1 | 0 | 0 | 0 | 0 | 0 | 0 | 0 | 0 | 222 | 晶界 | 1 | 115 | 263 | No752-Mg-9Al-2Sn-0.1Sr-0.1Mn
760 | 9 | 0 | 0.1 | 88.8 | 0 | 2 | 0 | 0 | 0 | 0 | 0 | 0 | 0 | 0 | 0 | 0.1 | 0 | 0 | 0 | 0 | 0 | 0 | 0 | 0 | 220 | 晶界 | 1 | 128.93 | 264.09 | No753-Mg-9Al-2Sn-0.1Sr-0.1Mn-2
761 | 9 | 0 | 0 | 91 | 0 | 0 | 0 | 0 | 0 | 0 | 0 | 0 | 0 | 0 | 0 | 0 | 0 | 0 | 0 | 0 | 0 | 0 | 0 | 0 | 172 | 晶界 | 1 | 100 | 272 | No754-Mg-9Al
762 | 9 | 0 | 0 | 91 | 0 | 0 | 0 | 0 | 0 | 0 | 0 | 0 | 0 | 0 | 0 | 0 | 0 | 0 | 0 | 0 | 0 | 0 | 0 | 0 | 170 | 晶界 | 1 | 114.3±5.1 | 259.9±2.6 | No755-Mg-9Al-2
763 | 9 | 0 | 0 | 90.8 | 0 | 0 | 0 | 0 | 0 | 0 | 0 | 0 | 0 | 0 | 0 | 0 | 0.2 | 0 | 0 | 0 | 0 | 0 | 0 | 0 | 396 | 晶界 | 1+柱面 | 145 | 260 | No756-Mg-9Al-0.2Sm
764 | 9 | 0 | 0 | 90.5 | 0 | 0 | 0 | 0 | 0 | 0 | 0 | 0 | 0 | 0 | 0 | 0 | 0.5 | 0 | 0 | 0 | 0 | 0 | 0 | 0 | 324 | 晶界 | 1 | 155 | 265 | No757-Mg-9Al-0.5Sm
765 | 9 | 0 | 0 | 90 | 0 | 0 | 0 | 0 | 0 | 0 | 0 | 0 | 0 | 0 | 0 | 0 | 1 | 0 | 0 | 0 | 0 | 0 | 0 | 0 | 263 | 晶界 | 1 | 160 | 275 | No758-Mg-9Al-1Sm
766 | 9 | 0 | 0 | 89 | 0 | 0 | 0 | 0 | 0 | 0 | 0 | 0 | 0 | 0 | 0 | 0 | 2 | 0 | 0 | 0 | 0 | 0 | 0 | 0 | 303 | 晶界 | 1 | 156 | 270 | No759-Mg-9Al-2Sm
767 | 9 | 0 | 0 | 87 | 0 | 0 | 0 | 0 | 0 | 0 | 0 | 0 | 0 | 0 | 0 | 0 | 4 | 0 | 0 | 0 | 0 | 0 | 0 | 0 | 281 | 晶界 | 1 | 155 | 270 | No760-Mg-9Al-4Sm
768 | 9 | 0 | 0 | 89 | 0 | 0 | 0 | 0 | 0 | 0 | 0 | 0 | 0 | 0 | 0 | 0 | 2 | 0 | 0 | 0 | 0 | 0 | 0 | 0 | 334 | 晶界 | 1 | 106 | 259 | No761-Mg-9Al-2Sm-2
769 | 9 | 0 | 0 | 89 | 0 | 0 | 0 | 0 | 0 | 0 | 0 | 0 | 0 | 0 | 0 | 0 | 2 | 0 | 0 | 0 | 0 | 0 | 0 | 0 | 330 | 晶界 | 1 | 131.3±1.8 | 259.4±6.6 | No762-Mg-9Al-2Sm-3
770 | 9 | 0 | 0 | 88.9 | 0 | 0 | 0 | 0 | 0 | 0.1 | 0 | 0 | 0 | 0 | 0 | 0 | 2 | 0 | 0 | 0 | 0 | 0 | 0 | 0 | 269 | 晶界 | 1 | 130 | 260 | No763-Mg-9Al-2Sm-0.1Si
771 | 9 | 0 | 0 | 88.8 | 0 | 0 | 0 | 0 | 0 | 0.2 | 0 | 0 | 0 | 0 | 0 | 0 | 2 | 0 | 0 | 0 | 0 | 0 | 0 | 0 | 256 | 晶界 | 1 | 130 | 255 | No764-Mg-9Al-2Sm-0.2Si
772 | 9 | 0 | 0 | 88.5 | 0 | 0 | 0 | 0 | 0 | 0.5 | 0 | 0 | 0 | 0 | 0 | 0 | 2 | 0 | 0 | 0 | 0 | 0 | 0 | 0 | 292 | 晶界 | 1 | 131 | 258 | No765-Mg-9Al-2Sm-0.5Si
773 | 9 | 0 | 0 | 89 | 0 | 0 | 0 | 0 | 0 | 0 | 0 | 0 | 0 | 0 | 0 | 0 | 2 | 0 | 0 | 0 | 0 | 0 | 0 | 0 | 262 | 晶界 | 1 | 106 | 259 | No766-Mg-9Al-2Sm-4
774 | 9 | 0 | 0 | 88.95 | 0 | 0 | 0 | 0 | 0 | 0 | 0 | 0 | 0 | 0 | 0 | 0.05 | 2 | 0 | 0 | 0 | 0 | 0 | 0 | 0 | 262 | 晶界 | 1 | 110 | 260 | No767-Mg-9Al-2Sm-0.05Sr
775 | 9 | 0 | 0 | 88.9 | 0 | 0 | 0 | 0 | 0 | 0 | 0 | 0 | 0 | 0 | 0 | 0.1 | 2 | 0 | 0 | 0 | 0 | 0 | 0 | 0 | 260 | 晶界 | 1 | 120 | 265 | No768-Mg-9Al-2Sm-0.1Sr
776 | 9 | 0 | 0 | 88.8 | 0 | 0 | 0 | 0 | 0 | 0 | 0 | 0 | 0 | 0 | 0 | 0.2 | 2 | 0 | 0 | 0 | 0 | 0 | 0 | 0 | 285 | 晶界 | 1 | 130 | 278 | No769-Mg-9Al-2Sm-0.2Sr
777 | 9 | 0 | 0 | 88.5 | 0 | 0 | 0 | 0 | 0 | 0 | 0 | 0 | 0 | 0 | 0 | 0.5 | 2 | 0 | 0 | 0 | 0 | 0 | 0 | 0 | 254 | 晶界 | 1 | 135 | 170 | No770-Mg-9Al-2Sm-0.5Sr
778 | 9 | 0 | 0 | 89 | 0 | 0 | 0 | 0 | 0 | 0 | 0 | 0 | 0 | 0 | 0 | 0 | 2 | 0 | 0 | 0 | 0 | 0 | 0 | 0 | 243 | 晶界 | 1 | 151 | 245 | No771-Mg-9Al-2Sm-5
779 | 9 | 0 | 0 | 88.9 | 0 | 0 | 0 | 0 | 0.1 | 0 | 0 | 0 | 0 | 0 | 0 | 0 | 2 | 0 | 0 | 0 | 0 | 0 | 0 | 0 | 273 | 晶界 | 1 | 102 | 177 | No772-Mg-9Al-2Sm-0.1Ca
780 | 9 | 0 | 0 | 88.8 | 0 | 0 | 0 | 0 | 0.2 | 0 | 0 | 0 | 0 | 0 | 0 | 0 | 2 | 0 | 0 | 0 | 0 | 0 | 0 | 0 | 240 | 晶界 | 1 | 104 | 192 | No773-Mg-9Al-2Sm-0.2Ca
781 | 9 | 0 | 0 | 88.8 | 0 | 0 | 0 | 0 | 0.2 | 0 | 0 | 0 | 0 | 0 | 0 | 0 | 2 | 0 | 0 | 0 | 0 | 0 | 0 | 0 | 240 | 晶界 | 1 | 117.2±3 | 194.2±18.9 | No774-Mg-9Al-2Sm-0.2Ca-2
782 | 9 | 0 | 0 | 88.5 | 0 | 0 | 0 | 0 | 0.5 | 0 | 0 | 0 | 0 | 0 | 0 | 0 | 2 | 0 | 0 | 0 | 0 | 0 | 0 | 0 | 228 | 晶界 | 1 | 125 | 210 | No775-Mg-9Al-2Sm-0.5Ca
783 | 7 | 0 | 0 | 91 | 0 | 2 | 0 | 0 | 0 | 0 | 0 | 0 | 0 | 0 | 0 | 0 | 0 | 0 | 0 | 0 | 0 | 0 | 0 | 0 | 225 | 晶界 | 1 | 105 | 210 | No776-Mg-7Al-2Sn
784 | 0 | 6 | 0.5 | 93.4 | 0 | 0 | 0 | 0 | 0.1 | 0 | 0 | 0 | 0 | 0 | 0 | 0 | 0 | 0 | 0 | 0 | 0 | 0 | 0 | 0 | 220 | 晶界 | 1 | 75 | 170 | No777-Mg-6Zn-0.1Ca-0.5Mn
785 | 3 | 0 | 0.4 | 96.6 | 0 | 0 | 0 | 0 | 0 | 0 | 0 | 0 | 0 | 0 | 0 | 0 | 0 | 0 | 0 | 0 | 0 | 0 | 0 | 0 | 80 | 晶界 | 1 | 58 | 198 | No778-Mg-3Al-0.4Mn-8
786 | 3 | 0 | 0.4 | 96.5 | 0 | 0 | 0 | 0 | 0 | 0.1 | 0 | 0 | 0 | 0 | 0 | 0 | 0 | 0 | 0 | 0 | 0 | 0 | 0 | 0 | 80 | 晶界 | 1 | 55 | 195 | No779-Mg-3Al-0.4Mn-0.1Si
787 | 3 | 0 | 0.4 | 96.3 | 0 | 0 | 0 | 0 | 0 | 0.3 | 0 | 0 | 0 | 0 | 0 | 0 | 0 | 0 | 0 | 0 | 0 | 0 | 0 | 0 | 73 | 晶界 | 1 | 50 | 190 | No780-Mg-3Al-0.4Mn-0.3Si
788 | 3 | 0 | 0.4 | 96.1 | 0 | 0 | 0 | 0 | 0 | 0.5 | 0 | 0 | 0 | 0 | 0 | 0 | 0 | 0 | 0 | 0 | 0 | 0 | 0 | 0 | 75 | 晶界 | 1 | 49 | 180 | No781-Mg-3Al-0.4Mn-0.5Si
789 | 3 | 0 | 0.4 | 95.6 | 0 | 0 | 0 | 0 | 0 | 1 | 0 | 0 | 0 | 0 | 0 | 0 | 0 | 0 | 0 | 0 | 0 | 0 | 0 | 0 | 67 | 晶界 | 1 | 48 | 177 | No782-Mg-3Al-0.4Mn-1Si
790 | 3 | 0 | 0.4 | 96.6 | 0 | 0 | 0 | 0 | 0 | 0 | 0 | 0 | 0 | 0 | 0 | 0 | 0 | 0 | 0 | 0 | 0 | 0 | 0 | 0 | 30 | 0 | 0 | 160 | 245 | No783-Mg-3Al-0.4Mn-9
791 | 3 | 0 | 0.4 | 96.5 | 0 | 0 | 0 | 0 | 0 | 0.1 | 0 | 0 | 0 | 0 | 0 | 0 | 0 | 0 | 0 | 0 | 0 | 0 | 0 | 0 | 28 | 0 | 0 | 165 | 254 | No784-Mg-3Al-0.4Mn-0.1Si-2
792 | 3 | 0 | 0.4 | 96.3 | 0 | 0 | 0 | 0 | 0 | 0.3 | 0 | 0 | 0 | 0 | 0 | 0 | 0 | 0 | 0 | 0 | 0 | 0 | 0 | 0 | 25 | 0 | 0 | 175 | 261 | No785-Mg-3Al-0.4Mn-0.3Si-2
793 | 3 | 0 | 0.4 | 96.1 | 0 | 0 | 0 | 0 | 0 | 0.5 | 0 | 0 | 0 | 0 | 0 | 0 | 0 | 0 | 0 | 0 | 0 | 0 | 0 | 0 | 22 | 0 | 0 | 185 | 278 | No786-Mg-3Al-0.4Mn-0.5Si-2
794 | 3 | 0 | 0.4 | 95.6 | 0 | 0 | 0 | 0 | 0 | 1 | 0 | 0 | 0 | 0 | 0 | 0 | 0 | 0 | 0 | 0 | 0 | 0 | 0 | 0 | 15 | 0 | 0 | 190 | 285 | No787-Mg-3Al-0.4Mn-1Si-2
795 | 3 | 0 | 0.4 | 96.6 | 0 | 0 | 0 | 0 | 0 | 0 | 0 | 0 | 0 | 0 | 0 | 0 | 0 | 0 | 0 | 0 | 0 | 0 | 0 | 0 | 15 | 0 | 0 | 170 | 250 | No788-Mg-3Al-0.4Mn-10
796 | 3 | 0 | 0.4 | 96.5 | 0 | 0 | 0 | 0 | 0 | 0.1 | 0 | 0 | 0 | 0 | 0 | 0 | 0 | 0 | 0 | 0 | 0 | 0 | 0 | 0 | 15 | 0 | 0 | 195 | 260 | No789-Mg-3Al-0.4Mn-0.1Si-3
797 | 3 | 0 | 0.4 | 96.3 | 0 | 0 | 0 | 0 | 0 | 0.3 | 0 | 0 | 0 | 0 | 0 | 0 | 0 | 0 | 0 | 0 | 0 | 0 | 0 | 0 | 15 | 0 | 0 | 200 | 265 | No790-Mg-3Al-0.4Mn-0.3Si-3
798 | 3 | 0 | 0.4 | 96.1 | 0 | 0 | 0 | 0 | 0 | 0.5 | 0 | 0 | 0 | 0 | 0 | 0 | 0 | 0 | 0 | 0 | 0 | 0 | 0 | 0 | 15 | 0 | 0 | 220 | 285 | No791-Mg-3Al-0.4Mn-0.5Si-3
799 | 3 | 0 | 0.4 | 95.6 | 0 | 0 | 0 | 0 | 0 | 1 | 0 | 0 | 0 | 0 | 0 | 0 | 0 | 0 | 0 | 0 | 0 | 0 | 0 | 0 | 15 | 0 | 0 | 198 | 283 | No792-Mg-3Al-0.4Mn-1Si-3
800 | 0 | 10 | 0 | 90 | 0 | 0 | 0 | 0 | 0 | 0 | 0 | 0 | 0 | 0 | 0 | 0 | 0 | 0 | 0 | 0 | 0 | 0 | 0 | 0 | 50 | 晶界+晶内 | 1 | 110 | 200 | No793-Mg-10Zn
801 | 2 | 10 | 0 | 88 | 0 | 0 | 0 | 0 | 0 | 0 | 0 | 0 | 0 | 0 | 0 | 0 | 0 | 0 | 0 | 0 | 0 | 0 | 0 | 0 | 30 | 晶界+晶内 | 1 | 125 | 210 | No794-Mg-10Zn-2Al
802 | 3.5 | 10 | 0 | 86.5 | 0 | 0 | 0 | 0 | 0 | 0 | 0 | 0 | 0 | 0 | 0 | 0 | 0 | 0 | 0 | 0 | 0 | 0 | 0 | 0 | 30 | 晶界+晶内 | 1 | 140 | 220 | No795-Mg-10Zn-3.5Al
803 | 5 | 10 | 0 | 85 | 0 | 0 | 0 | 0 | 0 | 0 | 0 | 0 | 0 | 0 | 0 | 0 | 0 | 0 | 0 | 0 | 0 | 0 | 0 | 0 | 20 | 晶界+晶内 | 1 | 170 | 225 | No796-Mg-10Zn-5Al
804 | 0 | 10 | 0 | 90 | 0 | 0 | 0 | 0 | 0 | 0 | 0 | 0 | 0 | 0 | 0 | 0 | 0 | 0 | 0 | 0 | 0 | 0 | 0 | 0 | 25 | 晶界+晶内 | 1 | 100 | 225 | No797-Mg-10Zn-2
805 | 2 | 10 | 0 | 88 | 0 | 0 | 0 | 0 | 0 | 0 | 0 | 0 | 0 | 0 | 0 | 0 | 0 | 0 | 0 | 0 | 0 | 0 | 0 | 0 | 25 | 晶界+晶内 | 1 | 125 | 245 | No798-Mg-10Zn-2Al-2
806 | 3.5 | 10 | 0 | 86.5 | 0 | 0 | 0 | 0 | 0 | 0 | 0 | 0 | 0 | 0 | 0 | 0 | 0 | 0 | 0 | 0 | 0 | 0 | 0 | 0 | 25 | 晶界+晶内 | 1 | 128 | 240 | No799-Mg-10Zn-3.5Al-2
807 | 5 | 10 | 0 | 85 | 0 | 0 | 0 | 0 | 0 | 0 | 0 | 0 | 0 | 0 | 0 | 0 | 0 | 0 | 0 | 0 | 0 | 0 | 0 | 0 | 25 | 晶界+晶内 | 1 | 130 | 230 | No800-Mg-10Zn-5Al-2
808 | 0 | 10 | 0 | 90 | 0 | 0 | 0 | 0 | 0 | 0 | 0 | 0 | 0 | 0 | 0 | 0 | 0 | 0 | 0 | 0 | 0 | 0 | 0 | 0 | 25 | 晶界+晶内 | 1 | 165 | 265 | No801-Mg-10Zn-3
809 | 2 | 10 | 0 | 88 | 0 | 0 | 0 | 0 | 0 | 0 | 0 | 0 | 0 | 0 | 0 | 0 | 0 | 0 | 0 | 0 | 0 | 0 | 0 | 0 | 25 | 晶界+晶内 | 1 | 180 | 275 | No802-Mg-10Zn-2Al-3
810 | 5 | 10 | 0 | 85 | 0 | 0 | 0 | 0 | 0 | 0 | 0 | 0 | 0 | 0 | 0 | 0 | 0 | 0 | 0 | 0 | 0 | 0 | 0 | 0 | 25 | 晶界+晶内 | 1 | 209 | 311 | No803-Mg-10Zn-5Al-3
811 | 5 | 10 | 0 | 85 | 0 | 0 | 0 | 0 | 0 | 0 | 0 | 0 | 0 | 0 | 0 | 0 | 0 | 0 | 0 | 0 | 0 | 0 | 0 | 0 | 20 | 晶界+晶内 | 1 | 156 | 225 | No804-Mg-10Zn-5Al-4
812 | 5 | 10 | 0 | 84.5 | 0 | 0 | 0.5 | 0 | 0 | 0 | 0 | 0 | 0 | 0 | 0 | 0 | 0 | 0 | 0 | 0 | 0 | 0 | 0 | 0 | 20 | 晶界+晶内 | 1 | 160 | 234 | No805-Mg-10Zn-5Al-0.5Ce
813 | 5 | 10 | 0 | 84 | 0 | 0 | 1 | 0 | 0 | 0 | 0 | 0 | 0 | 0 | 0 | 0 | 0 | 0 | 0 | 0 | 0 | 0 | 0 | 0 | 20 | 晶界 | 1 | 161 | 228 | No806-Mg-10Zn-5Al-1Ce
814 | 5 | 10 | 0 | 83 | 0 | 0 | 2 | 0 | 0 | 0 | 0 | 0 | 0 | 0 | 0 | 0 | 0 | 0 | 0 | 0 | 0 | 0 | 0 | 0 | 20 | 晶界 | 1 | 163 | 225 | No807-Mg-10Zn-5Al-2Ce
815 | 0 | 0 | 0 | 100 | 0 | 0 | 0 | 0 | 0 | 0 | 0 | 0 | 0 | 0 | 0 | 0 | 0 | 0 | 0 | 0 | 0 | 0 | 0 | 0 | 20 | 0 | 0 | 22.1 | 74.7 | No808-Mg-7
816 | 0 | 0 | 0 | 98 | 0 | 0 | 0 | 0 | 0 | 0 | 0 | 0 | 0 | 0 | 0 | 0 | 0 | 2 | 0 | 0 | 0 | 0 | 0 | 0 | 331 | 晶界 | 1 | 53.5 | 121.5 | No809-Mg-2Sc
817 | 0 | 0 | 0 | 95 | 0 | 0 | 0 | 0 | 0 | 0 | 0 | 0 | 0 | 0 | 0 | 0 | 0 | 5 | 0 | 0 | 0 | 0 | 0 | 0 | 161 | 晶界 | 1 | 70 | 130 | No810-Mg-5Sc
818 | 0 | 0 | 0 | 90 | 0 | 0 | 0 | 0 | 0 | 0 | 0 | 0 | 0 | 0 | 0 | 0 | 0 | 10 | 0 | 0 | 0 | 0 | 0 | 0 | 69 | 晶界 | 1 | 101 | 143.3 | No811-Mg-10Sc
819 | 0 | 0 | 0 | 85 | 0 | 0 | 0 | 0 | 0 | 0 | 0 | 0 | 0 | 0 | 0 | 0 | 0 | 15 | 0 | 0 | 0 | 0 | 0 | 0 | 35 | 晶界 | 1 | 125 | 152 | No812-Mg-15Sc
820 | 0 | 0 | 0 | 86.5 | 0 | 0 | 0 | 0 | 0 | 0 | 0 | 0 | 0 | 0 | 0 | 0 | 0 | 0 | 10 | 3 | 0.5 | 0 | 0 | 0 | 156 | 晶界 | 1 | 240 | 370 | No813-Mg-10Gd-3Y-0.5Zr-11
821 | 0 | 0 | 0 | 86.5 | 0 | 0 | 0 | 0 | 0 | 0 | 0 | 0 | 0 | 0 | 0 | 0 | 0 | 0 | 10 | 3 | 0.5 | 0 | 0 | 0 | 18 | 0 | 0 | 320 | 416 | No814-Mg-10Gd-3Y-0.5Zr-12
822 | 0 | 0 | 0 | 86.5 | 0 | 0 | 0 | 0 | 0 | 0 | 0 | 0 | 0 | 0 | 0 | 0 | 0 | 0 | 10 | 3 | 0.5 | 0 | 0 | 0 | 21 | 0 | 0 | 318 | 380 | No815-Mg-10Gd-3Y-0.5Zr-13
823 | 0 | 2 | 0 | 82.5 | 0 | 0 | 0 | 0 | 0 | 0 | 0 | 0 | 0 | 0 | 0 | 0 | 0 | 0 | 5 | 10 | 0.5 | 0 | 0 | 0 | 25 | 晶界 | 1 | 175 | 185 | No816-Mg-10Y-5Gd-2Zn-0.5Zr
824 | 0 | 2 | 0 | 82.5 | 0 | 0 | 0 | 0 | 0 | 0 | 0 | 0 | 0 | 0 | 0 | 0 | 0 | 0 | 5 | 10 | 0.5 | 0 | 0 | 0 | 25 | 晶界 | 1 | 155 | 251.7 | No817-Mg-10Y-5Gd-2Zn-0.5Zr-2
825 | 0 | 0.8 | 0 | 98.85 | 0 | 0 | 0 | 0 | 0 | 0 | 0 | 0 | 0 | 0 | 0 | 0 | 0 | 0 | 0 | 0 | 0.35 | 0 | 0 | 0 | 72 | 晶界 | 1 | 45 | 175 | No818-Mg-0.8Zn-0.35Zr
826 | 0 | 0.8 | 0 | 97.85 | 0 | 0 | 0 | 0 | 0 | 0 | 0 | 0 | 0 | 0 | 0 | 0 | 0 | 0 | 0 | 1 | 0.35 | 0 | 0 | 0 | 47 | 晶界 | 1 | 85 | 205 | No819-Mg-1Y-0.8Zn-0.35Zr
827 | 0 | 0.8 | 0 | 96.85 | 0 | 0 | 0 | 0 | 0 | 0 | 0 | 0 | 0 | 0 | 0 | 0 | 0 | 0 | 0 | 2 | 0.35 | 0 | 0 | 0 | 42 | 晶界 | 1 | 90 | 200 | No820-Mg-2Y-0.8Zn-0.35Zr
828 | 0 | 0.8 | 0 | 95.85 | 0 | 0 | 0 | 0 | 0 | 0 | 0 | 0 | 0 | 0 | 0 | 0 | 0 | 0 | 0 | 3 | 0.35 | 0 | 0 | 0 | 34 | 晶界 | 1 | 100 | 200 | No821-Mg-3Y-0.8Zn-0.35Zr
829 | 0 | 0 | 0 | 94.5 | 0 | 0 | 0 | 0 | 0 | 0 | 0 | 0 | 0 | 0 | 0 | 0 | 1 | 0 | 0 | 4 | 0.5 | 0 | 0 | 0 | 62 | 晶界 | 1 | 125 | 215 | No822-Mg-4Y-1Sm-0.5Zr
830 | 0 | 0 | 0 | 91.5 | 0 | 0 | 0 | 0 | 0 | 0 | 0 | 0 | 0 | 0 | 0 | 0 | 4 | 0 | 0 | 4 | 0.5 | 0 | 0 | 0 | 50 | 晶界 | 1 | 130 | 210 | No823-Mg-4Y-4Sm-0.5Zr
831 | 0 | 0 | 0 | 87.5 | 0 | 0 | 0 | 0 | 0 | 0 | 0 | 0 | 0 | 0 | 0 | 0 | 8 | 0 | 0 | 4 | 0.5 | 0 | 0 | 0 | 44 | 晶界 | 1 | 190 | 235 | No824-Mg-4Y-8Sm-0.5Zr
832 | 0 | 0 | 0 | 94.5 | 0 | 0 | 0 | 0 | 0 | 0 | 0 | 0 | 0 | 0 | 0 | 0 | 1 | 0 | 0 | 4 | 0.5 | 0 | 0 | 0 | 65 | 晶界 | 1 | 115 | 210 | No825-Mg-4Y-1Sm-0.5Zr -2
833 | 0 | 0 | 0 | 91.5 | 0 | 0 | 0 | 0 | 0 | 0 | 0 | 0 | 0 | 0 | 0 | 0 | 4 | 0 | 0 | 4 | 0.5 | 0 | 0 | 0 | 61 | 晶界 | 1 | 125 | 240 | No826-Mg-4Y-4Sm-0.5Zr-2
834 | 0 | 0 | 0 | 87.5 | 0 | 0 | 0 | 0 | 0 | 0 | 0 | 0 | 0 | 0 | 0 | 0 | 8 | 0 | 0 | 4 | 0.5 | 0 | 0 | 0 | 45 | 晶界 | 1 | 175 | 208 | No827-Mg-4Y-8Sm-0.5Zr-2
835 | 0 | 0 | 0 | 94.5 | 0 | 0 | 0 | 0 | 0 | 0 | 0 | 0 | 0 | 0 | 0 | 0 | 1 | 0 | 0 | 4 | 0.5 | 0 | 0 | 0 | 45 | 晶界 | 1 | 190 | 310 | No828-Mg-4Y-1Sm-0.5Zr -3
836 | 0 | 0 | 0 | 91.5 | 0 | 0 | 0 | 0 | 0 | 0 | 0 | 0 | 0 | 0 | 0 | 0 | 4 | 0 | 0 | 4 | 0.5 | 0 | 0 | 0 | 45 | 晶界 | 1 | 215 | 350 | No829-Mg-4Y-4Sm-0.5Zr-3
837 | 0 | 0 | 0 | 87.5 | 0 | 0 | 0 | 0 | 0 | 0 | 0 | 0 | 0 | 0 | 0 | 0 | 8 | 0 | 0 | 4 | 0.5 | 0 | 0 | 0 | 45 | 晶界 | 1 | 238 | 240 | No830-Mg-4Y-8Sm-0.5Zr-3
838 | 0 | 0 | 0 | 91.5 | 0 | 0 | 0 | 0 | 0 | 0 | 0 | 0 | 0 | 0 | 0 | 0 | 4 | 0 | 0 | 4 | 0.5 | 0 | 0 | 0 | 10 | 0 | 0 | 310 | 400 | No831-Mg-4Y-4Sm-0.5Zr-4
839 | 0 | 0 | 0 | 91.9 | 0 | 0 | 0 | 0 | 0 | 0 | 0 | 0 | 0 | 0 | 0 | 0 | 0 | 0 | 2 | 4 | 0.5 | 1.6 | 0 | 0 | 10 | 0 | 0 | 195 | 255 | No832-Mg-4Y-0.5Zr-2Gd-1.6Nd
840 | 0 | 0 | 0 | 90.4 | 0 | 0 | 0 | 0 | 0 | 0 | 0 | 0 | 0 | 0 | 0 | 0 | 0 | 0 | 2 | 5.5 | 0.5 | 1.6 | 0 | 0 | 10 | 0 | 0 | 200 | 30 | No833-Mg-5.5Y-0.5Zr-2Gd-1.6Nd
841 | 0 | 0 | 0 | 91.5 | 0 | 0 | 0 | 0 | 0 | 0 | 0 | 0 | 0 | 0 | 0 | 0 | 4 | 0 | 0 | 4 | 0.5 | 0 | 0 | 0 | 8 | 0 | 0 | 185 | 280 | No834-Mg-4Y-4Sm-0.5Zr-5
842 | 0 | 0 | 0 | 91.5 | 0 | 0 | 0 | 0 | 0 | 0 | 0 | 0 | 0 | 0 | 0 | 0 | 4 | 0 | 0 | 4 | 0.5 | 0 | 0 | 0 | 8 | 0 | 0 | 250 | 385 | No835-Mg-4Y-4Sm-0.5Zr-6
843 | 0 | 0.5 | 0 | 98.7 | 0 | 0 | 0.3 | 0 | 0 | 0 | 0 | 0 | 0 | 0 | 0 | 0 | 0 | 0 | 0 | 0 | 0.5 | 0 | 0 | 0 | 5.54 | 0 | 0 | 158 | 220 | No836-Mg-0.3Ce-0.5Zn-0.5Zr
844 | 0 | 1.5 | 0 | 97.7 | 0 | 0 | 0.3 | 0 | 0 | 0 | 0 | 0 | 0 | 0 | 0 | 0 | 0 | 0 | 0 | 0 | 0.5 | 0 | 0 | 0 | 6.93 | 0 | 0 | 175 | 240 | No837-Mg-0.3Ce-1.5Zn-0.5Zr
845 | 0 | 2 | 0 | 97.2 | 0 | 0 | 0.3 | 0 | 0 | 0 | 0 | 0 | 0 | 0 | 0 | 0 | 0 | 0 | 0 | 0 | 0.5 | 0 | 0 | 0 | 6.95 | 0 | 0 | 190 | 250 | No838-Mg-0.3Ce-2Zn-0.5Zr
846 | 0 | 0 | 0 | 88.5 | 0 | 0 | 0 | 0 | 0 | 0 | 0 | 0 | 0 | 0 | 0 | 0 | 0 | 0 | 8 | 3 | 0.5 | 0 | 0 | 0 | 0.8 | 0 | 0 | 420 | 458 | No839-Mg-8Gd-3Y-0.5Zr-9
847 | 0 | 0 | 0 | 88.5 | 0 | 0 | 0 | 0 | 0 | 0 | 0 | 0 | 0 | 0 | 0 | 0 | 0 | 0 | 8 | 3 | 0.5 | 0 | 0 | 0 | 4.13 | 0 | 0 | 268 | 334 | No840-Mg-8Gd-3Y-0.5Zr-10
848 | 0 | 0 | 0 | 88.5 | 0 | 0 | 0 | 0 | 0 | 0 | 0 | 0 | 0 | 0 | 0 | 0 | 0 | 0 | 8 | 3 | 0.5 | 0 | 0 | 0 | 10.07 | 0 | 0 | 233 | 300 | No841-Mg-8Gd-3Y-0.5Zr-11
849 | 0 | 1 | 0 | 97 | 0 | 0 | 0 | 0 | 0 | 0 | 0 | 0 | 0 | 0 | 0 | 0 | 0 | 0 | 1 | 1 | 0 | 0 | 0 | 0 | 20 | 晶界 | 1 | 119 | 178 | No842-Mg-1Gd-1Y-1Zn-6
850 | 0 | 1 | 0 | 97 | 0 | 0 | 0 | 0 | 0 | 0 | 0 | 0 | 0 | 0 | 0 | 0 | 0 | 0 | 1 | 1 | 0 | 0 | 0 | 0 | 20 | 晶界 | 1 | 139 | 234 | No843-Mg-1Gd-1Y-1Zn-7
851 | 0 | 1 | 0 | 97 | 0 | 0 | 0 | 0 | 0 | 0 | 0 | 0 | 0 | 0 | 0 | 0 | 0 | 0 | 1 | 1 | 0 | 0 | 0 | 0 | 20 | 晶界 | 1 | 128 | 211 | No844-Mg-1Gd-1Y-1Zn-8
852 | 0 | 1.5 | 0 | 96.5 | 0 | 0 | 0 | 0 | 0 | 0 | 0 | 0 | 0 | 0 | 0 | 0 | 0 | 0 | 1 | 1 | 0 | 0 | 0 | 0 | 20 | 晶界 | 1 | 113 | 193 | No845-Mg-1Gd-1Y-1.5Zn-6
853 | 0 | 1.5 | 0 | 96.5 | 0 | 0 | 0 | 0 | 0 | 0 | 0 | 0 | 0 | 0 | 0 | 0 | 0 | 0 | 1 | 1 | 0 | 0 | 0 | 0 | 20 | 晶界 | 1 | 141 | 252 | No846-Mg-1Gd-1Y-1.5Zn-7
854 | 0 | 1.5 | 0 | 96.5 | 0 | 0 | 0 | 0 | 0 | 0 | 0 | 0 | 0 | 0 | 0 | 0 | 0 | 0 | 1 | 1 | 0 | 0 | 0 | 0 | 20 | 晶界 | 1 | 124 | 210 | No847-Mg-1Gd-1Y-1.5Zn-8
855 | 0 | 2 | 0 | 96 | 0 | 0 | 0 | 0 | 0 | 0 | 0 | 0 | 0 | 0 | 0 | 0 | 0 | 0 | 1 | 1 | 0 | 0 | 0 | 0 | 20 | 晶界 | 1 | 110 | 189 | No848-Mg-1Gd-1Y-2Zn-6
856 | 0 | 2 | 0 | 96 | 0 | 0 | 0 | 0 | 0 | 0 | 0 | 0 | 0 | 0 | 0 | 0 | 0 | 0 | 1 | 1 | 0 | 0 | 0 | 0 | 20 | 晶界 | 1 | 145 | 265 | No849-Mg-1Gd-1Y-2Zn-7
857 | 0 | 2 | 0 | 96 | 0 | 0 | 0 | 0 | 0 | 0 | 0 | 0 | 0 | 0 | 0 | 0 | 0 | 0 | 1 | 1 | 0 | 0 | 0 | 0 | 20 | 晶界 | 1 | 117 | 199 | No850-Mg-1Gd-1Y-2Zn-8
858 | 5 | 2 | 0 | 93 | 0 | 0 | 0 | 0 | 0 | 0 | 0 | 0 | 0 | 0 | 0 | 0 | 0 | 0 | 0 | 0 | 0 | 0 | 0 | 0 | 43.3 | 0 | 0 | 134 | 288 | No851-Mg-5Al-2Zn
859 | 5 | 2 | 0 | 92.5 | 0 | 0.5 | 0 | 0 | 0 | 0 | 0 | 0 | 0 | 0 | 0 | 0 | 0 | 0 | 0 | 0 | 0 | 0 | 0 | 0 | 42.5 | 0 | 0 | 137 | 287 | No852-Mg-5Al-2Zn-0.5Sn
860 | 5 | 2 | 0 | 92 | 0 | 1 | 0 | 0 | 0 | 0 | 0 | 0 | 0 | 0 | 0 | 0 | 0 | 0 | 0 | 0 | 0 | 0 | 0 | 0 | 38.3 | 0 | 0 | 152 | 294 | No853-Mg-5Al-2Zn-1Sn
861 | 5 | 2 | 0 | 91 | 0 | 2 | 0 | 0 | 0 | 0 | 0 | 0 | 0 | 0 | 0 | 0 | 0 | 0 | 0 | 0 | 0 | 0 | 0 | 0 | 33.4 | 0 | 0 | 155 | 312 | No854-Mg-5Al-2Zn-2Sn
862 | 5 | 2 | 0 | 93 | 0 | 0 | 0 | 0 | 0 | 0 | 0 | 0 | 0 | 0 | 0 | 0 | 0 | 0 | 0 | 0 | 0 | 0 | 0 | 0 | 3.2 | 0 | 0 | 238 | 329 | No855-Mg-5Al-2Zn-2
863 | 5 | 2 | 0 | 92.5 | 0 | 0.5 | 0 | 0 | 0 | 0 | 0 | 0 | 0 | 0 | 0 | 0 | 0 | 0 | 0 | 0 | 0 | 0 | 0 | 0 | 3.2 | 0 | 0 | 240 | 327 | No856-Mg-5Al-2Zn-0.5Sn-2
864 | 5 | 2 | 0 | 92 | 0 | 1 | 0 | 0 | 0 | 0 | 0 | 0 | 0 | 0 | 0 | 0 | 0 | 0 | 0 | 0 | 0 | 0 | 0 | 0 | 3.1 | 0 | 0 | 261 | 337 | No857-Mg-5Al-2Zn-1Sn-2
865 | 5 | 2 | 0 | 91 | 0 | 2 | 0 | 0 | 0 | 0 | 0 | 0 | 0 | 0 | 0 | 0 | 0 | 0 | 0 | 0 | 0 | 0 | 0 | 0 | 2.9 | 0 | 0 | 271 | 338 | No858-Mg-5Al-2Zn-2Sn-2
866 | 5 | 2 | 0 | 90.5 | 0 | 2 | 0 | 0 | 0 | 0 | 0 | 0 | 0 | 0.5 | 0 | 0 | 0 | 0 | 0 | 0 | 0 | 0 | 0 | 0 | 2.3 | 0 | 0 | 212 | 312 | No859-Mg-5Al-2Zn-2Sn-0.5Bi
867 | 9 | 1 | 0.2 | 89.8 | 0 | 0 | 0 | 0 | 0 | 0 | 0 | 0 | 0 | 0 | 0 | 0 | 0 | 0 | 0 | 0 | 0 | 0 | 0 | 0 | 3.8 | 0 | 0 | 254 | 334 | No860-Mg-9Al-1Zn-0.2Mn
869 | 3 | 0 | 0.3 | 95.7 | 0 | 1 | 0 | 0 | 0 | 0 | 0 | 0 | 0 | 0 | 0 | 0 | 0 | 0 | 0 | 0 | 0 | 0 | 0 | 0 | 314 | 晶界+晶内 | 1 | 73 | 165 | No861-Mg-3Al-1Sn-0.3Mn
870 | 6 | 0 | 0.3 | 92.7 | 0 | 1 | 0 | 0 | 0 | 0 | 0 | 0 | 0 | 0 | 0 | 0 | 0 | 0 | 0 | 0 | 0 | 0 | 0 | 0 | 68 | 晶界+晶内 | 1 | 108 | 204 | No862-Mg-6Al-1Sn-0.3Mn
871 | 9 | 0 | 0.3 | 89.7 | 0 | 1 | 0 | 0 | 0 | 0 | 0 | 0 | 0 | 0 | 0 | 0 | 0 | 0 | 0 | 0 | 0 | 0 | 0 | 0 | 63 | 晶界+晶内 | 1 | 132 | 190 | No863-Mg-9Al-1Sn-0.3Mn
873 | 3 | 0 | 0.3 | 93.7 | 0 | 3 | 0 | 0 | 0 | 0 | 0 | 0 | 0 | 0 | 0 | 0 | 0 | 0 | 0 | 0 | 0 | 0 | 0 | 0 | 286 | 晶界+晶内 | 1 | 78 | 179 | No864-Mg-3Al-3Sn-0.3Mn
874 | 6 | 0 | 0.3 | 90.7 | 0 | 3 | 0 | 0 | 0 | 0 | 0 | 0 | 0 | 0 | 0 | 0 | 0 | 0 | 0 | 0 | 0 | 0 | 0 | 0 | 60 | 晶界+晶内 | 1 | 116 | 204 | No865-Mg-6Al-3Sn-0.3Mn
875 | 9 | 0 | 0.3 | 87.7 | 0 | 3 | 0 | 0 | 0 | 0 | 0 | 0 | 0 | 0 | 0 | 0 | 0 | 0 | 0 | 0 | 0 | 0 | 0 | 0 | 58 | 晶界+晶内 | 1 | 140 | 157 | No866-Mg-9Al-3Sn-0.3Mn
877 | 1 | 0 | 0.3 | 93.7 | 0 | 5 | 0 | 0 | 0 | 0 | 0 | 0 | 0 | 0 | 0 | 0 | 0 | 0 | 0 | 0 | 0 | 0 | 0 | 0 | 357 | 晶界+晶内 | 1 | 85 | 190 | No867-Mg-1Al-5Sn-0.3Mn
878 | 1 | 0 | 0.3 | 93.7 | 0 | 5 | 0 | 0 | 0 | 0 | 0 | 0 | 0 | 0 | 0 | 0 | 0 | 0 | 0 | 0 | 0 | 0 | 0 | 0 | 60 | 晶界+晶内 | 1 | 121 | 180 | No868-Mg-1Al-5Sn-0.3Mn-2
879 | 1 | 0 | 0.3 | 93.7 | 0 | 5 | 0 | 0 | 0 | 0 | 0 | 0 | 0 | 0 | 0 | 0 | 0 | 0 | 0 | 0 | 0 | 0 | 0 | 0 | 56 | 晶界+晶内 | 1 | 156 | 184 | No869-Mg-1Al-5Sn-0.3Mn-3