## Sheet1
Model Type | Tree Index | Feature | Threshold | Left Child Values | Right Child Values | Left Greater Than Right
Gradient Boosting | 1 | 晶粒尺寸 | 20.88 | 27.08922 | -43.91175 | TRUE
Gradient Boosting | 2 | 晶粒尺寸 | 20.88 | 24.3803 | -39.52057 | TRUE
Gradient Boosting | 3 | 计算总强度 | 127.7723 | -49.5423 | 16.28474 | FALSE
Gradient Boosting | 4 | 计算总强度 | 128.6273 | -44.03203 | 14.88262 | FALSE
Gradient Boosting | 5 | 计算总强度 | 128.6273 | -39.62882 | 13.39436 | FALSE
Gradient Boosting | 6 | 计算总强度 | 127.7723 | -36.16864 | 11.88876 | FALSE
Gradient Boosting | 7 | 晶粒尺寸 | 20.88 | 15.1215 | -24.51202 | TRUE
Gradient Boosting | 8 | 晶粒尺寸 | 24.9 | 13.27946 | -22.67531 | TRUE
Gradient Boosting | 9 | 计算总强度 | 128.6273 | -26.90173 | 9.092661 | FALSE
Gradient Boosting | 10 | 晶粒尺寸 | 24.9 | 11.3619 | -19.40099 | TRUE
Gradient Boosting | 11 | 晶粒尺寸 | 20.88 | 10.51515 | -17.04511 | TRUE
Gradient Boosting | 12 | Interant d electrons | 5.5 | -3.645277 | 42.85226 | FALSE
Gradient Boosting | 13 | 计算总强度 | 125.1131 | -20.48451 | 6.360488 | FALSE
Gradient Boosting | 14 | Interant d electrons | 5.5 | -3.171551 | 37.28335 | FALSE
Gradient Boosting | 15 | Gd | 9.75 | -4.787417 | 21.1369 | FALSE
Gradient Boosting | 16 | Radii gamma | 1.077484 | -42.43477 | 2.094587 | FALSE
Gradient Boosting | 17 | frac d valence electrons | 0.005837944 | -27.4751 | 2.853183 | FALSE
Gradient Boosting | 18 | Gd | 9.75 | -4.131933 | 18.24287 | FALSE
Gradient Boosting | 19 | 晶粒尺寸 | 26.5 | 5.88681 | -10.84106 | TRUE
Gradient Boosting | 20 | Radii gamma | 1.068284 | -49.2056 | 1.140237 | FALSE
Gradient Boosting | 21 | 计算总强度 | 1143.972 | -0.6077754 | 86.608 | FALSE
Gradient Boosting | 22 | mean AtomicWeight | 24.43882 | -24.10835 | 2.150081 | FALSE
Gradient Boosting | 23 | 晶粒尺寸 | 26.5 | 5.048168 | -9.296626 | TRUE
Gradient Boosting | 24 | 计算晶界 | 406.9467 | -0.8931292 | 45.71197 | FALSE
Gradient Boosting | 25 | 晶粒尺寸 | 53.8 | 2.911703 | -13.47376 | TRUE
Gradient Boosting | 26 | 惯习面 | 3.5 | 14.47658 | -2.447161 | TRUE
Gradient Boosting | 27 | Nd fraction | 0.001839052 | 0.2378128 | -136.2668 | TRUE
Gradient Boosting | 28 | Y | 4.25 | 1.20596 | -25.41793 | TRUE
Gradient Boosting | 29 | Radii gamma | 1.068284 | -34.8692 | 0.8080207 | FALSE
Gradient Boosting | 30 | 析出相分布 | 2.5 | -1.391664 | 19.09077 | FALSE
Gradient Boosting | 31 | Zn fraction | 0.008235204 | 1.027392 | -25.7782 | TRUE
Gradient Boosting | 32 | Y fraction | 0.01303813 | 1.061523 | -22.37364 | TRUE
Gradient Boosting | 33 | frac d valence electrons | 0.005882615 | -15.40488 | 1.632502 | FALSE
Gradient Boosting | 34 | APE mean | 0.01952606 | -26.65094 | 0.813404 | FALSE
Gradient Boosting | 35 | Radii gamma | 1.068284 | -29.97925 | 0.6947064 | FALSE
Gradient Boosting | 36 | 晶粒尺寸 | 53.8 | 2.073119 | -9.593257 | TRUE
Gradient Boosting | 37 | Gd fraction | 0.01663097 | -2.035232 | 8.882742 | FALSE
Gradient Boosting | 38 | frac d valence electrons | 0.005882615 | -12.69338 | 1.345156 | FALSE
Gradient Boosting | 39 | 析出相分布 | 2.5 | -1.08325 | 14.85997 | FALSE
Gradient Boosting | 40 | Y fraction | 0.01303813 | 0.8764434 | -18.47273 | TRUE
Gradient Boosting | 41 | La fraction | 0.0002939543 | -0.2314125 | 66.18399 | FALSE
Gradient Boosting | 42 | 惯习面 | 3.5 | 9.128513 | -1.543109 | TRUE
Gradient Boosting | 43 | 晶粒尺寸 | 53.8 | 1.711428 | -7.919547 | TRUE
Gradient Boosting | 44 | Ce fraction | 0.0002638916 | 0.5322823 | -24.92855 | TRUE
Gradient Boosting | 45 | Mean cohesive energy | 1.677753 | 0.2120103 | -60.63495 | TRUE
Gradient Boosting | 46 | Y | 4.25 | 0.7653228 | -16.13065 | TRUE
Gradient Boosting | 47 | frac d valence electrons | 0.005882615 | -10.37764 | 1.09975 | FALSE
Gradient Boosting | 48 | Zn fraction | 0.008235204 | 0.6790583 | -17.03819 | TRUE
Gradient Boosting | 49 | Nd | 1 | 0.132238 | -75.77236 | TRUE
Gradient Boosting | 50 | 析出相分布 | 2.5 | -0.851147 | 11.67599 | FALSE
Gradient Boosting | 51 | Y | 4.25 | 0.6710631 | -14.14395 | TRUE
Gradient Boosting | 52 | Mean cohesive energy | 1.677753 | 0.1808626 | -51.7267 | TRUE
Gradient Boosting | 53 | APE mean | 0.01952606 | -16.98936 | 0.5185262 | FALSE
Gradient Boosting | 54 | Radii gamma | 1.068284 | -19.00601 | 0.4404244 | FALSE
Gradient Boosting | 55 | Zn fraction | 0.008235204 | 0.5706262 | -14.31753 | TRUE
Gradient Boosting | 56 | Radii gamma | 1.079571 | -8.83965 | 0.8805782 | FALSE
Gradient Boosting | 57 | 惯习面 | 3.5 | 6.721221 | -1.136174 | TRUE
Gradient Boosting | 58 | Y fraction | 0.01222779 | 0.6555524 | -11.48274 | TRUE
Gradient Boosting | 59 | Ce fraction | 0.0002638916 | 0.3868794 | -18.11885 | TRUE
Gradient Boosting | 60 | APE mean | 0.01952606 | -14.49409 | 0.4423689 | FALSE
Gradient Boosting | 61 | Zn fraction | 0.008589553 | 0.4727651 | -13.09559 | TRUE
Gradient Boosting | 62 | Mean cohesive energy | 1.677753 | 0.1453467 | -41.56915 | TRUE
Gradient Boosting | 63 | 惯习面 | 3.5 | 5.916005 | -1.000058 | TRUE
Gradient Boosting | 64 | Radii local mismatch | 1.519099 | 0.2940937 | -18.46255 | TRUE
Gradient Boosting | 65 | 计算晶界 | 406.9467 | -0.3220116 | 16.48114 | FALSE
Gradient Boosting | 66 | Gd fraction | 0.02782402 | -0.1678384 | 31.94524 | FALSE
Gradient Boosting | 67 | Ce | 0.14 | 0.3349045 | -15.6847 | TRUE
Gradient Boosting | 68 | 晶粒尺寸 | 387.5 | 0.1319697 | -37.74335 | TRUE
Gradient Boosting | 69 | MagpieData mean Number | 12.11577 | -2.894735 | 1.759545 | FALSE
Gradient Boosting | 70 | Nd | 1 | 0.09059335 | -51.90999 | TRUE
Gradient Boosting | 71 | Radii gamma | 1.079571 | -6.770641 | 0.6744699 | FALSE
Gradient Boosting | 72 | APE mean | 0.01952606 | -12.26597 | 0.3743652 | FALSE
Gradient Boosting | 73 | MagpieData mean GSbandgap | 0.0001405175 | 0.3232908 | -13.95124 | TRUE
Gradient Boosting | 74 | Zr | 0.505 | 0.4265622 | -10.21895 | TRUE
Gradient Boosting | 75 | Zn fraction | 0.008589553 | 0.3967785 | -10.99076 | TRUE
Gradient Boosting | 76 | Y fraction | 0.01222779 | 0.4899693 | -8.582365 | TRUE
Gradient Boosting | 77 | 计算总强度 | 33.58347 | -11.33403 | 0.3459221 | FALSE
Gradient Boosting | 78 | Ce | 0.14 | 0.2881387 | -13.4945 | TRUE
Gradient Boosting | 79 | APE mean | 0.01952606 | -10.88903 | 0.3323402 | FALSE
Gradient Boosting | 80 | Radii gamma | 1.079571 | -6.035824 | 0.6012698 | FALSE
Gradient Boosting | 81 | Zr | 0.505 | 0.3841878 | -9.203802 | TRUE
Gradient Boosting | 82 | Y fraction | 0.01222779 | 0.4497229 | -7.877404 | TRUE
Gradient Boosting | 83 | 晶粒尺寸 | 312 | 0.1757802 | -20.00379 | TRUE
Gradient Boosting | 84 | 惯习面 | 3.5 | 4.545046 | -0.7683071 | TRUE
Gradient Boosting | 85 | mean Electronegativity | 1.307283 | -6.114407 | 0.5453077 | FALSE
Gradient Boosting | 86 | frac p valence electrons | 0.0429067 | 0.1071071 | -30.63264 | TRUE
Gradient Boosting | 87 | Ag fraction | 0.003246228 | -0.1299492 | 24.73366 | FALSE
Gradient Boosting | 88 | Radii local mismatch | 1.519099 | 0.2208085 | -13.86187 | TRUE
Gradient Boosting | 89 | 计算总强度 | 33.58347 | -9.926534 | 0.3029642 | FALSE
Gradient Boosting | 90 | APE mean | 0.01952606 | -9.969207 | 0.3042666 | FALSE
Gradient Boosting | 91 | 晶粒尺寸 | 312 | 0.1571253 | -17.88086 | TRUE
Gradient Boosting | 92 | Zn | 2.015 | 0.3166774 | -8.771965 | TRUE
Gradient Boosting | 93 | 计算总强度 | 123.5508 | -3.08598 | 0.9398213 | FALSE
Gradient Boosting | 94 | Ce fraction | 0.0002638916 | 0.2449947 | -11.47392 | TRUE
Gradient Boosting | 95 | Ag | 1.25 | -0.1162542 | 22.12705 | FALSE
Gradient Boosting | 96 | MagpieData mean SpaceGroupNumber | 193.4777 | 37.6636 | -0.06573055 | TRUE
Gradient Boosting | 97 | Y fraction | 0.01207844 | 0.4326934 | -5.625014 | TRUE
Gradient Boosting | 98 | Radii gamma | 1.079571 | -5.013167 | 0.499396 | FALSE
Gradient Boosting | 99 | 析出相分布 | 1.5 | 0.6114604 | -4.06825 | TRUE
Gradient Boosting | 100 | Yang delta | 0.03430198 | 0.1572883 | -14.88996 | TRUE
Gradient Boosting | 1 | 晶粒尺寸 | 13.11 | 29.94744 | -39.08802 | TRUE
Gradient Boosting | 2 | 晶粒尺寸 | 13.11 | 26.95269 | -35.17922 | TRUE
Gradient Boosting | 3 | 晶粒尺寸 | 13.11 | 24.25742 | -31.6613 | TRUE
Gradient Boosting | 4 | 晶粒尺寸 | 24.9 | 18.70741 | -33.67333 | TRUE
Gradient Boosting | 5 | 晶粒尺寸 | 22.5 | 17.35365 | -29.63218 | TRUE
Gradient Boosting | 6 | 计算总强度 | 127.7723 | -34.84122 | 12.10446 | FALSE
Gradient Boosting | 7 | 计算总强度 | 127.7723 | -31.3571 | 10.89402 | FALSE
Gradient Boosting | 8 | 计算总强度 | 127.7723 | -28.22139 | 9.804615 | FALSE
Gradient Boosting | 9 | 晶粒尺寸 | 24.9 | 11.19761 | -20.15569 | TRUE
Gradient Boosting | 10 | 计算总强度 | 127.7723 | -23.23909 | 8.073673 | FALSE
Gradient Boosting | 11 | 晶粒尺寸 | 24.9 | 9.708117 | -17.47461 | TRUE
Gradient Boosting | 12 | 晶粒尺寸 | 59.5 | 5.097921 | -27.05819 | TRUE
Gradient Boosting | 13 | 晶粒尺寸 | 22.5 | 8.407107 | -14.35553 | TRUE
Gradient Boosting | 14 | 惯习面 | 6.5 | -2.14761 | 53.88548 | FALSE
Gradient Boosting | 15 | frac f valence electrons | 0.0563586 | -4.360442 | 23.44949 | FALSE
Gradient Boosting | 16 | Interant d electrons | 5.5 | -2.841853 | 31.86503 | FALSE
Gradient Boosting | 17 | frac d valence electrons | 0.01369688 | -15.38154 | 5.008771 | FALSE
Gradient Boosting | 18 | Mean cohesive energy | 1.577244 | -6.484858 | 11.24042 | FALSE
Gradient Boosting | 19 | 惯习面 | 6.5 | -1.625934 | 40.79616 | FALSE
Gradient Boosting | 20 | frac f valence electrons | 0.0563586 | -3.44408 | 18.52149 | FALSE
Gradient Boosting | 21 | Yang delta | 0.006462515 | -49.99834 | 1.06758 | FALSE
Gradient Boosting | 22 | 晶粒尺寸 | 22.5 | 5.350731 | -9.136625 | TRUE
Gradient Boosting | 23 | 惯习面 | 6.5 | -1.346532 | 33.78572 | FALSE
Gradient Boosting | 24 | Mn fraction | 0.002382632 | -1.236239 | 34.24383 | FALSE
Gradient Boosting | 25 | MagpieData avg_dev NdValence | 0.023649 | -19.6049 | 2.035893 | FALSE
Gradient Boosting | 26 | frac f valence electrons | 0.0563586 | -2.619361 | 14.08634 | FALSE
Gradient Boosting | 27 | 晶粒尺寸 | 59.5 | 2.5632 | -13.60467 | TRUE
Gradient Boosting | 28 | 惯习面 | 6.5 | -1.129533 | 28.34101 | FALSE
Gradient Boosting | 29 | MagpieData avg_dev GSvolume_pa | 0.05707081 | -35.83937 | 0.8305024 | FALSE
Gradient Boosting | 30 | 晶粒尺寸 | 59.5 | 2.20696 | -11.71386 | TRUE
Gradient Boosting | 31 | 计算晶界 | 446.2336 | -0.2909796 | 83.22017 | FALSE
Gradient Boosting | 32 | 计算晶界 | 193.8539 | -1.92007 | 12.20968 | FALSE
Gradient Boosting | 33 | 计算总强度 | 33.58347 | -25.99331 | 0.8415101 | FALSE
Gradient Boosting | 34 | Interant f electrons | 12 | 0.6161034 | -34.74823 | TRUE
Gradient Boosting | 35 | MagpieData avg_dev GSvolume_pa | 0.05707081 | -29.69635 | 0.6881506 | FALSE
Gradient Boosting | 36 | Nd fraction | 0.001839052 | 0.1838551 | -105.349 | TRUE
Gradient Boosting | 37 | mean AtomicRadius | 1.478977 | 38.03245 | -0.4695365 | TRUE
Gradient Boosting | 38 | 惯习面 | 6.5 | -0.815325 | 20.45725 | FALSE
Gradient Boosting | 39 | Mn fraction | 0.002492641 | -0.7254303 | 22.40774 | FALSE
Gradient Boosting | 40 | Interant f electrons | 12 | 0.5323712 | -30.02574 | TRUE
Gradient Boosting | 41 | Ag fraction | 0.0007401867 | -0.8930315 | 17.41411 | FALSE
Gradient Boosting | 42 | mean AtomicRadius | 1.478977 | 34.2726 | -0.4231185 | TRUE
Gradient Boosting | 43 | 计算总强度 | 33.58347 | -21.05628 | 0.681678 | FALSE
Gradient Boosting | 44 | Nd | 1 | 0.1554597 | -89.07838 | TRUE
Gradient Boosting | 45 | MagpieData avg_dev GSvolume_pa | 0.05707081 | -23.56488 | 0.5460667 | FALSE
Gradient Boosting | 46 | 惯习面 | 6.5 | -0.7031507 | 17.64269 | FALSE
Gradient Boosting | 47 | Gd fraction | 0.02782402 | -0.2530187 | 48.1579 | FALSE
Gradient Boosting | 48 | frac f valence electrons | 0.0563586 | -1.479459 | 7.956202 | FALSE
Gradient Boosting | 49 | 惯习面 | 3.5 | 8.389138 | -1.39819 | TRUE
Gradient Boosting | 50 | mean AtomicRadius | 1.478977 | 29.63462 | -0.3658595 | TRUE
Gradient Boosting | 51 | Nd | 1 | 0.1369477 | -78.47101 | TRUE
Gradient Boosting | 52 | 析出相分布 | 2.5 | -0.8042056 | 11.67185 | FALSE
Gradient Boosting | 53 | MagpieData mean MendeleevNumber | 68.24799 | -0.7816987 | 11.68205 | FALSE
Gradient Boosting | 54 | Nd | 1 | 0.1230115 | -70.4856 | TRUE
Gradient Boosting | 55 | mean AtomicRadius | 1.478977 | 25.67992 | -0.3170361 | TRUE
Gradient Boosting | 56 | MagpieData avg_dev GSvolume_pa | 0.06541022 | -15.02087 | 0.5142279 | FALSE
Gradient Boosting | 57 | Ag fraction | 0.0007401867 | -0.6411889 | 12.50318 | FALSE
Gradient Boosting | 58 | Mn fraction | 0.004432322 | -0.4165687 | 17.97654 | FALSE
Gradient Boosting | 59 | 惯习面 | 6.5 | -0.5305796 | 13.31272 | FALSE
Gradient Boosting | 60 | APE mean | 0.01957011 | -16.98316 | 0.4245789 | FALSE
Gradient Boosting | 61 | Nd | 1 | 0.1125172 | -64.47238 | TRUE
Gradient Boosting | 62 | mean AtomicRadius | 1.478977 | 22.81362 | -0.2816496 | TRUE
Gradient Boosting | 63 | Ag fraction | 0.0007401867 | -0.5538382 | 10.79985 | FALSE
Gradient Boosting | 64 | Zn | 1.005 | 1.2116 | -4.997849 | TRUE
Gradient Boosting | 65 | Nd fraction | 0.001839052 | 0.100576 | -57.63007 | TRUE
Gradient Boosting | 66 | Y | 4.25 | 0.5014925 | -11.01278 | TRUE
Gradient Boosting | 67 | MagpieData avg_dev MeltingT | 1.955246 | 6.584396 | -0.8554531 | TRUE
Gradient Boosting | 68 | Zr fraction | 0.001526855 | 0.6349338 | -8.476366 | TRUE
Gradient Boosting | 69 | Mn fraction | 0.004432322 | -0.3424594 | 14.77844 | FALSE
Gradient Boosting | 70 | 计算晶界 | 193.8539 | -0.8837857 | 5.619971 | FALSE
Gradient Boosting | 71 | 计算晶界 | 446.2336 | -0.1297061 | 37.09596 | FALSE
Gradient Boosting | 72 | 惯习面 | 6.5 | -0.4277907 | 10.73366 | FALSE
Gradient Boosting | 73 | Y fraction | 0.01303813 | 0.4543934 | -9.978479 | TRUE
Gradient Boosting | 74 | MagpieData mean SpaceGroupNumber | 193.4777 | 50.81274 | -0.08867843 | TRUE
Gradient Boosting | 75 | mean AtomicRadius | 1.478977 | 18.63474 | -0.2300585 | TRUE
Gradient Boosting | 76 | 计算晶界 | 272.1999 | -0.4858467 | 8.510153 | FALSE
Gradient Boosting | 77 | Ce | 0.14 | 0.2800048 | -14.33115 | TRUE
Gradient Boosting | 78 | 计算总强度 | 33.58347 | -10.94737 | 0.3544114 | FALSE
Gradient Boosting | 79 | Y fraction | 0.01303813 | 0.4113936 | -9.034205 | TRUE
Gradient Boosting | 80 | Zn | 0.1 | -2.75121 | 1.361276 | FALSE
Gradient Boosting | 81 | Mn | 0.99 | -0.2905167 | 12.53692 | FALSE
Gradient Boosting | 82 | 计算晶界 | 446.2336 | -0.1112946 | 31.83025 | FALSE
Gradient Boosting | 83 | mean AtomicRadius | 1.478977 | 16.56017 | -0.2044465 | TRUE
Gradient Boosting | 84 | 析出相分布 | 3.5 | -0.1069342 | 30.58317 | FALSE
Gradient Boosting | 85 | Zr | 0.51 | 0.4036581 | -8.864332 | TRUE
Gradient Boosting | 86 | 计算总强度 | 94.33345 | 4.332936 | -0.7531689 | TRUE
Gradient Boosting | 87 | Sn fraction | 0.01409773 | -0.07487604 | 42.90397 | FALSE
Gradient Boosting | 88 | Ag fraction | 0.003246228 | -0.1303044 | 24.80127 | FALSE
Gradient Boosting | 89 | Zr | 0.51 | 0.368989 | -8.102999 | TRUE
Gradient Boosting | 90 | mean AtomicRadius | 1.478977 | 15.44231 | -0.1906458 | TRUE
Gradient Boosting | 91 | Ca fraction | 0.004816473 | -0.1010588 | 28.90282 | FALSE
Gradient Boosting | 92 | Y fraction | 0.01303813 | 0.3548885 | -7.793352 | TRUE
Gradient Boosting | 93 | 计算晶界 | 272.1999 | -0.3982941 | 6.976571 | FALSE
Gradient Boosting | 94 | Yang delta | 0.03567059 | 0.09769094 | -27.93961 | TRUE
Gradient Boosting | 95 | Sn fraction | 0.01409773 | -0.06854727 | 39.27758 | FALSE
Gradient Boosting | 96 | 计算晶界 | 193.8539 | -0.6251613 | 3.975384 | FALSE
Gradient Boosting | 97 | Gd fraction | 0.02782402 | -0.1144473 | 21.78313 | FALSE
Gradient Boosting | 98 | frac f valence electrons | 0.05682554 | -0.593268 | 4.071607 | FALSE
Gradient Boosting | 99 | 计算总强度 | 94.33345 | 3.680855 | -0.6398214 | TRUE
Gradient Boosting | 100 | Sn fraction | 0.01409773 | -0.06486098 | 37.16534 | FALSE
Gradient Boosting | 1 | 计算总强度 | 127.7723 | -56.85377 | 20.66182 | FALSE
Gradient Boosting | 2 | 计算总强度 | 127.7723 | -51.16839 | 18.59564 | FALSE
Gradient Boosting | 3 | 计算总强度 | 127.7723 | -46.05155 | 16.73607 | FALSE
Gradient Boosting | 4 | 晶粒尺寸 | 20.88 | 18.73941 | -33.47624 | TRUE
Gradient Boosting | 5 | 计算总强度 | 127.7723 | -37.78198 | 13.73074 | FALSE
Gradient Boosting | 6 | 计算总强度 | 127.7723 | -34.00379 | 12.35767 | FALSE
Gradient Boosting | 7 | 晶粒尺寸 | 13.11 | 16.41311 | -20.82454 | TRUE
Gradient Boosting | 8 | 晶粒尺寸 | 20.88 | 12.60628 | -22.51995 | TRUE
Gradient Boosting | 9 | 计算总强度 | 128.6273 | -25.14491 | 9.301815 | FALSE
Gradient Boosting | 10 | 晶粒尺寸 | 13.11 | 12.88381 | -16.34665 | TRUE
Gradient Boosting | 11 | 计算总强度 | 201.0773 | -14.89417 | 11.99028 | FALSE
Gradient Boosting | 12 | frac d valence electrons | 0.00583904 | -38.59112 | 4.007539 | FALSE
Gradient Boosting | 13 | 晶粒尺寸 | 24.9 | 8.518897 | -16.30266 | TRUE
Gradient Boosting | 14 | frac d valence electrons | 0.01369688 | -20.31949 | 6.188208 | FALSE
Gradient Boosting | 15 | frac f valence electrons | 0.05615224 | -4.604372 | 23.81401 | FALSE
Gradient Boosting | 16 | MagpieData avg_dev NdValence | 0.023649 | -30.12056 | 3.127904 | FALSE
Gradient Boosting | 17 | Mn fraction | 0.002349646 | -1.746209 | 48.36999 | FALSE
Gradient Boosting | 18 | Radii local mismatch | 0.06820895 | -55.3964 | 1.38491 | FALSE
Gradient Boosting | 19 | 计算晶界 | 193.8539 | -3.382708 | 20.01096 | FALSE
Gradient Boosting | 20 | Electronegativity delta | 0.008722836 | -35.26165 | 1.80829 | FALSE
Gradient Boosting | 21 | frac f valence electrons | 0.05615224 | -3.380156 | 17.48231 | FALSE
Gradient Boosting | 22 | frac d valence electrons | 0.00583904 | -22.23593 | 2.309116 | FALSE
Gradient Boosting | 23 | Radii gamma | 1.068284 | -45.49734 | 1.054306 | FALSE
Gradient Boosting | 24 | Mn fraction | 0.002349646 | -1.284554 | 35.58216 | FALSE
Gradient Boosting | 25 | frac d valence electrons | 0.01369688 | -11.52491 | 3.509859 | FALSE
Gradient Boosting | 26 | 计算晶界 | 193.8539 | -2.52518 | 14.93811 | FALSE
Gradient Boosting | 27 | Gd | 9.75 | -2.905463 | 12.82789 | FALSE
Gradient Boosting | 28 | 晶粒尺寸 | 56.13 | 2.472982 | -13.6576 | TRUE
Gradient Boosting | 29 | Radii gamma | 1.079566 | -20.02165 | 1.540127 | FALSE
Gradient Boosting | 30 | Nd fraction | 0.001839052 | 0.2152487 | -123.3375 | TRUE
Gradient Boosting | 31 | Radii gamma | 1.079566 | -18.11238 | 1.39326 | FALSE
Gradient Boosting | 32 | 计算晶界 | 193.8539 | -2.030733 | 12.01313 | FALSE
Gradient Boosting | 33 | Mn fraction | 0.002349646 | -0.8867643 | 24.56337 | FALSE
Gradient Boosting | 34 | 晶粒尺寸 | 56.13 | 1.930211 | -10.66003 | TRUE
Gradient Boosting | 35 | MagpieData avg_dev CovalentRadius | 3.763934 | 0.5311546 | -37.57919 | TRUE
Gradient Boosting | 36 | Mg fraction | 0.9104898 | -39.07693 | 0.4824312 | FALSE
Gradient Boosting | 37 | Y | 4.25 | 0.9756294 | -19.02477 | TRUE
Gradient Boosting | 38 | frac d valence electrons | 0.005884808 | -12.75619 | 1.351812 | FALSE
Gradient Boosting | 39 | APE mean | 0.01952606 | -23.77938 | 0.681846 | FALSE
Gradient Boosting | 40 | Gd | 15.4 | -0.1677042 | 96.09452 | FALSE
Gradient Boosting | 41 | Nd | 1 | 0.1654349 | -94.79422 | TRUE
Gradient Boosting | 42 | 惯习面 | 3.5 | 9.144702 | -1.633653 | TRUE
Gradient Boosting | 43 | 惯习面 | 6.5 | -0.7682042 | 17.60468 | FALSE
Gradient Boosting | 44 | 晶粒尺寸 | 307 | 0.4260656 | -30.14414 | TRUE
Gradient Boosting | 45 | Interant f electrons | 12 | 0.3629131 | -34.35578 | TRUE
Gradient Boosting | 46 | Al fraction | 0.08324382 | 0.20706 | -59.21917 | TRUE
Gradient Boosting | 47 | 晶粒尺寸 | 65.5 | 1.281598 | -9.227507 | TRUE
Gradient Boosting | 48 | Radii gamma | 1.079566 | -12.0352 | 0.9257843 | FALSE
Gradient Boosting | 49 | Nd | 1 | 0.1376334 | -78.86396 | TRUE
Gradient Boosting | 50 | Mn fraction | 0.001787394 | -1.107497 | 9.313865 | FALSE
Gradient Boosting | 51 | 惯习面 | 6.5 | -0.6604201 | 15.13463 | FALSE
Gradient Boosting | 52 | Zn fraction | 0.008235204 | 0.5832764 | -16.15676 | TRUE
Gradient Boosting | 53 | Interant f electrons | 12 | 0.3116816 | -29.50586 | TRUE
Gradient Boosting | 54 | Nd | 1 | 0.1248663 | -71.54839 | TRUE
Gradient Boosting | 55 | Electronegativity delta | 0.008722836 | -13.10687 | 0.6721471 | FALSE
Gradient Boosting | 56 | Zn fraction | 0.008235204 | 0.5363771 | -14.85765 | TRUE
Gradient Boosting | 57 | 惯习面 | 6.5 | -0.5757258 | 13.19372 | FALSE
Gradient Boosting | 58 | Gd fraction | 0.01663097 | -1.345591 | 5.872813 | FALSE
Gradient Boosting | 59 | 惯习面 | 3.5 | 6.449099 | -1.152098 | TRUE
Gradient Boosting | 60 | Nd | 1 | 0.1121717 | -64.27436 | TRUE
Gradient Boosting | 61 | Radii gamma | 1.079566 | -9.217618 | 0.7090476 | FALSE
Gradient Boosting | 62 | 惯习面 | 6.5 | -0.5401772 | 12.37906 | FALSE
Gradient Boosting | 63 | Mn fraction | 0.001787394 | -0.8347205 | 7.019863 | FALSE
Gradient Boosting | 64 | Gd fraction | 0.02782402 | -0.1010691 | 57.9126 | FALSE
Gradient Boosting | 65 | Zn fraction | 0.008235204 | 0.4521816 | -12.52543 | TRUE
Gradient Boosting | 66 | Radii gamma | 1.079566 | -8.359732 | 0.6430563 | FALSE
Gradient Boosting | 67 | 惯习面 | 6.5 | -0.4943814 | 11.32957 | FALSE
Gradient Boosting | 68 | MagpieData mean SpaceGroupNumber | 193.4777 | 56.24761 | -0.09816337 | TRUE
Gradient Boosting | 69 | 惯习面 | 3.5 | 5.341578 | -0.9542449 | TRUE
Gradient Boosting | 70 | 计算晶界 | 305.3685 | -0.5106449 | 9.596602 | FALSE
Gradient Boosting | 71 | MagpieData mean Number | 12.12933 | -2.80614 | 1.795929 | FALSE
Gradient Boosting | 72 | Al fraction | 0.08324382 | 0.1315587 | -37.62578 | TRUE
Gradient Boosting | 73 | 析出相分布 | 3.5 | -0.1258498 | 35.99305 | FALSE
Gradient Boosting | 74 | Mn fraction | 0.004432322 | -0.3036007 | 14.21863 | FALSE
Gradient Boosting | 75 | Gd fraction | 0.02782402 | -0.08668279 | 49.66924 | FALSE
Gradient Boosting | 76 | Radii gamma | 1.079566 | -7.327329 | 0.5636407 | FALSE
Gradient Boosting | 77 | Zr | 0.505 | 0.4052634 | -10.16843 | TRUE
Gradient Boosting | 78 | 惯习面 | 3.5 | 4.881979 | -0.87214 | TRUE
Gradient Boosting | 79 | Nd | 1 | 0.08475748 | -48.56603 | TRUE
Gradient Boosting | 80 | MagpieData avg_dev Electronegativity | 0.05138703 | 0.2187795 | -17.72114 | TRUE
Gradient Boosting | 81 | 惯习面 | 6.5 | -0.4141598 | 9.491163 | FALSE
Gradient Boosting | 82 | Sn fraction | 0.01409773 | -0.0796766 | 45.65469 | FALSE
Gradient Boosting | 83 | 析出相分布 | 1.5 | 0.7334347 | -5.11367 | TRUE
Gradient Boosting | 84 | MagpieData avg_dev MeltingT | 1.955246 | 5.321265 | -0.7032047 | TRUE
Gradient Boosting | 85 | Nd fraction | 0.001839052 | 0.07867842 | -45.08273 | TRUE
Gradient Boosting | 86 | Sn fraction | 0.01409773 | -0.07517246 | 43.07382 | FALSE
Gradient Boosting | 87 | Radii gamma | 1.079566 | -6.344902 | 0.4880694 | FALSE
Gradient Boosting | 88 | Zr | 0.505 | 0.3394676 | -8.517552 | TRUE
Gradient Boosting | 89 | Nd fraction | 0.001839052 | 0.07235169 | -41.45752 | TRUE
Gradient Boosting | 90 | 惯习面 | 3.5 | 4.052945 | -0.7240374 | TRUE
Gradient Boosting | 91 | 析出相分布 | 3.5 | -0.1010539 | 28.90141 | FALSE
Gradient Boosting | 92 | Mean cohesive energy | 1.677019 | 0.09918431 | -28.36671 | TRUE
Gradient Boosting | 93 | 计算总强度 | 85.02062 | -4.736148 | 0.5528578 | FALSE
Gradient Boosting | 94 | Mn fraction | 0.001781697 | -0.5772566 | 4.682192 | FALSE
Gradient Boosting | 95 | Radii gamma | 1.079566 | -5.787511 | 0.4451932 | FALSE
Gradient Boosting | 96 | Yang omega | 2.252008 | 2.202579 | -1.142078 | TRUE
Gradient Boosting | 97 | 析出相分布 | 3.5 | -0.09565547 | 27.35746 | FALSE
Gradient Boosting | 98 | MagpieData avg_dev MeltingT | 56.47398 | 0.2509741 | -10.03896 | TRUE
Gradient Boosting | 99 | Nd | 1 | 0.06347869 | -36.37329 | TRUE
Gradient Boosting | 100 | La fraction | 0.0003837889 | -0.06327782 | 36.25819 | FALSE
Gradient Boosting | 1 | 计算总强度 | 127.0298 | -56.45332 | 20.15237 | FALSE
Gradient Boosting | 2 | 计算总强度 | 127.0298 | -50.80798 | 18.13713 | FALSE
Gradient Boosting | 3 | 计算总强度 | 127.0298 | -45.72719 | 16.32342 | FALSE
Gradient Boosting | 4 | 计算总强度 | 128.6273 | -40.6714 | 14.91285 | FALSE
Gradient Boosting | 5 | 计算总强度 | 128.6273 | -36.60426 | 13.42156 | FALSE
Gradient Boosting | 6 | 计算总强度 | 128.6273 | -32.94384 | 12.07941 | FALSE
Gradient Boosting | 7 | 晶粒尺寸 | 13.11 | 15.90398 | -20.32175 | TRUE
Gradient Boosting | 8 | 计算总强度 | 127.0298 | -27.57935 | 9.845109 | FALSE
Gradient Boosting | 9 | 晶粒尺寸 | 13.11 | 13.39787 | -17.11949 | TRUE
Gradient Boosting | 10 | frac d valence electrons | 0.01103921 | -30.13748 | 6.281286 | FALSE
Gradient Boosting | 11 | Gd | 9.75 | -6.449367 | 25.74139 | FALSE
Gradient Boosting | 12 | 晶粒尺寸 | 24.9 | 8.695663 | -16.13673 | TRUE
Gradient Boosting | 13 | Gd | 9.75 | -5.431592 | 21.67914 | FALSE
Gradient Boosting | 14 | frac d valence electrons | 0.01103921 | -22.97275 | 4.788006 | FALSE
Gradient Boosting | 15 | 计算总强度 | 216.2629 | -10.64313 | 9.127607 | FALSE
Gradient Boosting | 16 | Mn fraction | 0.002382632 | -1.821109 | 47.95586 | FALSE
Gradient Boosting | 17 | frac d valence electrons | 0.01369688 | -16.31305 | 5.114159 | FALSE
Gradient Boosting | 18 | 惯习面 | 3.5 | 20.45966 | -3.605597 | TRUE
Gradient Boosting | 19 | Mn fraction | 0.002382632 | -1.538991 | 40.52676 | FALSE
Gradient Boosting | 20 | 晶粒尺寸 | 13.11 | 6.761622 | -8.63985 | TRUE
Gradient Boosting | 21 | Radii gamma | 1.068284 | -46.59801 | 1.079811 | FALSE
Gradient Boosting | 22 | frac d valence electrons | 0.01369688 | -12.14035 | 3.806012 | FALSE
Gradient Boosting | 23 | 晶粒尺寸 | 57 | 2.841557 | -14.88729 | TRUE
Gradient Boosting | 24 | Mn fraction | 0.002382632 | -1.232034 | 32.44356 | FALSE
Gradient Boosting | 25 | Radii gamma | 1.068284 | -39.91713 | 0.9249958 | FALSE
Gradient Boosting | 26 | 惯习面 | 3.5 | 14.21097 | -2.504392 | TRUE
Gradient Boosting | 27 | 晶粒尺寸 | 13.11 | 4.968717 | -6.348916 | TRUE
Gradient Boosting | 28 | 计算晶界 | 274.6183 | -1.356316 | 21.54149 | FALSE
Gradient Boosting | 29 | frac d valence electrons | 0.01369688 | -9.454365 | 2.963954 | FALSE
Gradient Boosting | 30 | frac s valence electrons | 0.9581527 | 5.534776 | -4.647792 | TRUE
Gradient Boosting | 31 | 计算总强度 | 33.58347 | -25.86772 | 0.9338528 | FALSE
Gradient Boosting | 32 | Zn fraction | 0.008235204 | 1.03235 | -22.6704 | TRUE
Gradient Boosting | 33 | Y fraction | 0.01303813 | 1.123948 | -21.12248 | TRUE
Gradient Boosting | 34 | 惯习面 | 3.5 | 10.63357 | -1.873948 | TRUE
Gradient Boosting | 35 | Zn fraction | 0.008235204 | 0.9494542 | -20.85002 | TRUE
Gradient Boosting | 36 | Y fraction | 0.01303813 | 0.990006 | -18.60529 | TRUE
Gradient Boosting | 37 | Mg fraction | 0.9108233 | -35.45234 | 0.5010931 | FALSE
Gradient Boosting | 38 | 析出相分布 | 3.5 | -0.2843937 | 54.1296 | FALSE
Gradient Boosting | 39 | Y fraction | 0.01303813 | 0.9043431 | -16.99541 | TRUE
Gradient Boosting | 40 | Zn fraction | 0.008589553 | 0.7905426 | -18.1166 | TRUE
Gradient Boosting | 41 | 惯习面 | 3.5 | 9.102233 | -1.604082 | TRUE
Gradient Boosting | 42 | APE mean | 0.01952606 | -21.55668 | 0.6181127 | FALSE
Gradient Boosting | 43 | 计算总强度 | 37.00988 | -16.25697 | 0.8024462 | FALSE
Gradient Boosting | 44 | Y fraction | 0.01303813 | 0.8151733 | -15.31964 | TRUE
Gradient Boosting | 45 | MagpieData avg_dev GSvolume_pa | 0.05707081 | -22.86272 | 0.5297956 | FALSE
Gradient Boosting | 46 | Zn | 2.015 | 0.7070495 | -16.20322 | TRUE
Gradient Boosting | 47 | 析出相分布 | 3.5 | -0.2428688 | 46.22603 | FALSE
Gradient Boosting | 48 | MagpieData range MendeleevNumber | 64.5 | 0.4692465 | -21.97638 | TRUE
Gradient Boosting | 49 | Y fraction | 0.01303813 | 0.7178942 | -13.49146 | TRUE
Gradient Boosting | 50 | Zn | 2.015 | 0.6420638 | -14.71396 | TRUE
Gradient Boosting | 51 | APE mean | 0.01952606 | -18.33772 | 0.5258127 | FALSE
Gradient Boosting | 52 | Mean cohesive energy | 1.677753 | 0.181374 | -51.87297 | TRUE
Gradient Boosting | 53 | Radii gamma | 1.068284 | -19.26465 | 0.4464179 | FALSE
Gradient Boosting | 54 | MagpieData range MendeleevNumber | 64.5 | 0.421317 | -19.73168 | TRUE
Gradient Boosting | 55 | 计算晶界 | 376.0024 | -0.4195388 | 19.6484 | FALSE
Gradient Boosting | 56 | Zn | 2.015 | 0.587199 | -13.45664 | TRUE
Gradient Boosting | 57 | Mean cohesive energy | 1.677753 | 0.1591155 | -45.50704 | TRUE
Gradient Boosting | 58 | 析出相分布 | 3.5 | -0.1931377 | 36.76054 | FALSE
Gradient Boosting | 59 | Y fraction | 0.01303813 | 0.6273301 | -11.78948 | TRUE
Gradient Boosting | 60 | Zr | 0.505 | 0.5664406 | -12.98093 | TRUE
Gradient Boosting | 61 | MagpieData avg_dev GSvolume_pa | 0.05707081 | -16.66063 | 0.3860751 | FALSE
Gradient Boosting | 62 | APE mean | 0.01952606 | -14.86266 | 0.4261695 | FALSE
Gradient Boosting | 63 | MagpieData maximum CovalentRadius | 205.5 | -0.1809615 | 34.44301 | FALSE
Gradient Boosting | 64 | 计算总强度 | 37.00988 | -11.31116 | 0.5583205 | FALSE
Gradient Boosting | 65 | 计算总强度 | 127.0298 | -4.222793 | 1.507427 | FALSE
Gradient Boosting | 66 | MagpieData mean MeltingT | 922.0777 | -8.681183 | 0.6853566 | FALSE
Gradient Boosting | 67 | 析出相分布 | 3.5 | -0.1758402 | 33.46825 | FALSE
Gradient Boosting | 68 | Zr | 0.505 | 0.4980404 | -11.41343 | TRUE
Gradient Boosting | 69 | 计算晶界 | 395.5308 | -0.2972671 | 18.66177 | FALSE
Gradient Boosting | 70 | 计算总强度 | 33.58347 | -11.8131 | 0.4264656 | FALSE
Gradient Boosting | 71 | 惯习面 | 3.5 | 5.311286 | -0.9360053 | TRUE
Gradient Boosting | 72 | Mean cohesive energy | 1.677753 | 0.1296012 | -37.06595 | TRUE
Gradient Boosting | 73 | Y fraction | 0.0122709 | 0.5092804 | -9.234951 | TRUE
Gradient Boosting | 74 | 析出相分布 | 3.5 | -0.1543856 | 29.38472 | FALSE
Gradient Boosting | 75 | APE mean | 0.01952606 | -12.271 | 0.3518565 | FALSE
Gradient Boosting | 76 | Atomic weight mean | 24.59291 | -2.617242 | 1.521317 | FALSE
Gradient Boosting | 77 | Zr | 0.505 | 0.4198363 | -9.621249 | TRUE
Gradient Boosting | 78 | 析出相分布 | 3.5 | -0.1393408 | 26.52119 | FALSE
Gradient Boosting | 79 | Gd | 9.5 | -0.9681382 | 3.822477 | FALSE
Gradient Boosting | 80 | MagpieData range MendeleevNumber | 64.5 | 0.2742729 | -12.84511 | TRUE
Gradient Boosting | 81 | 计算总强度 | 37.00988 | -8.66657 | 0.4277832 | FALSE
Gradient Boosting | 82 | MagpieData avg_dev Electronegativity | 0.007320702 | 2.008322 | -1.80882 | TRUE
Gradient Boosting | 83 | 惯习面 | 3.5 | 4.436549 | -0.7818508 | TRUE
Gradient Boosting | 84 | 计算晶界 | 395.5308 | -0.2335713 | 14.66309 | FALSE
Gradient Boosting | 85 | Radii gamma | 1.068284 | -11.8848 | 0.2754053 | FALSE
Gradient Boosting | 86 | Zr | 0.505 | 0.3669937 | -8.410273 | TRUE
Gradient Boosting | 87 | Y fraction | 0.0122709 | 0.4271554 | -7.745751 | TRUE
Gradient Boosting | 88 | 析出相分布 | 3.5 | -0.1251161 | 23.81377 | FALSE
Gradient Boosting | 89 | APE mean | 0.01952606 | -9.87986 | 0.2832935 | FALSE
Gradient Boosting | 90 | Zr | 0.505 | 0.3512285 | -8.048987 | TRUE
Gradient Boosting | 91 | Y fraction | 0.0122709 | 0.3876902 | -7.030116 | TRUE
Gradient Boosting | 92 | MagpieData range MendeleevNumber | 64.5 | 0.239616 | -11.22202 | TRUE
Gradient Boosting | 93 | Sn | 6.475 | -0.06664982 | 38.19034 | FALSE
Gradient Boosting | 94 | 析出相分布 | 3.5 | -0.1128979 | 21.48823 | FALSE
Gradient Boosting | 95 | 计算晶界 | 376.0024 | -0.2236604 | 10.47476 | FALSE
Gradient Boosting | 96 | MagpieData mean MeltingT | 922.0777 | -5.404283 | 0.4266539 | FALSE
Gradient Boosting | 97 | Y fraction | 0.0122709 | 0.3521212 | -6.385132 | TRUE
Gradient Boosting | 98 | Zr | 0.505 | 0.3114953 | -7.138435 | TRUE
Gradient Boosting | 99 | 析出相分布 | 1.5 | 0.5851817 | -3.777082 | TRUE
Gradient Boosting | 100 | 晶粒尺寸 | 6.42 | -1.663475 | 1.265466 | FALSE
Gradient Boosting | 1 | 计算总强度 | 128.6273 | -58.11621 | 20.19061 | FALSE
Gradient Boosting | 2 | 计算总强度 | 128.6273 | -52.30459 | 18.17155 | FALSE
Gradient Boosting | 3 | 计算总强度 | 128.6273 | -47.07413 | 16.35439 | FALSE
Gradient Boosting | 4 | 晶粒尺寸 | 20.88 | 17.76101 | -35.33701 | TRUE
Gradient Boosting | 5 | 计算总强度 | 128.6273 | -38.58276 | 13.40434 | FALSE
Gradient Boosting | 6 | 晶粒尺寸 | 20.88 | 14.52678 | -28.90225 | TRUE
Gradient Boosting | 7 | 计算总强度 | 128.6273 | -31.8148 | 11.05303 | FALSE
Gradient Boosting | 8 | 计算总强度 | 128.6273 | -28.63332 | 9.947727 | FALSE
Gradient Boosting | 9 | 晶粒尺寸 | 24.9 | 10.94547 | -23.01507 | TRUE
Gradient Boosting | 10 | 晶粒尺寸 | 14.5 | 11.75222 | -17.45027 | TRUE
Gradient Boosting | 11 | 计算总强度 | 127.264 | -22.39658 | 7.569938 | FALSE
Gradient Boosting | 12 | 晶粒尺寸 | 24.9 | 8.571303 | -18.0229 | TRUE
Gradient Boosting | 13 | frac f valence electrons | 0.05638639 | -4.897648 | 27.7913 | FALSE
Gradient Boosting | 14 | MagpieData avg_dev NdValence | 0.023649 | -33.65728 | 3.495179 | FALSE
Gradient Boosting | 15 | frac f valence electrons | 0.05638639 | -4.199575 | 23.83014 | FALSE
Gradient Boosting | 16 | MagpieData avg_dev NdValence | 0.023649 | -28.92128 | 3.003364 | FALSE
Gradient Boosting | 17 | MagpieData avg_dev GSvolume_pa | 0.3939769 | -14.14359 | 5.609259 | FALSE
Gradient Boosting | 18 | 晶粒尺寸 | 20.88 | 5.872526 | -11.68388 | TRUE
Gradient Boosting | 19 | Mean cohesive energy | 1.577244 | -5.953307 | 10.63503 | FALSE
Gradient Boosting | 20 | Mn fraction | 0.002492641 | -1.405835 | 38.94162 | FALSE
Gradient Boosting | 21 | 晶粒尺寸 | 26.5 | 4.783271 | -10.72858 | TRUE
Gradient Boosting | 22 | 晶粒尺寸 | 56.13 | 2.70073 | -16.67701 | TRUE
Gradient Boosting | 23 | Y fraction | 0.01303813 | 1.450987 | -28.29426 | TRUE
Gradient Boosting | 24 | Mn fraction | 0.002492641 | -1.196932 | 33.15501 | FALSE
Gradient Boosting | 25 | 晶粒尺寸 | 13.5 | 4.808796 | -6.98714 | TRUE
Gradient Boosting | 26 | 析出相分布 | 2.5 | -1.475074 | 21.40851 | FALSE
Gradient Boosting | 27 | 计算晶界 | 449.1304 | -0.3963758 | 75.44353 | FALSE
Gradient Boosting | 28 | Y | 4.25 | 1.230369 | -23.9922 | TRUE
Gradient Boosting | 29 | Interant d electrons | 6.5 | -1.407813 | 17.83229 | FALSE
Gradient Boosting | 30 | Lambda entropy | -4.440675 | -15.78391 | 1.473165 | FALSE
Gradient Boosting | 31 | Mn fraction | 0.002492641 | -0.8810245 | 24.40438 | FALSE
Gradient Boosting | 32 | MagpieData minimum SpaceGroupNumber | 180 | -16.39305 | 1.227943 | FALSE
Gradient Boosting | 33 | 惯习面 | 6 | -0.8000124 | 23.36878 | FALSE
Gradient Boosting | 34 | Interant f electrons | 12 | 0.5641268 | -31.81675 | TRUE
Gradient Boosting | 35 | Lambda entropy | -4.440675 | -13.54332 | 1.264044 | FALSE
Gradient Boosting | 36 | 晶粒尺寸 | 13.5 | 3.225798 | -4.687057 | TRUE
Gradient Boosting | 37 | Radii gamma | 1.078635 | -16.77088 | 0.8923955 | FALSE
Gradient Boosting | 38 | La | 0.165 | -0.2223454 | 63.59079 | FALSE
Gradient Boosting | 39 | Y | 4.25 | 0.8286166 | -16.15802 | TRUE
Gradient Boosting | 40 | Mn fraction | 0.002492641 | -0.663421 | 18.37676 | FALSE
Gradient Boosting | 41 | 晶粒尺寸 | 12.05 | 2.98802 | -4.070102 | TRUE
Gradient Boosting | 42 | Radii gamma | 1.078635 | -15.15363 | 0.8063398 | FALSE
Gradient Boosting | 43 | Interant f electrons | 12 | 0.4481821 | -25.27747 | TRUE
Gradient Boosting | 44 | La | 0.165 | -0.1986128 | 56.80325 | FALSE
Gradient Boosting | 45 | 惯习面 | 6 | -0.5819805 | 16.99996 | FALSE
Gradient Boosting | 46 | Lambda entropy | -4.440675 | -10.11286 | 0.943867 | FALSE
Gradient Boosting | 47 | 析出相分布 | 2.5 | -0.8017308 | 11.63593 | FALSE
Gradient Boosting | 48 | La fraction | 0.0002939543 | -0.1754929 | 50.19097 | FALSE
Gradient Boosting | 49 | MagpieData mean NUnfilled | 0.04883438 | -11.26342 | 0.753686 | FALSE
Gradient Boosting | 50 | Lambda entropy | -4.440675 | -9.508984 | 0.8875052 | FALSE
Gradient Boosting | 51 | Radii gamma | 1.078635 | -12.2669 | 0.6527341 | FALSE
Gradient Boosting | 52 | MagpieData range CovalentRadius | 84 | -0.3081069 | 24.95666 | FALSE
Gradient Boosting | 53 | Y fraction | 0.01303813 | 0.6230827 | -12.15011 | TRUE
Gradient Boosting | 54 | MagpieData minimum SpaceGroupNumber | 180 | -9.901738 | 0.7417032 | FALSE
Gradient Boosting | 55 | 计算总强度 | 127.264 | -4.508854 | 1.523972 | FALSE
Gradient Boosting | 56 | 计算晶界 | 408.0896 | -0.3350392 | 21.03301 | FALSE
Gradient Boosting | 57 | Lambda entropy | -4.440675 | -8.379567 | 0.7820929 | FALSE
Gradient Boosting | 58 | Radii gamma | 1.078635 | -11.22157 | 0.5971109 | FALSE
Gradient Boosting | 59 | Mn fraction | 0.00178095 | -0.9576168 | 6.572137 | FALSE
Gradient Boosting | 60 | 析出相分布 | 3.5 | -0.141716 | 40.53077 | FALSE
Gradient Boosting | 61 | Y fraction | 0.01303813 | 0.5594281 | -10.90885 | TRUE
Gradient Boosting | 62 | Mg fraction | 0.9696383 | 1.799856 | -2.917575 | TRUE
Gradient Boosting | 63 | Radii local mismatch | 1.574984 | 0.1627391 | -30.97467 | TRUE
Gradient Boosting | 64 | Radii gamma | 1.078635 | -9.516459 | 0.5063804 | FALSE
Gradient Boosting | 65 | MagpieData range CovalentRadius | 84 | -0.2426948 | 19.65828 | FALSE
Gradient Boosting | 66 | Zn fraction | 0.008235204 | 0.4647313 | -10.2055 | TRUE
Gradient Boosting | 67 | 惯习面 | 3.5 | 5.609795 | -0.9349658 | TRUE
Gradient Boosting | 68 | avg p valence electrons | 0.09419028 | 0.09076448 | -52.00805 | TRUE
Gradient Boosting | 69 | 惯习面 | 3.5 | 5.062494 | -0.8437489 | TRUE
Gradient Boosting | 70 | Mn fraction | 0.002492641 | -0.3775368 | 10.45777 | FALSE
Gradient Boosting | 71 | MagpieData mean NpValence | 0.09419028 | 0.08143014 | -46.65947 | TRUE
Gradient Boosting | 72 | 析出相分布 | 3.5 | -0.1146017 | 32.77607 | FALSE
Gradient Boosting | 73 | Zr | 0.505 | 0.3805735 | -9.548934 | TRUE
Gradient Boosting | 74 | APE mean | 0.01952606 | -10.84359 | 0.3309535 | FALSE
Gradient Boosting | 75 | MagpieData minimum GSvolume_pa | 16.405 | 1.014343 | -3.681084 | TRUE
Gradient Boosting | 76 | 计算总强度 | 127.264 | -3.228612 | 1.091256 | FALSE
Gradient Boosting | 77 | Zn fraction | 0.008235204 | 0.3856586 | -8.469063 | TRUE
Gradient Boosting | 78 | 析出相分布 | 3.5 | -0.1062891 | 30.39867 | FALSE
Gradient Boosting | 79 | La fraction | 0.0002939543 | -0.102992 | 29.45571 | FALSE
Gradient Boosting | 80 | Radii gamma | 1.078635 | -7.324569 | 0.3897477 | FALSE
Gradient Boosting | 81 | MagpieData mean GSvolume_pa | 23.10165 | 0.7551488 | -3.713464 | TRUE
Gradient Boosting | 82 | 析出相分布 | 3.5 | -0.09647761 | 27.5926 | FALSE
Gradient Boosting | 83 | Radii local mismatch | 1.574984 | 0.1179526 | -22.45031 | TRUE
Gradient Boosting | 84 | range Electronegativity | 0.795 | 0.1680132 | -15.90525 | TRUE
Gradient Boosting | 85 | Zn fraction | 0.008235204 | 0.3375289 | -7.412136 | TRUE
Gradient Boosting | 86 | MagpieData range SpaceGroupNumber | 47 | 0.3089914 | -8.136773 | TRUE
Gradient Boosting | 87 | Y fraction | 0.01220614 | 0.3908412 | -6.207478 | TRUE
Gradient Boosting | 88 | La fraction | 0.0002939543 | -0.09186006 | 26.27198 | FALSE
Gradient Boosting | 89 | 析出相分布 | 1.5 | 0.5852374 | -3.72151 | TRUE
Gradient Boosting | 90 | 析出相分布 | 3.5 | -0.08736445 | 24.98623 | FALSE
Gradient Boosting | 91 | MagpieData range CovalentRadius | 84 | -0.1606118 | 13.00956 | FALSE
Gradient Boosting | 92 | Y fraction | 0.01220614 | 0.3777986 | -6.000331 | TRUE
Gradient Boosting | 93 | range Electronegativity | 0.795 | 0.146724 | -13.88987 | TRUE
Gradient Boosting | 94 | MagpieData avg_dev NpUnfilled | 0.8003748 | 0.0589952 | -33.80425 | TRUE
Gradient Boosting | 95 | MagpieData mean GSvolume_pa | 23.10165 | 0.6339533 | -3.117482 | TRUE
Gradient Boosting | 96 | Ca | 0.9 | -0.05803401 | 33.25349 | FALSE
Gradient Boosting | 97 | 计算总强度 | 94.33345 | 3.458625 | -0.5278223 | TRUE
Gradient Boosting | 98 | 析出相分布 | 1.5 | 0.5399842 | -3.433746 | TRUE
Gradient Boosting | 99 | MagpieData avg_dev MeltingT | 1.955246 | 3.721314 | -0.5084567 | TRUE
Gradient Boosting | 100 | 计算晶界 | 128.0657 | 0.7506815 | -2.283764 | TRUE
XGBoost | 1 | 晶粒尺寸 | 20.8799992 | No left child | No right child | Not comparable
XGBoost | 2 | 计算总强度 | 127.772278 | No left child | No right child | Not comparable
XGBoost | 3 | 计算总强度 | 127.772278 | No left child | No right child | Not comparable
XGBoost | 4 | 计算总强度 | 128.627319 | No left child | No right child | Not comparable
XGBoost | 5 | 计算总强度 | 128.627319 | No left child | No right child | Not comparable
XGBoost | 6 | 晶粒尺寸 | 20.8799992 | No left child | No right child | Not comparable
XGBoost | 7 | 计算总强度 | 125.113068 | No left child | No right child | Not comparable
XGBoost | 8 | 计算总强度 | 128.627319 | No left child | No right child | Not comparable
XGBoost | 9 | 晶粒尺寸 | 20.8799992 | No left child | No right child | Not comparable
XGBoost | 10 | 计算总强度 | 130.409454 | No left child | No right child | Not comparable
XGBoost | 11 | 计算总强度 | 125.113068 | No left child | No right child | Not comparable
XGBoost | 12 | Interant d electrons | 6 | No left child | No right child | Not comparable
XGBoost | 13 | Mn fraction | 0.00238263234 | No left child | No right child | Not comparable
XGBoost | 14 | Interant d electrons | 6 | No left child | No right child | Not comparable
XGBoost | 15 | Interant d electrons | 6 | No left child | No right child | Not comparable
XGBoost | 16 | Mn fraction | 0.00238263234 | No left child | No right child | Not comparable
XGBoost | 17 | Interant d electrons | 6 | No left child | No right child | Not comparable
XGBoost | 18 | Mn fraction | 0.00238263234 | No left child | No right child | Not comparable
XGBoost | 19 | Interant d electrons | 6 | No left child | No right child | Not comparable
XGBoost | 20 | 惯习面 | 7 | No left child | No right child | Not comparable
XGBoost | 21 | Interant d electrons | 6 | No left child | No right child | Not comparable
XGBoost | 22 | Mn fraction | 0.00238263234 | No left child | No right child | Not comparable
XGBoost | 23 | 惯习面 | 7 | No left child | No right child | Not comparable
XGBoost | 24 | Interant d electrons | 6 | No left child | No right child | Not comparable
XGBoost | 25 | 惯习面 | 7 | No left child | No right child | Not comparable
XGBoost | 26 | Interant d electrons | 6 | No left child | No right child | Not comparable
XGBoost | 27 | 惯习面 | 7 | No left child | No right child | Not comparable
XGBoost | 28 | MagpieData mean Number | 12.1157665 | No left child | No right child | Not comparable
XGBoost | 29 | 惯习面 | 7 | No left child | No right child | Not comparable
XGBoost | 30 | frac d valence electrons | 0.00588261429 | No left child | No right child | Not comparable
XGBoost | 31 | Mn fraction | 0.00249264156 | No left child | No right child | Not comparable
XGBoost | 32 | Configuration entropy | -0.00134699931 | No left child | No right child | Not comparable
XGBoost | 33 | 惯习面 | 7 | No left child | No right child | Not comparable
XGBoost | 34 | 惯习面 | 7 | No left child | No right child | Not comparable
XGBoost | 35 | MagpieData mean Number | 12.0878162 | No left child | No right child | Not comparable
XGBoost | 36 | 惯习面 | 7 | No left child | No right child | Not comparable
XGBoost | 37 | frac d valence electrons | 0.00588261429 | No left child | No right child | Not comparable
XGBoost | 38 | 惯习面 | 7 | No left child | No right child | Not comparable
XGBoost | 39 | Configuration entropy | -0.00134699931 | No left child | No right child | Not comparable
XGBoost | 40 | Radii gamma | 1.07957125 | No left child | No right child | Not comparable
XGBoost | 41 | 计算晶界 | 406.946655 | No left child | No right child | Not comparable
XGBoost | 42 | Radii gamma | 1.07957125 | No left child | No right child | Not comparable
XGBoost | 43 | 计算晶界 | 406.946655 | No left child | No right child | Not comparable
XGBoost | 44 | Radii gamma | 1.07957125 | No left child | No right child | Not comparable
XGBoost | 45 | APE mean | 0.0194995999 | No left child | No right child | Not comparable
XGBoost | 46 | Radii gamma | 1.07957125 | No left child | No right child | Not comparable
XGBoost | 47 | frac d valence electrons | 0.00588261429 | No left child | No right child | Not comparable
XGBoost | 48 | 惯习面 | 7 | No left child | No right child | Not comparable
XGBoost | 49 | MagpieData maximum CovalentRadius | 206 | No left child | No right child | Not comparable
XGBoost | 50 | 惯习面 | 7 | No left child | No right child | Not comparable
XGBoost | 51 | Radii gamma | 1.07957125 | No left child | No right child | Not comparable
XGBoost | 52 | Mixing enthalpy | 1.01031351 | No left child | No right child | Not comparable
XGBoost | 53 | MagpieData maximum CovalentRadius | 206 | No left child | No right child | Not comparable
XGBoost | 54 | 惯习面 | 7 | No left child | No right child | Not comparable
XGBoost | 55 | Radii gamma | 1.07957125 | No left child | No right child | Not comparable
XGBoost | 56 | MagpieData mean GSbandgap | 0.000140517455 | No left child | No right child | Not comparable
XGBoost | 57 | 计算晶界 | 406.946655 | No left child | No right child | Not comparable
XGBoost | 58 | MagpieData mean NValence | 2.27461386 | No left child | No right child | Not comparable
XGBoost | 59 | 惯习面 | 7 | No left child | No right child | Not comparable
XGBoost | 60 | MagpieData maximum CovalentRadius | 206 | No left child | No right child | Not comparable
XGBoost | 61 | MagpieData mean GSbandgap | 0.000140517455 | No left child | No right child | Not comparable
XGBoost | 62 | 计算总强度 | 96.3956909 | No left child | No right child | Not comparable
XGBoost | 63 | APE mean | 0.0195143763 | No left child | No right child | Not comparable
XGBoost | 64 | 计算总强度 | 96.3956909 | No left child | No right child | Not comparable
XGBoost | 65 | MagpieData maximum CovalentRadius | 206 | No left child | No right child | Not comparable
XGBoost | 66 | 惯习面 | 7 | No left child | No right child | Not comparable
XGBoost | 67 | 计算总强度 | 94.5417938 | No left child | No right child | Not comparable
XGBoost | 68 | frac p valence electrons | 0.0429066941 | No left child | No right child | Not comparable
XGBoost | 69 | 惯习面 | 7 | No left child | No right child | Not comparable
XGBoost | 70 | 析出相分布 | 2 | No left child | No right child | Not comparable
XGBoost | 71 | 计算晶界 | 406.946655 | No left child | No right child | Not comparable
XGBoost | 72 | MagpieData mean GSbandgap | 0.000140517455 | No left child | No right child | Not comparable
XGBoost | 73 | MagpieData maximum CovalentRadius | 206 | No left child | No right child | Not comparable
XGBoost | 74 | 析出相分布 | 2 | No left child | No right child | Not comparable
XGBoost | 75 | MagpieData mean NValence | 2.27461386 | No left child | No right child | Not comparable
XGBoost | 76 | MagpieData mean GSbandgap | 0.000140517455 | No left child | No right child | Not comparable
XGBoost | 77 | MagpieData maximum CovalentRadius | 206 | No left child | No right child | Not comparable
XGBoost | 78 | MagpieData mean NValence | 2.27461386 | No left child | No right child | Not comparable
XGBoost | 79 | 析出相分布 | 2 | No left child | No right child | Not comparable
XGBoost | 80 | 计算晶界 | 209.147034 | No left child | No right child | Not comparable
XGBoost | 81 | 计算晶界 | 209.147034 | No left child | No right child | Not comparable
XGBoost | 82 | 析出相分布 | 2 | No left child | No right child | Not comparable
XGBoost | 83 | MagpieData mean AtomicWeight | 24.5097542 | No left child | No right child | Not comparable
XGBoost | 84 | 计算晶界 | 209.147034 | No left child | No right child | Not comparable
XGBoost | 85 | MagpieData mean GSbandgap | 0.000140517455 | No left child | No right child | Not comparable
XGBoost | 86 | Nd | 1 | No left child | -1.29102838 | Not comparable
XGBoost | 87 | 计算晶界 | 248.95105 | No left child | No right child | Not comparable
XGBoost | 88 | 析出相分布 | 2 | No left child | No right child | Not comparable
XGBoost | 89 | MagpieData mean NValence | 2.27461386 | No left child | No right child | Not comparable
XGBoost | 90 | MagpieData mean GSbandgap | 0.000140517455 | No left child | No right child | Not comparable
XGBoost | 91 | 计算晶界 | 248.95105 | No left child | No right child | Not comparable
XGBoost | 92 | Mg fraction | 0.970098674 | No left child | No right child | Not comparable
XGBoost | 93 | frac p valence electrons | 0.0429066941 | No left child | -0.918607652 | Not comparable
XGBoost | 94 | 计算晶界 | 248.95105 | No left child | No right child | Not comparable
XGBoost | 95 | frac p valence electrons | 0.0428692289 | No left child | -0.768467724 | Not comparable
XGBoost | 96 | 惯习面 | 7 | No left child | No right child | Not comparable
XGBoost | 97 | Mg fraction | 0.970098674 | No left child | No right child | Not comparable
XGBoost | 98 | 惯习面 | 7 | No left child | No right child | Not comparable
XGBoost | 99 | Mg fraction | 0.970098674 | No left child | No right child | Not comparable
XGBoost | 100 | frac p valence electrons | 0.0428692289 | No left child | No right child | Not comparable
XGBoost | 1 | 晶粒尺寸 | 13.1100006 | No left child | No right child | Not comparable
XGBoost | 2 | 晶粒尺寸 | 13.1100006 | No left child | No right child | Not comparable
XGBoost | 3 | 晶粒尺寸 | 13.1100006 | No left child | No right child | Not comparable
XGBoost | 4 | 晶粒尺寸 | 13.1100006 | No left child | No right child | Not comparable
XGBoost | 5 | 晶粒尺寸 | 13.1100006 | No left child | No right child | Not comparable
XGBoost | 6 | 晶粒尺寸 | 24.8999996 | No left child | No right child | Not comparable
XGBoost | 7 | 晶粒尺寸 | 22.5 | No left child | No right child | Not comparable
XGBoost | 8 | 晶粒尺寸 | 22.5 | No left child | No right child | Not comparable
XGBoost | 9 | 计算总强度 | 127.772278 | No left child | No right child | Not comparable
XGBoost | 10 | 计算总强度 | 127.772278 | No left child | No right child | Not comparable
XGBoost | 11 | 计算总强度 | 127.772278 | No left child | No right child | Not comparable
XGBoost | 12 | 晶粒尺寸 | 24.8999996 | No left child | No right child | Not comparable
XGBoost | 13 | Interant d electrons | 6 | No left child | No right child | Not comparable
XGBoost | 14 | Interant d electrons | 6 | No left child | No right child | Not comparable
XGBoost | 15 | 晶粒尺寸 | 22.5 | No left child | No right child | Not comparable
XGBoost | 16 | Interant d electrons | 6 | No left child | No right child | Not comparable
XGBoost | 17 | Interant d electrons | 6 | No left child | No right child | Not comparable
XGBoost | 18 | 惯习面 | 7 | No left child | No right child | Not comparable
XGBoost | 19 | 惯习面 | 7 | No left child | No right child | Not comparable
XGBoost | 20 | Mn fraction | 0.00238263234 | No left child | No right child | Not comparable
XGBoost | 21 | 惯习面 | 7 | No left child | No right child | Not comparable
XGBoost | 22 | frac f valence electrons | 0.0563586056 | No left child | No right child | Not comparable
XGBoost | 23 | 惯习面 | 7 | No left child | No right child | Not comparable
XGBoost | 24 | 惯习面 | 7 | No left child | No right child | Not comparable
XGBoost | 25 | Mn fraction | 0.00238263234 | No left child | No right child | Not comparable
XGBoost | 26 | 惯习面 | 7 | No left child | No right child | Not comparable
XGBoost | 27 | 惯习面 | 7 | No left child | No right child | Not comparable
XGBoost | 28 | Mn fraction | 0.00238263234 | No left child | No right child | Not comparable
XGBoost | 29 | 惯习面 | 7 | No left child | No right child | Not comparable
XGBoost | 30 | 惯习面 | 7 | No left child | No right child | Not comparable
XGBoost | 31 | 惯习面 | 7 | No left child | No right child | Not comparable
XGBoost | 32 | Mn fraction | 0.00238263234 | No left child | No right child | Not comparable
XGBoost | 33 | 惯习面 | 7 | No left child | No right child | Not comparable
XGBoost | 34 | Mn fraction | 0.00238263234 | No left child | No right child | Not comparable
XGBoost | 35 | 惯习面 | 7 | No left child | No right child | Not comparable
XGBoost | 36 | Interant d electrons | 7 | No left child | No right child | Not comparable
XGBoost | 37 | 惯习面 | 7 | No left child | No right child | Not comparable
XGBoost | 38 | Mn fraction | 0.00249264156 | No left child | No right child | Not comparable
XGBoost | 39 | Interant d electrons | 7 | No left child | No right child | Not comparable
XGBoost | 40 | 惯习面 | 7 | No left child | No right child | Not comparable
XGBoost | 41 | 惯习面 | 7 | No left child | No right child | Not comparable
XGBoost | 42 | Interant d electrons | 7 | No left child | No right child | Not comparable
XGBoost | 43 | 计算总强度 | 33.5834732 | No left child | No right child | Not comparable
XGBoost | 44 | 惯习面 | 7 | No left child | No right child | Not comparable
XGBoost | 45 | 计算总强度 | 33.5834732 | No left child | No right child | Not comparable
XGBoost | 46 | mean AtomicRadius | 1.4789772 | No left child | No right child | Not comparable
XGBoost | 47 | 惯习面 | 7 | No left child | No right child | Not comparable
XGBoost | 48 | mean AtomicRadius | 1.4789772 | No left child | No right child | Not comparable
XGBoost | 49 | 计算晶界 | 406.946655 | No left child | No right child | Not comparable
XGBoost | 50 | Y | 4.25 | No left child | No right child | Not comparable
XGBoost | 51 | MagpieData mean MendeleevNumber | 68.2550812 | No left child | No right child | Not comparable
XGBoost | 52 | Ag | 1.25 | No left child | No right child | Not comparable
XGBoost | 53 | 计算总强度 | 33.5834732 | No left child | No right child | Not comparable
XGBoost | 54 | Y | 4.25 | No left child | No right child | Not comparable
XGBoost | 55 | 惯习面 | 7 | No left child | No right child | Not comparable
XGBoost | 56 | Ag fraction | 0.000740186661 | No left child | No right child | Not comparable
XGBoost | 57 | mean AtomicRadius | 1.4789772 | No left child | No right child | Not comparable
XGBoost | 58 | Ag fraction | 0.000740186661 | No left child | No right child | Not comparable
XGBoost | 59 | 计算总强度 | 33.5834732 | No left child | No right child | Not comparable
XGBoost | 60 | mean AtomicRadius | 1.4789772 | No left child | No right child | Not comparable
XGBoost | 61 | APE mean | 0.0195701122 | No left child | No right child | Not comparable
XGBoost | 62 | MagpieData mean NdUnfilled | 0.00448809471 | No left child | No right child | Not comparable
XGBoost | 63 | Y | 4.25 | No left child | No right child | Not comparable
XGBoost | 64 | mean AtomicRadius | 1.4789772 | No left child | No right child | Not comparable
XGBoost | 65 | MagpieData maximum CovalentRadius | 206 | No left child | No right child | Not comparable
XGBoost | 66 | 惯习面 | 7 | No left child | No right child | Not comparable
XGBoost | 67 | Y | 4.25 | No left child | No right child | Not comparable
XGBoost | 68 | mean AtomicRadius | 1.4789772 | No left child | No right child | Not comparable
XGBoost | 69 | APE mean | 0.0195701122 | No left child | No right child | Not comparable
XGBoost | 70 | Radii gamma | 1.07957125 | No left child | No right child | Not comparable
XGBoost | 71 | Ag fraction | 0.000740186661 | No left child | No right child | Not comparable
XGBoost | 72 | mean AtomicRadius | 1.4789772 | No left child | No right child | Not comparable
XGBoost | 73 | MagpieData maximum CovalentRadius | 206 | No left child | No right child | Not comparable
XGBoost | 74 | Radii gamma | 1.1188519 | No left child | No right child | Not comparable
XGBoost | 75 | Ag | 0.200000003 | No left child | No right child | Not comparable
XGBoost | 76 | Ca | 0.75 | No left child | 1.25092876 | Not comparable
XGBoost | 77 | Nd | 1 | No left child | -1.41772258 | Not comparable
XGBoost | 78 | mean AtomicRadius | 1.4789772 | No left child | No right child | Not comparable
XGBoost | 79 | APE mean | 0.0195701122 | No left child | No right child | Not comparable
XGBoost | 80 | Nd | 1 | No left child | -1.35293853 | Not comparable
XGBoost | 81 | 计算晶界 | 272.19986 | No left child | No right child | Not comparable
XGBoost | 82 | Radii gamma | 1.1188519 | No left child | No right child | Not comparable
XGBoost | 83 | 惯习面 | 7 | No left child | No right child | Not comparable
XGBoost | 84 | Radii gamma | 1.07957125 | No left child | No right child | Not comparable
XGBoost | 85 | 计算晶界 | 272.19986 | No left child | No right child | Not comparable
XGBoost | 86 | Mn fraction | 0.00178095 | No left child | No right child | Not comparable
XGBoost | 87 | Nd | 1 | No left child | -1.29463947 | Not comparable
XGBoost | 88 | mean AtomicRadius | 1.4789772 | No left child | No right child | Not comparable
XGBoost | 89 | Y | 4.25 | No left child | No right child | Not comparable
XGBoost | 90 | Mn | 0.41049999 | No left child | No right child | Not comparable
XGBoost | 91 | 计算总强度 | 94.3334503 | No left child | No right child | Not comparable
XGBoost | 92 | mean AtomicRadius | 1.4789772 | No left child | No right child | Not comparable
XGBoost | 93 | 计算晶界 | 272.19986 | No left child | No right child | Not comparable
XGBoost | 94 | Mg fraction | 0.969714522 | No left child | No right child | Not comparable
XGBoost | 95 | Mn | 0.41049999 | No left child | No right child | Not comparable
XGBoost | 96 | Mg fraction | 0.969714522 | No left child | No right child | Not comparable
XGBoost | 97 | Nd | 1 | No left child | -1.16532123 | Not comparable
XGBoost | 98 | Nd | 1 | No left child | -1.10705507 | Not comparable
XGBoost | 99 | Mn | 0.41049999 | No left child | No right child | Not comparable
XGBoost | 100 | 计算晶界 | 272.19986 | No left child | No right child | Not comparable
XGBoost | 1 | 计算总强度 | 127.772278 | No left child | No right child | Not comparable
XGBoost | 2 | 计算总强度 | 127.772278 | No left child | No right child | Not comparable
XGBoost | 3 | 计算总强度 | 127.772278 | No left child | No right child | Not comparable
XGBoost | 4 | 晶粒尺寸 | 20.8799992 | No left child | No right child | Not comparable
XGBoost | 5 | 计算总强度 | 127.772278 | No left child | No right child | Not comparable
XGBoost | 6 | 计算总强度 | 127.772278 | No left child | No right child | Not comparable
XGBoost | 7 | 计算总强度 | 127.772278 | No left child | No right child | Not comparable
XGBoost | 8 | 计算总强度 | 216.262924 | No left child | No right child | Not comparable
XGBoost | 9 | 计算总强度 | 216.262924 | No left child | No right child | Not comparable
XGBoost | 10 | 计算总强度 | 127.772278 | No left child | No right child | Not comparable
XGBoost | 11 | 计算总强度 | 224.332916 | No left child | No right child | Not comparable
XGBoost | 12 | 计算总强度 | 216.262924 | No left child | No right child | Not comparable
XGBoost | 13 | 计算总强度 | 127.772278 | No left child | No right child | Not comparable
XGBoost | 14 | 计算总强度 | 224.332916 | No left child | No right child | Not comparable
XGBoost | 15 | 计算晶界 | 406.946655 | No left child | 13.749629 | Not comparable
XGBoost | 16 | Mn fraction | 0.0023496463 | No left child | No right child | Not comparable
XGBoost | 17 | Mn fraction | 0.0023496463 | No left child | No right child | Not comparable
XGBoost | 18 | 计算晶界 | 406.946655 | No left child | 10.5939341 | Not comparable
XGBoost | 19 | Mn fraction | 0.0023496463 | No left child | No right child | Not comparable
XGBoost | 20 | 惯习面 | 7 | No left child | No right child | Not comparable
XGBoost | 21 | 惯习面 | 7 | No left child | No right child | Not comparable
XGBoost | 22 | Mn fraction | 0.0023496463 | No left child | No right child | Not comparable
XGBoost | 23 | 惯习面 | 7 | No left child | No right child | Not comparable
XGBoost | 24 | Interant d electrons | 6 | No left child | No right child | Not comparable
XGBoost | 25 | frac f valence electrons | 0.0561522432 | No left child | No right child | Not comparable
XGBoost | 26 | Mn fraction | 0.0023496463 | No left child | No right child | Not comparable
XGBoost | 27 | Gd | 9.75 | No left child | No right child | Not comparable
XGBoost | 28 | Gd | 9.75 | No left child | No right child | Not comparable
XGBoost | 29 | MagpieData mean GSvolume_pa | 23.0527058 | No left child | No right child | Not comparable
XGBoost | 30 | 计算晶界 | 406.946655 | No left child | No right child | Not comparable
XGBoost | 31 | MagpieData mean NfValence | 0.11659196 | No left child | No right child | Not comparable
XGBoost | 32 | 计算晶界 | 193.853851 | No left child | No right child | Not comparable
XGBoost | 33 | 计算晶界 | 406.946655 | No left child | No right child | Not comparable
XGBoost | 34 | 计算晶界 | 193.853851 | No left child | No right child | Not comparable
XGBoost | 35 | 计算晶界 | 193.853851 | No left child | No right child | Not comparable
XGBoost | 36 | Mn fraction | 0.0023496463 | No left child | No right child | Not comparable
XGBoost | 37 | 计算晶界 | 193.853851 | No left child | No right child | Not comparable
XGBoost | 38 | 计算晶界 | 193.853851 | No left child | No right child | Not comparable
XGBoost | 39 | Mn fraction | 0.0023496463 | No left child | No right child | Not comparable
XGBoost | 40 | Mn fraction | 0.00178054417 | No left child | No right child | Not comparable
XGBoost | 41 | 惯习面 | 7 | No left child | No right child | Not comparable
XGBoost | 42 | 计算晶界 | 193.853851 | No left child | No right child | Not comparable
XGBoost | 43 | Radii gamma | 1.07957125 | No left child | No right child | Not comparable
XGBoost | 44 | Zn fraction | 0.00823520496 | No left child | No right child | Not comparable
XGBoost | 45 | Y | 4.25 | No left child | No right child | Not comparable
XGBoost | 46 | Ag | 1.25 | No left child | 2.96406102 | Not comparable
XGBoost | 47 | Yang omega | 1.70430982 | No left child | No right child | Not comparable
XGBoost | 48 | Y | 4.25 | No left child | No right child | Not comparable
XGBoost | 49 | Yang omega | 1.70430982 | No left child | No right child | Not comparable
XGBoost | 50 | 惯习面 | 4 | No left child | No right child | Not comparable
XGBoost | 51 | 惯习面 | 7 | No left child | No right child | Not comparable
XGBoost | 52 | Yang omega | 1.70430982 | No left child | No right child | Not comparable
XGBoost | 53 | 惯习面 | 4 | No left child | No right child | Not comparable
XGBoost | 54 | 计算晶界 | 406.946655 | No left child | No right child | Not comparable
XGBoost | 55 | Radii gamma | 1.07957125 | No left child | No right child | Not comparable
XGBoost | 56 | 惯习面 | 4 | No left child | No right child | Not comparable
XGBoost | 57 | Nd | 1 | No left child | -1.88741839 | Not comparable
XGBoost | 58 | Yang omega | 1.70430982 | No left child | No right child | Not comparable
XGBoost | 59 | 惯习面 | 4 | No left child | No right child | Not comparable
XGBoost | 60 | Nd | 1 | No left child | -1.76102865 | Not comparable
XGBoost | 61 | 惯习面 | 7 | No left child | No right child | Not comparable
XGBoost | 62 | 惯习面 | 4 | No left child | No right child | Not comparable
XGBoost | 63 | Yang omega | 1.70430982 | No left child | No right child | Not comparable
XGBoost | 64 | Nd | 1 | No left child | -1.61798561 | Not comparable
XGBoost | 65 | 惯习面 | 4 | No left child | No right child | Not comparable
XGBoost | 66 | Zn | 0.840000033 | No left child | No right child | Not comparable
XGBoost | 67 | Nd | 1 | No left child | -1.54148853 | Not comparable
XGBoost | 68 | Y | 4.25 | No left child | No right child | Not comparable
XGBoost | 69 | Sm | 5 | No left child | No right child | Not comparable
XGBoost | 70 | 计算晶界 | 196.996521 | No left child | No right child | Not comparable
XGBoost | 71 | 计算晶界 | 406.946655 | No left child | No right child | Not comparable
XGBoost | 72 | APE mean | 0.0194753055 | No left child | No right child | Not comparable
XGBoost | 73 | Y | 4.25 | No left child | No right child | Not comparable
XGBoost | 74 | Mixing enthalpy | 0.128190681 | No left child | No right child | Not comparable
XGBoost | 75 | 计算晶界 | 196.996521 | No left child | No right child | Not comparable
XGBoost | 76 | Y | 4.25 | No left child | No right child | Not comparable
XGBoost | 77 | Radii gamma | 1.07957125 | No left child | No right child | Not comparable
XGBoost | 78 | Yang omega | 1.70430982 | No left child | No right child | Not comparable
XGBoost | 79 | Ce | 0.285000026 | No left child | No right child | Not comparable
XGBoost | 80 | Al fraction | 0.0831971914 | No left child | -0.855637729 | Not comparable
XGBoost | 81 | Yang omega | 1.70430982 | No left child | No right child | Not comparable
XGBoost | 82 | Y | 4.25 | No left child | No right child | Not comparable
XGBoost | 83 | 惯习面 | 4 | No left child | No right child | Not comparable
XGBoost | 84 | Radii gamma | 1.07957125 | No left child | No right child | Not comparable
XGBoost | 85 | 计算总强度 | 1154.47388 | No left child | No right child | Not comparable
XGBoost | 86 | 惯习面 | 4 | No left child | No right child | Not comparable
XGBoost | 87 | frac d valence electrons | 0.1632808 | No left child | No right child | Not comparable
XGBoost | 88 | Sm | 5 | No left child | No right child | Not comparable
XGBoost | 89 | 计算晶界 | 208.427307 | No left child | No right child | Not comparable
XGBoost | 90 | 计算晶界 | 199.300323 | No left child | No right child | Not comparable
XGBoost | 91 | Yang omega | 1.70430982 | No left child | No right child | Not comparable
XGBoost | 92 | 计算晶界 | 199.300323 | No left child | No right child | Not comparable
XGBoost | 93 | MagpieData avg_dev MeltingT | 1.95524573 | No left child | No right child | Not comparable
XGBoost | 94 | Radii gamma | 1.07957125 | No left child | No right child | Not comparable
XGBoost | 95 | Nd | 1 | No left child | -0.973961651 | Not comparable
XGBoost | 96 | Electronegativity delta | 0.00990236923 | No left child | No right child | Not comparable
XGBoost | 97 | 计算总强度 | 1154.47388 | No left child | No right child | Not comparable
XGBoost | 98 | 析出相分布 | 2 | No left child | No right child | Not comparable
XGBoost | 99 | MagpieData avg_dev MeltingT | 1.95524573 | No left child | No right child | Not comparable
XGBoost | 100 | La | 0.215000004 | No left child | 0.900291443 | Not comparable
XGBoost | 1 | 计算总强度 | 127.029755 | No left child | No right child | Not comparable
XGBoost | 2 | 计算总强度 | 127.029755 | No left child | No right child | Not comparable
XGBoost | 3 | 计算总强度 | 127.029755 | No left child | No right child | Not comparable
XGBoost | 4 | 计算总强度 | 127.029755 | No left child | No right child | Not comparable
XGBoost | 5 | 计算总强度 | 128.627319 | No left child | No right child | Not comparable
XGBoost | 6 | 计算总强度 | 127.029755 | No left child | No right child | Not comparable
XGBoost | 7 | 计算总强度 | 128.627319 | No left child | No right child | Not comparable
XGBoost | 8 | 计算总强度 | 127.029755 | No left child | No right child | Not comparable
XGBoost | 9 | 计算总强度 | 127.029755 | No left child | No right child | Not comparable
XGBoost | 10 | 计算总强度 | 128.627319 | No left child | No right child | Not comparable
XGBoost | 11 | 计算总强度 | 252.131165 | No left child | No right child | Not comparable
XGBoost | 12 | 计算总强度 | 216.262924 | No left child | No right child | Not comparable
XGBoost | 13 | 计算总强度 | 252.131165 | No left child | No right child | Not comparable
XGBoost | 14 | 计算总强度 | 252.131165 | No left child | No right child | Not comparable
XGBoost | 15 | Gd | 9.75 | No left child | No right child | Not comparable
XGBoost | 16 | Mn fraction | 0.00238263234 | No left child | No right child | Not comparable
XGBoost | 17 | Gd | 9.75 | No left child | No right child | Not comparable
XGBoost | 18 | Mn fraction | 0.00238263234 | No left child | No right child | Not comparable
XGBoost | 19 | Mn fraction | 0.00238263234 | No left child | No right child | Not comparable
XGBoost | 20 | Mn fraction | 0.00238263234 | No left child | No right child | Not comparable
XGBoost | 21 | 惯习面 | 4 | No left child | No right child | Not comparable
XGBoost | 22 | 析出相分布 | 3 | No left child | No right child | Not comparable
XGBoost | 23 | Mn fraction | 0.00238263234 | No left child | No right child | Not comparable
XGBoost | 24 | 惯习面 | 4 | No left child | No right child | Not comparable
XGBoost | 25 | Mn fraction | 0.00238263234 | No left child | No right child | Not comparable
XGBoost | 26 | 计算晶界 | 274.618256 | No left child | No right child | Not comparable
XGBoost | 27 | 惯习面 | 4 | No left child | No right child | Not comparable
XGBoost | 28 | 计算晶界 | 274.618256 | No left child | No right child | Not comparable
XGBoost | 29 | 计算晶界 | 274.618256 | No left child | No right child | Not comparable
XGBoost | 30 | 计算晶界 | 274.618256 | No left child | No right child | Not comparable
XGBoost | 31 | Mn fraction | 0.00238263234 | No left child | No right child | Not comparable
XGBoost | 32 | 惯习面 | 4 | No left child | No right child | Not comparable
XGBoost | 33 | 计算晶界 | 274.618256 | No left child | No right child | Not comparable
XGBoost | 34 | 惯习面 | 4 | No left child | No right child | Not comparable
XGBoost | 35 | 计算晶界 | 274.618256 | No left child | No right child | Not comparable
XGBoost | 36 | MagpieData avg_dev GSvolume_pa | 0.0608975515 | No left child | No right child | Not comparable
XGBoost | 37 | 惯习面 | 4 | No left child | No right child | Not comparable
XGBoost | 38 | frac d valence electrons | 0.00588151813 | No left child | No right child | Not comparable
XGBoost | 39 | Y | 4.25 | No left child | No right child | Not comparable
XGBoost | 40 | 计算总强度 | 130.409454 | No left child | No right child | Not comparable
XGBoost | 41 | 计算晶界 | 274.618256 | No left child | No right child | Not comparable
XGBoost | 42 | MagpieData mean NdValence | 0.0293398276 | No left child | No right child | Not comparable
XGBoost | 43 | 析出相分布 | 4 | No left child | 2.64293528 | Not comparable
XGBoost | 44 | Zn fraction | 0.00823520496 | No left child | No right child | Not comparable
XGBoost | 45 | 析出相分布 | 4 | No left child | 2.43068624 | Not comparable
XGBoost | 46 | Zr | 0.504999995 | No left child | No right child | Not comparable
XGBoost | 47 | MagpieData mean MeltingT | 922.127136 | No left child | No right child | Not comparable
XGBoost | 48 | Y | 4.25 | No left child | No right child | Not comparable
XGBoost | 49 | MagpieData avg_dev GSvolume_pa | 0.0608975515 | No left child | No right child | Not comparable
XGBoost | 50 | frac d valence electrons | 0.0136968847 | No left child | No right child | Not comparable
XGBoost | 51 | 析出相分布 | 4 | No left child | 1.91231918 | Not comparable
XGBoost | 52 | MagpieData maximum CovalentRadius | 206 | No left child | 1.88584518 | Not comparable
XGBoost | 53 | MagpieData range MendeleevNumber | 65 | No left child | No right child | Not comparable
XGBoost | 54 | 析出相分布 | 4 | No left child | 1.7472626 | Not comparable
XGBoost | 55 | MagpieData maximum CovalentRadius | 206 | No left child | 1.71419752 | Not comparable
XGBoost | 56 | 惯习面 | 4 | No left child | No right child | Not comparable
XGBoost | 57 | 惯习面 | 7 | No left child | No right child | Not comparable
XGBoost | 58 | MagpieData maximum CovalentRadius | 206 | No left child | 1.52761078 | Not comparable
XGBoost | 59 | MagpieData range MendeleevNumber | 65 | No left child | No right child | Not comparable
XGBoost | 60 | 惯习面 | 4 | No left child | No right child | Not comparable
XGBoost | 61 | MagpieData mean MeltingT | 922.127136 | No left child | No right child | Not comparable
XGBoost | 62 | 惯习面 | 7 | No left child | No right child | Not comparable
XGBoost | 63 | 惯习面 | 4 | No left child | No right child | Not comparable
XGBoost | 64 | Zr | 0.504999995 | No left child | No right child | Not comparable
XGBoost | 65 | MagpieData maximum CovalentRadius | 206 | No left child | 1.21838224 | Not comparable
XGBoost | 66 | 惯习面 | 7 | No left child | No right child | Not comparable
XGBoost | 67 | 析出相分布 | 2 | No left child | No right child | Not comparable
XGBoost | 68 | MagpieData avg_dev GSvolume_pa | 0.0654102266 | No left child | No right child | Not comparable
XGBoost | 69 | MagpieData maximum CovalentRadius | 206 | No left child | 1.10883713 | Not comparable
XGBoost | 70 | MagpieData avg_dev GSvolume_pa | 0.0654102266 | No left child | No right child | Not comparable
XGBoost | 71 | 惯习面 | 4 | No left child | No right child | Not comparable
XGBoost | 72 | 析出相分布 | 2 | No left child | No right child | Not comparable
XGBoost | 73 | MagpieData mean NdUnfilled | 0.00448809471 | No left child | No right child | Not comparable
XGBoost | 74 | 析出相分布 | 2 | No left child | No right child | Not comparable
XGBoost | 75 | MagpieData avg_dev GSvolume_pa | 0.0654102266 | No left child | No right child | Not comparable
XGBoost | 76 | 计算总强度 | 933.272949 | No left child | No right child | Not comparable
XGBoost | 77 | Radii gamma | 1.07957125 | No left child | No right child | Not comparable
XGBoost | 78 | MagpieData maximum CovalentRadius | 206 | No left child | 0.914856732 | Not comparable
XGBoost | 79 | Yang delta | 0.0356705897 | No left child | -1.00150192 | Not comparable
XGBoost | 80 | Yang omega | 1.70430982 | No left child | No right child | Not comparable
XGBoost | 81 | 析出相分布 | 4 | No left child | 0.865399957 | Not comparable
XGBoost | 82 | 计算晶界 | 395.530823 | No left child | No right child | Not comparable
XGBoost | 83 | Radii gamma | 1.07957125 | No left child | No right child | Not comparable
XGBoost | 84 | MagpieData maximum CovalentRadius | 206 | No left child | 0.790188611 | Not comparable
XGBoost | 85 | 析出相分布 | 4 | No left child | 0.791210949 | Not comparable
XGBoost | 86 | Yang delta | 0.0356705897 | No left child | -0.891397119 | Not comparable
XGBoost | 87 | 计算总强度 | 96.3956909 | No left child | No right child | Not comparable
XGBoost | 88 | 晶粒尺寸 | 6.42000008 | No left child | No right child | Not comparable
XGBoost | 89 | 计算总强度 | 96.3956909 | No left child | No right child | Not comparable
XGBoost | 90 | 计算晶界 | 78.6816711 | No left child | No right child | Not comparable
XGBoost | 91 | MagpieData mean NdUnfilled | 0.00448809471 | No left child | No right child | Not comparable
XGBoost | 92 | MagpieData avg_dev CovalentRadius | 0.602651 | No left child | No right child | Not comparable
XGBoost | 93 | 计算晶界 | 78.6816711 | No left child | No right child | Not comparable
XGBoost | 94 | 计算总强度 | 96.3956909 | No left child | No right child | Not comparable
XGBoost | 95 | 计算总强度 | 933.272949 | No left child | No right child | Not comparable
XGBoost | 96 | Yang delta | 0.0355798341 | No left child | No right child | Not comparable
XGBoost | 97 | 析出相分布 | 2 | No left child | No right child | Not comparable
XGBoost | 98 | 计算总强度 | 96.3956909 | No left child | No right child | Not comparable
XGBoost | 99 | MagpieData avg_dev CovalentRadius | 0.602651 | No left child | No right child | Not comparable
XGBoost | 100 | MagpieData mean NdUnfilled | 0.00448809471 | No left child | No right child | Not comparable
XGBoost | 1 | 计算总强度 | 128.627319 | No left child | No right child | Not comparable
XGBoost | 2 | 计算总强度 | 128.627319 | No left child | No right child | Not comparable
XGBoost | 3 | 计算总强度 | 128.627319 | No left child | No right child | Not comparable
XGBoost | 4 | 计算总强度 | 128.627319 | No left child | No right child | Not comparable
XGBoost | 5 | 计算总强度 | 128.627319 | No left child | No right child | Not comparable
XGBoost | 6 | 计算总强度 | 128.627319 | No left child | No right child | Not comparable
XGBoost | 7 | 计算总强度 | 128.627319 | No left child | No right child | Not comparable
XGBoost | 8 | 计算总强度 | 128.627319 | No left child | No right child | Not comparable
XGBoost | 9 | 计算总强度 | 128.627319 | No left child | No right child | Not comparable
XGBoost | 10 | 晶粒尺寸 | 20.8799992 | No left child | No right child | Not comparable
XGBoost | 11 | 晶粒尺寸 | 20.8799992 | No left child | No right child | Not comparable
XGBoost | 12 | 计算总强度 | 128.099594 | No left child | No right child | Not comparable
XGBoost | 13 | 晶粒尺寸 | 20.8799992 | No left child | No right child | Not comparable
XGBoost | 14 | 晶粒尺寸 | 14.5 | No left child | No right child | Not comparable
XGBoost | 15 | 晶粒尺寸 | 24.8999996 | No left child | No right child | Not comparable
XGBoost | 16 | Mn fraction | 0.00249264156 | No left child | No right child | Not comparable
XGBoost | 17 | Mn fraction | 0.00249264156 | No left child | No right child | Not comparable
XGBoost | 18 | Mn fraction | 0.00249264156 | No left child | No right child | Not comparable
XGBoost | 19 | Interant d electrons | 7 | No left child | No right child | Not comparable
XGBoost | 20 | Mn fraction | 0.00249264156 | No left child | No right child | Not comparable
XGBoost | 21 | Interant d electrons | 7 | No left child | No right child | Not comparable
XGBoost | 22 | Mn fraction | 0.00249264156 | No left child | No right child | Not comparable
XGBoost | 23 | Mn fraction | 0.00249264156 | No left child | No right child | Not comparable
XGBoost | 24 | Mn fraction | 0.00249264156 | No left child | No right child | Not comparable
XGBoost | 25 | Interant d electrons | 7 | No left child | No right child | Not comparable
XGBoost | 26 | Mn fraction | 0.00249264156 | No left child | No right child | Not comparable
XGBoost | 27 | frac f valence electrons | 0.0573666543 | No left child | No right child | Not comparable
XGBoost | 28 | Mn fraction | 0.00249264156 | No left child | No right child | Not comparable
XGBoost | 29 | Interant d electrons | 7 | No left child | No right child | Not comparable
XGBoost | 30 | Mn fraction | 0.00249264156 | No left child | No right child | Not comparable
XGBoost | 31 | Interant d electrons | 7 | No left child | No right child | Not comparable
XGBoost | 32 | Mn fraction | 0.00178095 | No left child | No right child | Not comparable
XGBoost | 33 | 惯习面 | 6 | No left child | No right child | Not comparable
XGBoost | 34 | Mn fraction | 0.00178095 | No left child | No right child | Not comparable
XGBoost | 35 | 惯习面 | 6 | No left child | No right child | Not comparable
XGBoost | 36 | 惯习面 | 6 | No left child | No right child | Not comparable
XGBoost | 37 | Mn fraction | 0.00178095 | No left child | No right child | Not comparable
XGBoost | 38 | 惯习面 | 6 | No left child | No right child | Not comparable
XGBoost | 39 | Mn fraction | 0.00178095 | No left child | No right child | Not comparable
XGBoost | 40 | 惯习面 | 6 | No left child | No right child | Not comparable
XGBoost | 41 | Mn fraction | 0.00178095 | No left child | No right child | Not comparable
XGBoost | 42 | 晶粒尺寸 | 13.5 | No left child | No right child | Not comparable
XGBoost | 43 | 惯习面 | 6 | No left child | No right child | Not comparable
XGBoost | 44 | 惯习面 | 6 | No left child | No right child | Not comparable
XGBoost | 45 | 晶粒尺寸 | 12.0500002 | No left child | No right child | Not comparable
XGBoost | 46 | 惯习面 | 6 | No left child | No right child | Not comparable
XGBoost | 47 | Mn fraction | 0.00178095 | No left child | No right child | Not comparable
XGBoost | 48 | 惯习面 | 6 | No left child | No right child | Not comparable
XGBoost | 49 | 计算总强度 | 94.3334503 | No left child | No right child | Not comparable
XGBoost | 50 | 惯习面 | 6 | No left child | No right child | Not comparable
XGBoost | 51 | 惯习面 | 6 | No left child | No right child | Not comparable
XGBoost | 52 | La | 0.164999992 | No left child | 1.97947788 | Not comparable
XGBoost | 53 | 惯习面 | 4 | No left child | No right child | Not comparable
XGBoost | 54 | 惯习面 | 6 | No left child | No right child | Not comparable
XGBoost | 55 | 计算总强度 | 94.3334503 | No left child | No right child | Not comparable
XGBoost | 56 | MagpieData range CovalentRadius | 84 | No left child | No right child | Not comparable
XGBoost | 57 | 计算总强度 | 94.3334503 | No left child | No right child | Not comparable
XGBoost | 58 | 惯习面 | 4 | No left child | No right child | Not comparable
XGBoost | 59 | MagpieData mean MendeleevNumber | 68.466629 | No left child | -1.80801857 | Not comparable
XGBoost | 60 | MagpieData mean MendeleevNumber | 68.466629 | No left child | -1.71761787 | Not comparable
XGBoost | 61 | Y | 4.25 | No left child | No right child | Not comparable
XGBoost | 62 | 计算总强度 | 94.3334503 | No left child | No right child | Not comparable
XGBoost | 63 | La | 0.164999992 | No left child | 1.45870769 | Not comparable
XGBoost | 64 | 析出相分布 | 2 | No left child | No right child | Not comparable
XGBoost | 65 | Y | 4.25 | No left child | No right child | Not comparable
XGBoost | 66 | 计算总强度 | 94.3334503 | No left child | No right child | Not comparable
XGBoost | 67 | La | 0.164999992 | No left child | 1.36033523 | Not comparable
XGBoost | 68 | 析出相分布 | 2 | No left child | No right child | Not comparable
XGBoost | 69 | Y | 4.25 | No left child | No right child | Not comparable
XGBoost | 70 | MagpieData avg_dev MeltingT | 1.95524573 | No left child | No right child | Not comparable
XGBoost | 71 | 计算晶界 | 204.458939 | No left child | No right child | Not comparable
XGBoost | 72 | 计算晶界 | 204.458939 | No left child | No right child | Not comparable
XGBoost | 73 | Y | 4.25 | No left child | No right child | Not comparable
XGBoost | 74 | MagpieData mean MendeleevNumber | 68.466629 | No left child | -1.41907585 | Not comparable
XGBoost | 75 | 计算总强度 | 94.3334503 | No left child | No right child | Not comparable
XGBoost | 76 | La | 0.164999992 | No left child | 1.13371694 | Not comparable
XGBoost | 77 | 析出相分布 | 2 | No left child | No right child | Not comparable
XGBoost | 78 | Y | 4.25 | No left child | No right child | Not comparable
XGBoost | 79 | MagpieData mean MendeleevNumber | 68.466629 | No left child | -1.28754354 | Not comparable
XGBoost | 80 | MagpieData mean MendeleevNumber | 68.466629 | No left child | -1.2231667 | Not comparable
XGBoost | 81 | Mn fraction | 0.00178095 | No left child | No right child | Not comparable
XGBoost | 82 | Ag fraction | 0.000740186661 | No left child | No right child | Not comparable
XGBoost | 83 | MagpieData mean MendeleevNumber | 68.466629 | No left child | -1.1610893 | Not comparable
XGBoost | 84 | 析出相分布 | 4 | No left child | No right child | Not comparable
XGBoost | 85 | 计算总强度 | 94.3334503 | No left child | No right child | Not comparable
XGBoost | 86 | La | 0.164999992 | No left child | 0.935786903 | Not comparable
XGBoost | 87 | Y | 4.25 | No left child | No right child | Not comparable
XGBoost | 88 | La | 0.164999992 | No left child | 0.87856859 | Not comparable
XGBoost | 89 | MagpieData mean MendeleevNumber | 68.466629 | No left child | -1.05688024 | Not comparable
XGBoost | 90 | 计算晶界 | 204.458939 | No left child | No right child | Not comparable
XGBoost | 91 | 惯习面 | 6 | No left child | No right child | Not comparable
XGBoost | 92 | Mn | 0.41049999 | No left child | No right child | Not comparable
XGBoost | 93 | MagpieData avg_dev Column | 0.0255373977 | No left child | No right child | Not comparable
XGBoost | 94 | MagpieData mean MendeleevNumber | 68.466629 | No left child | -1.00469971 | Not comparable
XGBoost | 95 | 计算总强度 | 94.3334503 | No left child | No right child | Not comparable
XGBoost | 96 | Zr fraction | 0.00152954808 | No left child | No right child | Not comparable
XGBoost | 97 | La | 0.164999992 | No left child | No right child | Not comparable
XGBoost | 98 | Mn | 0.41049999 | No left child | No right child | Not comparable
XGBoost | 99 | 惯习面 | 6 | No left child | No right child | Not comparable
XGBoost | 100 | Mn | 0.435499996 | No left child | No right child | Not comparable