## Sheet1
| MagpieData minimum Number | MagpieData maximum Number | MagpieData range Number | MagpieData mean Number | MagpieData avg_dev Number | MagpieData mode Number | MagpieData minimum MendeleevNumber | MagpieData maximum MendeleevNumber | MagpieData range MendeleevNumber | MagpieData mean MendeleevNumber | MagpieData avg_dev MendeleevNumber | MagpieData mode MendeleevNumber | MagpieData minimum AtomicWeight | MagpieData maximum AtomicWeight | MagpieData range AtomicWeight | MagpieData mean AtomicWeight | MagpieData avg_dev AtomicWeight | MagpieData mode AtomicWeight | MagpieData minimum MeltingT | MagpieData maximum MeltingT | MagpieData range MeltingT | MagpieData mean MeltingT | MagpieData avg_dev MeltingT | MagpieData mode MeltingT | MagpieData minimum Column | MagpieData maximum Column | MagpieData range Column | MagpieData mean Column | MagpieData avg_dev Column | MagpieData mode Column | MagpieData minimum Row | MagpieData maximum Row | MagpieData range Row | MagpieData mean Row | MagpieData avg_dev Row | MagpieData mode Row | MagpieData minimum CovalentRadius | MagpieData maximum CovalentRadius | MagpieData range CovalentRadius | MagpieData mean CovalentRadius | MagpieData avg_dev CovalentRadius | MagpieData mode CovalentRadius | MagpieData minimum Electronegativity | MagpieData maximum Electronegativity | MagpieData range Electronegativity | MagpieData mean Electronegativity | MagpieData avg_dev Electronegativity | MagpieData mode Electronegativity | MagpieData minimum NsValence | MagpieData maximum NsValence | MagpieData range NsValence | MagpieData mean NsValence | MagpieData avg_dev NsValence | MagpieData mode NsValence | MagpieData minimum NpValence | MagpieData maximum NpValence | MagpieData range NpValence | MagpieData mean NpValence | MagpieData avg_dev NpValence | MagpieData mode NpValence | MagpieData minimum NdValence | MagpieData maximum NdValence | MagpieData range NdValence | MagpieData mean NdValence | MagpieData avg_dev NdValence | MagpieData mode NdValence | MagpieData minimum NfValence | MagpieData maximum NfValence | MagpieData range NfValence | MagpieData mean NfValence | MagpieData avg_dev NfValence | MagpieData mode NfValence | MagpieData minimum NValence | MagpieData maximum NValence | MagpieData range NValence | MagpieData mean NValence | MagpieData avg_dev NValence | MagpieData mode NValence | MagpieData minimum NsUnfilled | MagpieData maximum NsUnfilled | MagpieData range NsUnfilled | MagpieData mean NsUnfilled | MagpieData avg_dev NsUnfilled | MagpieData mode NsUnfilled | MagpieData minimum NpUnfilled | MagpieData maximum NpUnfilled | MagpieData range NpUnfilled | MagpieData mean NpUnfilled | MagpieData avg_dev NpUnfilled | MagpieData mode NpUnfilled | MagpieData minimum NdUnfilled | MagpieData maximum NdUnfilled | MagpieData range NdUnfilled | MagpieData mean NdUnfilled | MagpieData avg_dev NdUnfilled | MagpieData mode NdUnfilled | MagpieData minimum NfUnfilled | MagpieData maximum NfUnfilled | MagpieData range NfUnfilled | MagpieData mean NfUnfilled | MagpieData avg_dev NfUnfilled | MagpieData mode NfUnfilled | MagpieData minimum NUnfilled | MagpieData maximum NUnfilled | MagpieData range NUnfilled | MagpieData mean NUnfilled | MagpieData avg_dev NUnfilled | MagpieData mode NUnfilled | MagpieData minimum GSvolume_pa | MagpieData maximum GSvolume_pa | MagpieData range GSvolume_pa | MagpieData mean GSvolume_pa | MagpieData avg_dev GSvolume_pa | MagpieData mode GSvolume_pa | MagpieData minimum GSbandgap | MagpieData maximum GSbandgap | MagpieData range GSbandgap | MagpieData mean GSbandgap | MagpieData avg_dev GSbandgap | MagpieData mode GSbandgap | MagpieData minimum GSmagmom | MagpieData maximum GSmagmom | MagpieData range GSmagmom | MagpieData mean GSmagmom | MagpieData avg_dev GSmagmom | MagpieData mode GSmagmom | MagpieData minimum SpaceGroupNumber | MagpieData maximum SpaceGroupNumber | MagpieData range SpaceGroupNumber | MagpieData mean SpaceGroupNumber | MagpieData avg_dev SpaceGroupNumber | MagpieData mode SpaceGroupNumber | Yang delta | Yang omega | APE mean | Radii local mismatch | Radii gamma | Configuration entropy | Atomic weight mean | Total weight | Lambda entropy | Electronegativity delta | Electronegativity local mismatch | VEC mean | Mixing enthalpy | Mean cohesive energy | Interant electrons | Interant s electrons | Interant p electrons | Interant d electrons | Interant f electrons | Shear modulus mean | Shear modulus delta | Shear modulus local mismatch | Shear modulus strength model | H fraction | He fraction | Li fraction | Be fraction | B fraction | C fraction | N fraction | O fraction | F fraction | Ne fraction | Na fraction | Mg fraction | Al fraction | Si fraction | P fraction | S fraction | Cl fraction | Ar fraction | K fraction | Ca fraction | Sc fraction | Ti fraction | V fraction | Cr fraction | Mn fraction | Fe fraction | Co fraction | Ni fraction | Cu fraction | Zn fraction | Ga fraction | Ge fraction | As fraction | Se fraction | Br fraction | Kr fraction | Rb fraction | Sr fraction | Y fraction | Zr fraction | Nb fraction | Mo fraction | Tc fraction | Ru fraction | Rh fraction | Pd fraction | Ag fraction | Cd fraction | In fraction | Sn fraction | Sb fraction | Te fraction | I fraction | Xe fraction | Cs fraction | Ba fraction | La fraction | Ce fraction | Pr fraction | Nd fraction | Pm fraction | Sm fraction | Eu fraction | Gd fraction | Tb fraction | Dy fraction | Ho fraction | Er fraction | Tm fraction | Yb fraction | Lu fraction | Hf fraction | Ta fraction | W fraction | Re fraction | Os fraction | Ir fraction | Pt fraction | Au fraction | Hg fraction | Tl fraction | Pb fraction | Bi fraction | Po fraction | At fraction | Rn fraction | Fr fraction | Ra fraction | Ac fraction | Th fraction | Pa fraction | U fraction | Np fraction | Pu fraction | Am fraction | Cm fraction | Bk fraction | Cf fraction | Es fraction | Fm fraction | Md fraction | No fraction | Lr fraction | mean AtomicWeight | mean Column | mean Row | range Number | mean Number | range AtomicRadius | mean AtomicRadius | range Electronegativity | mean Electronegativity | avg s valence electrons | avg p valence electrons | avg d valence electrons | avg f valence electrons | frac s valence electrons | frac p valence electrons | frac d valence electrons | frac f valence electrons | Grain Size | Calculated Solid Solution | Calculated Grain Boundary | Calculated Yield Strength
241 | 12 | 64 | 52 | 12.23203 | 0.4612871 | 12 | 12 | 68 | 56 | 67.76151 | 0.4741376 | 68 | 24.305 | 157.25 | 132.945 | 24.88156 | 1.146244 | 24.305 | 923 | 2128 | 1205 | 927.2563 | 8.461731 | 923 | 2 | 11 | 9 | 2.01362 | 0.02707764 | 2 | 3 | 6 | 3 | 3.014464 | 0.02875476 | 3 | 141 | 196 | 55 | 141.2619 | 0.5207005 | 141 | 1.2 | 1.93 | 0.73 | 1.310098 | 0.001154782 | 1.31 | 1 | 2 | 1 | 1.999077 | 0.001843628 | 2 | 0 | 0 | 0 | 0 | 0 | 0 | 0 | 10 | 10 | 0.01454274 | 0.02891196 | 0 | 0 | 7 | 7 | 0.01772168 | 0.03535364 | 0 | 2 | 11 | 9 | 2.031342 | 0.06230955 | 2 | 0 | 1 | 1 | 0.0009226653 | 0.001843628 | 0 | 0 | 0 | 0 | 0 | 0 | 0 | 0 | 9 | 9 | 0.04511726 | 0.08977944 | 0 | 0 | 7 | 7 | 0.01772168 | 0.03535364 | 0 | 0 | 16 | 16 | 0.06376161 | 0.1267624 | 0 | 16.33 | 32.365 | 16.035 | 22.92843 | 0.08858629 | 22.89 | 0 | 0 | 0 | 0 | 0 | 0 | 0 | 0 | 0 | 0 | 0 | 0 | 194 | 225 | 31 | 194.0286 | 0.05715247 | 194 | 0.008119303 | 2.317567 | 0.02340588 | 0.09796026 | 1.140477 | -0.0003610962 | 24.88156 | 24.88156 | -5.477538 | 0.009372717 | 0.002016589 | 2.01362 | 0.1444742 | 1.525683 | 12 | 1 | 0 | 4 | 7 | 17.40632 | 0.03691067 | 0.04609972 | -0.0005277915 | 0 | 0 | 0 | 0 | 0 | 0 | 0 | 0 | 0 | 0 | 0 | 0.994034 | 0 | 0 | 0 | 0 | 0 | 0 | 0 | 0 | 0 | 0 | 0 | 0 | 0 | 0 | 0 | 0 | 0 | 0 | 0 | 0 | 0 | 0 | 0 | 0 | 0 | 0 | 0.002238913 | 0.0002727524 | 0 | 0 | 0 | 0 | 0 | 0 | 0.0009226653 | 0 | 0 | 0 | 0 | 0 | 0 | 0 | 0 | 0 | 0 | 0 | 0 | 0 | 0 | 0 | 0 | 0.002531669 | 0 | 0 | 0 | 0 | 0 | 0 | 0 | 0 | 0 | 0 | 0 | 0 | 0 | 0 | 0 | 0 | 0 | 0 | 0 | 0 | 0 | 0 | 0 | 0 | 0 | 0 | 0 | 0 | 0 | 0 | 0 | 0 | 0 | 0 | 0 | 0 | 0 | 0 | 0 | 24.88156 | 2.01362 | 3.014464 | 52 | 12.23203 | 0.3 | 1.501537 | 0.73 | 1.310098 | 1.999077 | 0 | 0.01454274 | 0.01772168 | 0.9841167 | 0 | 0.00715918 | 0.008724128 | 25 | 24.47228 | 45.27516 | 84.74744