## Sheet1
| Feature Name | Weighted_SHAP | Normalized_SHAP | Cumulative_SHAP
0 | Grain Size | 25.10774 | 0.6171237 | 0.6171237
1 | Habit Plane | 8.672716 | 0.04045692 | 0.6575806
2 | Calculated Yield Strength | 6.484462 | 0.03024902 | 0.6878296
3 | MagpieData mean GSvolume_pa | 5.72588 | 0.02671035 | 0.71454
4 | Interant electrons | 5.607479 | 0.02615803 | 0.740698
5 | Interant d electrons | 5.470218 | 0.02551773 | 0.7662158
6 | Calculated Grain Boundary | 4.324105 | 0.02017128 | 0.786387
7 | MagpieData range GSvolume_pa | 2.374551 | 0.01107692 | 0.797464
8 | Zr fraction | 2.091485 | 0.009756459 | 0.8072204
9 | Mixing enthalpy | 2.085447 | 0.009728292 | 0.8169487
10 | MagpieData avg_dev NValence | 1.881916 | 0.00877885 | 0.8257276
11 | Zn fraction | 1.647082 | 0.007683383 | 0.8334109
12 | Y fraction | 1.449024 | 0.006759473 | 0.8401704
13 | MagpieData mean MendeleevNumber | 1.375766 | 0.006417738 | 0.8465881
14 | MagpieData mean NfValence | 1.322698 | 0.006170184 | 0.8527583
15 | Lambda entropy | 1.24636 | 0.005814079 | 0.8585724
16 | MagpieData range MendeleevNumber | 1.245088 | 0.005808143 | 0.8643806
17 | Gd fraction | 1.210182 | 0.005645314 | 0.8700259
18 | Yang omega | 1.197102 | 0.005584298 | 0.8756102
19 | MagpieData avg_dev MendeleevNumber | 1.008507 | 0.004704528 | 0.8803147
20 | MagpieData maximum Number | 1.007753 | 0.004701012 | 0.8850157
21 | Yang delta | 0.9331146 | 0.004352836 | 0.8893685
22 | frac f valence electrons | 0.8906865 | 0.004154916 | 0.8935235
23 | Radii gamma | 0.8209153 | 0.003829444 | 0.8973529
24 | MagpieData mean Number | 0.7932303 | 0.003700298 | 0.9010532
25 | MagpieData mean NdUnfilled | 0.7089205 | 0.003307005 | 0.9043602
26 | Mean cohesive energy | 0.6210691 | 0.002897192 | 0.9072574
27 | MagpieData mean MeltingT | 0.5761989 | 0.00268788 | 0.9099453
28 | Ca fraction | 0.5665387 | 0.002642816 | 0.9125881
29 | MagpieData avg_dev MeltingT | 0.5644505 | 0.002633075 | 0.9152212