## Sheet1
MagpieData avg_dev MeltingT | Length of prismatic phase | mean AtomicRadius | Zr fraction | β | Width of prismatic phase | frac f valence electrons | Diameter of prismatic phase | Diameter of basal phase | Width of basal phase | Calculated Grain Boundary | Interant electrons | Calculated Yield Strength | Length of Basal phase | Habit Plane | LPSO | Yang omega | Distribution of precipitation | Grain Size | Yield Strength | Tensile Strength (UTS)
34.91472 | 8.7 | 1.506678 | 0 | 10 | 5 | 0.07860169 | 8.7 | 50 | 10 | 69.06091 | 13 | 162.2271 | 50 | 3 | 4.9 | 2.06865 | 3 | 39.3 | 386 | 464
36.71458 | 8.6 | 1.506549 | 0 | 10 | 5 | 0.05691449 | 8.6 | 50 | 10 | 62.00243 | 14 | 151.4027 | 50 | 3 | 6.7 | 2.262757 | 3 | 40.1 | 442 | 493
38.60653 | 20 | 1.506467 | 0 | 10 | 10 | 0.04040651 | 20 | 50 | 10 | 57.86939 | 14 | 145.4123 | 50 | 3 | 7.4 | 2.227139 | 3 | 44.1 | 420 | 487
47.98789 | 8.3 | 1.509229 | 0 | 10 | 5 | 0.08097853 | 8.3 | 50 | 10 | 115.1144 | 14 | 222.043 | 50 | 3 | 8.8 | 2.009091 | 3 | 14.5 | 448 | 520
31.45 | 30 | 1.506259 | 0.001386299 | 4 | 10 | 0.05620417 | 30 | 0 | 0 | 24.68383 | 11 | 106.683 | 0 | 7 | 0 | 2.082778 | 1 | 150 | 139 | 240
38.51911 | 30 | 1.507563 | 0.001341967 | 12 | 10 | 0.05694264 | 30 | 0 | 0 | 32.43269 | 11 | 122.31 | 0 | 7 | 0 | 2.023153 | 1 | 90 | 154 | 220
53.2605 | 30 | 1.510281 | 0.001310968 | 20 | 10 | 0.05779067 | 30 | 0 | 0 | 50.29675 | 11 | 155.3386 | 0 | 7 | 0 | 1.902599 | 1 | 40 | 289 | 340
11.44549 | 10 | 1.501428 | 0.0005512651 | 0.97 | 5 | 0.01082223 | 10 | 0 | 0 | 41.32351 | 11 | 86.60064 | 0 | 7 | 0 | 2.755676 | 1 | 52.6 | 244 | 330
43.81821 | 10 | 1.507114 | 0 | 26.4 | 6.6 | 0.06632794 | 10 | 60 | 10 | 52.8579 | 14 | 148.7242 | 60 | 3 | 10 | 3.005977 | 3 | 60 | 427 | 509
38.52445 | 4.3 | 1.507065 | 0 | 14.5 | 5.2 | 0.06973021 | 4.3 | 98 | 2 | 454.7857 | 14 | 548.5002 | 98 | 3 | 12 | 2.349407 | 1 | 0.77 | 410 | 511
38.52445 | 4.1 | 1.507065 | 0 | 12.4 | 4.7 | 0.06973021 | 4.1 | 66 | 2 | 448.992 | 14 | 542.7065 | 66 | 3 | 12 | 2.349407 | 1 | 0.79 | 475 | 538
38.52445 | 4.4 | 1.507065 | 0 | 15.3 | 5.3 | 0.06973021 | 4.4 | 19 | 5 | 457.7679 | 14 | 551.4824 | 19 | 3 | 12 | 2.349407 | 1 | 0.76 | 543 | 564
43.2774 | 200 | 1.507645 | 0 | 6.7 | 125 | 0.04505304 | 200 | 0 | 0 | 210.496 | 15 | 301.5741 | 0 | 7 | 0 | 2.476749 | 3 | 2 | 455 | 507
48.21037 | 300 | 1.50755 | 0 | 15 | 187 | 0.04494243 | 300 | 0 | 0 | 215.5842 | 15 | 308.2003 | 0 | 7 | 0 | 3.331701 | 3 | 2 | 484 | 538
41.34717 | 20 | 1.508917 | 0 | 15 | 5 | 0.06408587 | 20 | 0 | 0 | 163.6067 | 13 | 261.4355 | 0 | 7 | 0 | 1.772947 | 1 | 4.2 | 256 | 456
41.34717 | 50 | 1.508917 | 0 | 25 | 5 | 0.06408587 | 50 | 0 | 0 | 83.04851 | 13 | 180.8774 | 0 | 7 | 0 | 1.772947 | 1 | 16.3 | 334 | 405
41.34717 | 20 | 1.508917 | 0 | 12 | 5 | 0.06408587 | 20 | 0 | 0 | 67.32863 | 13 | 165.1575 | 0 | 7 | 0 | 1.772947 | 1 | 24.8 | 300 | 300
41.34717 | 37.3 | 1.508917 | 0 | 5.4 | 8.7 | 0.06408587 | 37.3 | 0 | 0 | 135.2035 | 13 | 233.0324 | 0 | 7 | 0 | 1.772947 | 1 | 6.15 | 358 | 436
41.34717 | 35.4 | 1.508917 | 0 | 5.7 | 8.3 | 0.06408587 | 35.4 | 0 | 0 | 88.6661 | 13 | 186.495 | 0 | 7 | 0 | 1.772947 | 1 | 14.3 | 360 | 446
41.34717 | 35.6 | 1.508917 | 0 | 5.9 | 8.5 | 0.06408587 | 35.6 | 0 | 0 | 57.00167 | 13 | 154.8306 | 0 | 7 | 0 | 1.772947 | 1 | 34.6 | 365 | 459
27.42447 | 20.6 | 1.505312 | 0.001072366 | 54.3 | 10.1 | 0.04168645 | 20.6 | 0 | 0 | 64.61068 | 12 | 138.2678 | 0 | 7 | 0 | 2.090819 | 1 | 18.9 | 320 | 416
27.42447 | 18.1 | 1.505312 | 0.001072366 | 37.4 | 9.7 | 0.04168645 | 18.1 | 0 | 0 | 61.58906 | 12 | 135.2462 | 0 | 7 | 0 | 2.090819 | 1 | 20.8 | 255 | 398
27.42447 | 18.1 | 1.505312 | 0.001072366 | 37.4 | 9.7 | 0.04168645 | 18.1 | 0 | 0 | 63.6089 | 12 | 137.266 | 0 | 7 | 0 | 2.090819 | 1 | 19.5 | 266 | 409
32.27828 | 22 | 1.505309 | 0.001279703 | 23 | 9.1 | 0.03395 | 22 | 0 | 0 | 41.60243 | 11 | 119.1364 | 0 | 7 | 0 | 2.275089 | 1 | 70 | 184 | 250
33.00616 | 15.4 | 1.505435 | 0.00136963 | 18 | 6.8 | 0.03346148 | 15.4 | 32.4 | 5 | 48.58472 | 12 | 126.1681 | 32.4 | 3 | 7 | 2.248468 | 1 | 50 | 218 | 292
39.62407 | 5.3 | 1.507686 | 0.001554206 | 9.6 | 5.7 | 0.05252015 | 5.3 | 24 | 5 | 43.35376 | 14 | 134.4923 | 24 | 3 | 2.5 | 2.020819 | 1 | 55 | 160 | 280
39.62407 | 7.3 | 1.507686 | 0.001554206 | 14.4 | 6.4 | 0.05252015 | 7.3 | 26 | 5 | 43.35376 | 14 | 134.4923 | 26 | 3 | 7 | 2.020819 | 1 | 55 | 240 | 340
39.62407 | 190 | 1.507686 | 0.001554206 | 7.8 | 118 | 0.05252015 | 190 | 0 | 0 | 262.52 | 14 | 353.6586 | 0 | 5 | 0 | 2.020819 | 1 | 1.5 | 290 | 280
39.62407 | 5.3 | 1.507686 | 0.001554206 | 9.6 | 5.7 | 0.05252015 | 5.3 | 24 | 5 | 262.52 | 14 | 353.6586 | 24 | 3 | 2.5 | 2.020819 | 1 | 1.5 | 300 | 330
39.62407 | 7.3 | 1.507686 | 0.001554206 | 11.4 | 6.4 | 0.05252015 | 7.3 | 26 | 5 | 262.52 | 14 | 353.6586 | 26 | 3 | 7 | 2.020819 | 1 | 1.5 | 285 | 280
42.81247 | 45 | 1.508135 | 0.001889181 | 14 | 9 | 0.0567366 | 45 | 100 | 2 | 26.42686 | 11 | 119.6078 | 100 | 3 | 8 | 2.096332 | 3 | 138 | 194 | 329
42.70521 | 64 | 1.50781 | 0.001836109 | 13 | 12 | 0.05672891 | 64 | 50 | 2 | 33.48333 | 11 | 126.8155 | 50 | 3 | 8 | 2.144766 | 3 | 110 | 201 | 338
42.97234 | 184 | 1.507586 | 0.001781478 | 13 | 43 | 0.0561376 | 184 | 35 | 2 | 39.53966 | 11 | 133.2423 | 35 | 3 | 5 | 2.147888 | 3 | 95 | 190 | 322
44.01656 | 207 | 1.507095 | 0.001827948 | 12 | 78 | 0.05587662 | 207 | 20 | 2 | 69.8032 | 11 | 164.7266 | 20 | 3 | 6 | 2.141545 | 3 | 45 | 169 | 274
31.68203 | 10 | 1.505747 | 0.001442033 | 10 | 53 | 0.03358895 | 10 | 0 | 0 | 40.54883 | 11 | 116.7198 | 0 | 7 | 0 | 2.242555 | 1 | 45 | 116 | 224
36.5586 | 65 | 1.506877 | 0.001468919 | 7 | 18 | 0.04499685 | 65 | 0 | 0 | 42.97625 | 11 | 127.4749 | 0 | 7 | 0 | 2.126012 | 1 | 45.6 | 222 | 362
41.57942 | 23 | 1.508049 | 0.001496827 | 6 | 10 | 0.05651304 | 23 | 0 | 0 | 50.14259 | 11 | 142.7869 | 0 | 7 | 0 | 2.031139 | 3 | 38 | 241 | 370
31.23147 | 8 | 1.50516 | 0.0011606 | 23 | 22 | 0.03315113 | 8 | 40 | 2 | 52.25309 | 11 | 128.646 | 40 | 3 | 15 | 2.265548 | 3 | 43.5 | 184 | 250
31.73775 | 6.8 | 1.505247 | 0.001163544 | 7 | 15.7 | 0.03312684 | 6.8 | 40 | 0.5 | 52.29669 | 12 | 128.849 | 40 | 3 | 18 | 2.224649 | 3 | 43.7 | 218 | 290
32.07623 | 8 | 1.505305 | 0.001165516 | 12 | 12 | 0.03311067 | 8 | 40 | 0.5 | 53.32929 | 12 | 129.9881 | 40 | 3 | 13 | 2.190955 | 3 | 42.2 | 221 | 293
32.41548 | 7.5 | 1.505364 | 0.001167494 | 9 | 15 | 0.03309452 | 7.5 | 40 | 0.5 | 53.56802 | 12 | 130.3337 | 40 | 3 | 14 | 2.15692 | 3 | 42 | 223 | 295
37.21081 | 10 | 1.508054 | 0.001224623 | 8 | 6.2 | 0.08417112 | 10 | 0 | 0 | 53.85827 | 10 | 149.5493 | 0 | 7 | 0 | 1.750591 | 1 | 41.2 | 232 | 296
37.52926 | 14 | 1.507467 | 0.00123353 | 5 | 8.6 | 0.08311116 | 14 | 20 | 1.6 | 78.7543 | 10 | 174.9167 | 20 | 3 | 3 | 1.86266 | 3 | 29 | 288 | 405
37.34026 | 4.3 | 1.506993 | 0 | 7 | 5.2 | 0.07183054 | 4.3 | 198 | 2 | 64.60275 | 14 | 158.1659 | 198 | 3 | 5 | 2.218535 | 3 | 40 | 414 | 511
37.34026 | 4.1 | 1.506993 | 0 | 9 | 4.7 | 0.07183054 | 4.1 | 165 | 2 | 435.5516 | 14 | 529.1148 | 165 | 3 | 5 | 2.218535 | 3 | 0.88 | 471 | 539
37.34026 | 4.4 | 1.506993 | 0 | 10 | 5.3 | 0.07183054 | 4.4 | 25 | 3 | 408.5837 | 14 | 502.1468 | 25 | 3 | 7 | 2.218535 | 3 | 1 | 543 | 564
10.64151 | 75 | 1.496132 | 0 | 6 | 50 | 0.00100291 | 75 | 0 | 0 | 143.3526 | 13 | 166.6372 | 0 | 7 | 0 | 5.646633 | 3 | 20 | 360 | 390
37.21081 | 0 | 1.508054 | 0.001224623 | 0 | 0 | 0.08417112 | 0 | 40 | 10 | 53.98947 | 10 | 149.6805 | 40 | 0 | 10 | 1.750591 | 3 | 41 | 169 | 251
37.21081 | 6.6 | 1.508054 | 0.001224623 | 10 | 6.2 | 0.08417112 | 6.6 | 50 | 5 | 27.58997 | 10 | 123.281 | 50 | 3 | 5 | 1.750591 | 3 | 157 | 132 | 238
37.52926 | 0 | 1.507467 | 0.00123353 | 0 | 0 | 0.08311116 | 0 | 29 | 10 | 78.7543 | 10 | 174.9167 | 29 | 0 | 10 | 1.86266 | 3 | 29 | 184 | 277
37.52926 | 8.6 | 1.507467 | 0.00123353 | 10 | 7.2 | 0.08311116 | 8.6 | 40 | 5 | 67.05687 | 10 | 163.2193 | 40 | 3 | 5 | 1.86266 | 3 | 40 | 176 | 303
37.52926 | 0 | 1.507467 | 0.00123353 | 0 | 0 | 0.08311116 | 0 | 29 | 10 | 78.7543 | 10 | 174.9167 | 29 | 0 | 10 | 1.86266 | 3 | 29 | 184 | 277
37.52926 | 8.6 | 1.507467 | 0.00123353 | 10 | 7.2 | 0.08311116 | 8.6 | 40 | 5 | 67.05687 | 10 | 163.2193 | 40 | 3 | 5 | 1.86266 | 3 | 40 | 176 | 303